## Front Page
Table of Contents
This workbook provides the data, calculations and charts pertaining to the error assessment section of the thesis. These include the error assessment for samples A, B, C and D, the error variation with vrious variables, as well as the confidence intervals for samples A, B, C and D. Additional sheets include the data required for the error calculations.
Description | Sheet #
This sheet provides the reference materials. These include the relevant equations and variables with descriptions and indication of how some of the parameters were estimated. Additionally, this section provides the references used for the variables and equations. | 1
The error calculation for samples A, B, C and D with Fe-sulfide as the mineral of interest. | 2
Fe-sulfide liberation and association data for the HCT material and the number of assessed particles. | 3
QEMSCAN mineraloy and density required for the calculation of the sampling error. | 4
Grain size distribution of the Fe-sulfide minerals in the meso-scale size fractions with indication of the liberation size required for the sampling calculations. | 5
Confidence intervals over the Fe-sulfide liberation data for sample A and associated charts. | 6
Confidence intervals over the Fe-sulfide liberation data for sample B and associated charts. | 7
Confidence intervals over the Fe-sulfide liberation data for sample C and associated charts. | 8
Confidence intervals over the Fe-sulfide liberation data for sample D and associated charts. | 9

## 1. Reference materials
Error Calculation Sheet - Method 1 (François-Bongarçon and Gy, 2002; Minkkinen, 2004; Minnitt et al., 2007; Petersen et al., 2005) |  |  |  | Error Calculation Sheet - Method 2 (Lotter et al., 2018)
Parameter | Description | Commonly used values | Parameter estimation | Parameter | Description | Commonly used values |  | Parameter estimation
f | Shape factor | 1 – cubic particles | Estimated by categorising the particles in the size fraction/sample according to “roundness”, similar to the method developed by Little et al. (2015), then normalising with respect to asicular and perfectly spherical particles (see "Roundness" sheet). | g | Size distribution factor | -
0.524 – perfectly spherical particles
0.5 – spheroidal particles
|  | 0.1 – flat, disk-like particles | [5 empty] | (Lotter 2016)
|  |  |  | a | Grade of the lot (% or decimal proportion of the mineral of interest) | - |  | Obtained from the average grade of the sample/size fraction (see "Mineralogy" sheet).
|  |  |  | ai | Grade of the size fraction (% or decimal proportion of the mineral of interest) | - |  | Obtained from the average grade of the sample/size fraction (see "Mineralogy" sheet).
(Minkkinen 2004)
g | Size distribution factor | 0 < g < 1 | Estimated based on the ratio of the PSD d50 to d95
|  |  |  | ρ | Density of the material in the size fraction | - |  | Roughly estimated as the total mass over the total volume of the sample or size fraction, as obtained from QEMSCAN (see "Mineralogy" sheet).
(Lotter et al, 2018)
l (or β) | Liberation factor | 1 – liberated material or material ground to size below the liberation size | Calculated as a ratio of the d85 liberation size (dl) for the mineral of interest and the sample/size fraction top size) . dl estimated from the grain size distributions (see "Grain Size Distribution" sheet) and b conservatively estimated as 1 | K | Sampling constant | -
|  | 0.03 – minerals of interest very small in comparison to particle size | [5 empty] | (Lotter et al., 2018)
|  |  |  | d | d95 of material | - |  | Obtained from the particle size distribution.
(François-Bongarçon & Gy, 2002)
a | Grade of the lot (dimensionless grade of the lot in gram/gram) | - | Obtained from the average grade of the sample or size fraction divided by 100 (see "Mineralogy" sheet). | di | ith particle diameter or mean diameter of size fraction | - |  | Obtained from the average of the upper and lower bounds of the size fractions.
ρm | Density of the mineral of interest | - | Estimated from the content and density of the respective Fe-sulfide minerals in the sample/size fraction. For pyrite-rich sample B this was taken as 5.01g/cm3. For pyrrhotite-rich samples A, C and D this was taken as 4.61 g/cm3. | M | Mass of the lot or parent sample | - |  | Weighed when obtaining the PSD.
|  |  |  | Mi | Mass of the size fraction corresponding to di | - |  | Obtained from the particle size distribution.
ρg | Density of the mineral matrix | - | Roughly estimated as the total mass over the total volume of the sample or size fraction, as obtained from QEMSCAN (see "Mineralogy" sheet). | vi | Volume of the ith size fraction | - |  | Obtained from the size fraction mass and density.
|  |  |  | v | Average volume fo the sample lot | - |  | Obtained from the PSD-weighted average of the size fraction volumes.
|  |  |  | fv | Fundamental sampling error (FSE) variance associated with the sub-sampling of the sub-samples of the parent material for various experiments(also σ2SE) | -
c | Constitution factor | -
(Lotter et al., 2018)
(Minnit et al., 2007a)
C | Sampling constant | - |  | Confidence intervals over the liberation data sheets for samples A, B, C and D
dl | d85 liberation size | - | See "Grain Size Distribution" sheet.
di | Sample top size or sample d95 | - | Obtained from particle size distribution or upper bound of size fraction range.
(Leigh et al., 1993; Napier-Munn, 2015)
d5 | Sample lowest size for size distribution factor determination or lower bound of size fraction | - | Obtained from particle size distribution or lower bound of size fraction range. | Parameter | Description |  | Parameter estimation
|  |  |  | YC | The cumulative liberation yield as a proportion, at a composition C |  | Worked out based on the method described in Leigh et al. (1993)
ML | Mass of the lot | - | Taken as the mass from which the sub-sample was obtained. For HCT, this was the mass of the received parent sample.
|  |  |  | N0 | Number of particles having a composition < C |  | Obtained from frequency categorisers in QEMSCAN
MS | Mass of the sub-sample | - | Taken as the final mass of the sub-sample obtained from the corresponding ML.
σ2r,bulk | Fundamental sampling error (FSE) variance associated with the sub-sampling of the bulk parent material | - | Computed based on the sampling of the "as received" parent sample, with the inclusion of the error obtained from the sampling of the original lot (i.e. where ML>>MS). | N1 | Number of particles having a composition of at least C |  | Obtained from frequency categorisers in QEMSCAN
σ2SE | Fundamental sampling error (FSE) variance associated with the sub-sampling of the sub-samples of the parent material for various experiments(also σ2SE) | -
(François-Bongarçon and Gy, 2002; Minkkinen, 2004; Minnitt et al., 2007; Petersen et al., 2005)
N | Total number of assessed particles | - | Obtained from QEMSCAN.
NS | Total number of assessed Fe-sulfide-bearing particles | - | Obtained from QEMSCAN.
p | Proportion of the mineral of interest | -
q | 1-p | -
σAE | Standard deviation of a binomial distribution of the mineral grains of interest | -
(Napier-Munn, 2015)
σt | Total error that includes consideration for both the FSE and mineralogical error | -
(Napier-Munn, 2015)
References
François-Bongarçon, D. & Gy, P. 2002. The most common error in applying “Gy’s formula” in the theory of mineral sampling, and the history of the liberation factor. Journal of The South African Institute of Mining and Metallurgy. 102(8):475–479.
Leigh, G.M., Sutherland, D.N. & Gottlieb, P. 1993. Confidence limits for liberation measurements. Minerals Engineering. 6(2):155–161.
Lotter, N.O., 2016. Sampling for Process Mineralogy, in: Becker, M., Wightman, E.., Evans, C.. (Eds.), Process Mineralogy: JKMRC Monograph Series in Mining and Mineral Processing: No. 6. Julius Kruttschnitt Mineral Research Centre, The University of Queensland, pp. 7–20.
Lotter, N.O., Evans, C.L., Engstrőm, K., 2018. Sampling – A key tool in modern process mineralogy. Minerals Engineering. 116, 196–202.
Minkkinen, P. 2004. Practical applications of sampling theory. Chemometrics and Intelligent Laboratory Systems. 74(1):85–94.
Minnitt, R.C.A., Rice, P.M. & Spangenberg, C. 2007a. Part 1: Understanding the components of the fundamental sampling error: a key to good sampling practice. Journal of the Southern African Institute of Mining and Metallurgy. 107(8):505–512.
Napier-Munn, T.J. 2015. Statistics for Chemists and Mineralogists. In Statistical methods for mineral engineers - How to design experiments and analyse data. Queensland, Australia: Julius Kruttschnitt Mineral Research Centre, The University of Queensland. 507–525.
C=𝑓𝑔𝑙𝑐
𝑐=(1−𝑎)/𝑎 [(1−𝑎) 𝜌_𝑚+𝑎𝜌_𝑔 ]" "
σ_𝑆𝐸^2=𝐶𝑑_𝑖^3 (1/M_S −1/M_L )
𝜎_𝐴𝐸=√(𝑝(1−𝑝)/𝑁) " "
𝜎_𝑡=√(𝜎_𝐴𝐸^2+𝜎_𝑆𝐸^2 )
𝑙=(𝑑_𝑙/𝑑_𝑖 )^𝑏 " "
𝑝=𝑁_𝑆/𝑁
𝑞=1−𝑝
𝑉𝑎𝑟𝑖𝑎𝑛𝑐𝑒(𝑌_𝐶)≈1.25𝑌_𝐶^2 (1−𝑌_𝐶 )^2 [1/𝑁_0 +1/𝑁_1 ]" "
𝑔=(1/(𝑀(𝑑^3 ) ̅ )) ∑24_(𝑖=1)^𝑛▒〖𝑀_𝑖 𝑑_𝑖^3 〗
𝐾=((𝑔𝑣 ̅)/(𝑀(𝑎^2 ) ̅ ))(∑24_(𝑖=1)^𝑛▒(〖(𝑎_𝑖−𝑎 ̅ ) 𝑀〗_𝑖^2)/𝑣_𝑖 )
𝑓_𝑣=(𝐾/𝑀_𝑠 )

## 2. Error Calculation
Gy's "safety line" | [9 empty] | FSE Calculation Summary
Gy's "safety line" |  |  | Test |  | Sample particle top size (mm) | Test sample mass required (g) | Minimum sample mass for negligible sampling error (g) | Minimum sampling mass requirement satisfied |  | Sample | Size fraction | σSE | MS at σSE = 10% | MS at σSE = 20%
|  |  | ABA, NAG |  | 0.075 | 2 - 2.5 | 0.052734375 | Yes |  | A | Bulk fundamental sampling error - Method 1 | 4.965% | 912.5796 | 230.9505
di (mm) | Ms (g) |  | UCT batch biokinetic test |  | 0.15 | 7.5 | 0.421875 | Yes |  |  | Bulk fundamental sampling error - Method 2 | 30.32% | 34302.22 | 8645.253
0.1 | 0.125 |  | Humidity cell test |  | 6.7 | ±1000 | 37595.375 | No |  | B | Bulk fundamental sampling error - Method 1 | 4.764% | 639.8259 | 161.8853
0.5 | 15.625 |  | SCT material texture and mineralogy (bulk sample) |  | 0.15 | 2-4 | 0.421875 | Yes |  |  | Bulk fundamental sampling error - Method 2 | 29.31% | 24438.43 | 6149.217
1 | 125 | [8 empty] | C | Bulk fundamental sampling error - Method 1 | 6.407% | 428.3891 | 107.1023
2.5 | 1953.125 | [9 empty] | Bulk fundamental sampling error - Method 2 | 10.74% | 1201.074 | 302.2333
5 | 15625 | [8 empty] | D | Bulk fundamental sampling error - Method 1 | 8.305% | 683.4051 | 170.8315
10 | 125000 | [9 empty] | Bulk fundamental sampling error - Method 2 | 57.96% | 32953.67 | 8374.758
Error Calculation - Method 1
Sample | Shape Factor |  | Size distribution factor |  | Liberation Factor | Constitution Factor | Grade of the lot or sample (%) | Grade of the lot or sample (g/g) | l85 (cm) | d95 or top size (cm) | d5 or lower size limit (cm) | Density of MoI (g/m3) | Density of Gangue (g/m3) | Sampling constant | Mass of lot (g) | Sub-sample mass (g) | FSE variance for parent sub-sample | FSE variance for sub-sample | FSE associated with sub-sample | Number of particles in sample | Number of Fe-sulfide-bearing particles in sample | Proportion of the mineral of interest | 1-p | Standard deviation of the FSE | Total standard deviation associated with the mineralogical data
| f | di/d5 | g | b | l (or β) | c |  | a | dl | di | d5 | ρm | ρg | C | ML | MS | σr,bulk2 | σr2 | σSE | N | NS | p | q | σSE | σt
Sample A HCT | 0.3 | 1340 | 0.4328358 | 1 | 0.03283582 | 7208.489 | 6.39% | 0.0006389883 | 0.022 | 0.67 | 0.0005 | 4.61 | 3.177807 | 30.73524 | 120000 | 3750 | 0.002465072 | - | 4.965% | 189792 | 24201 | 0.1275133 | 0.8724867 | 4.965% | 4.965%
Sample B HCT | 0.3 | 1340 | 0.4328358 | 1 | 0.02835821 | 5850.61 | 8.553% | 0.000855283 | 0.019 | 0.67 | 0.0005 | 5.01 | 2.917649 | 21.5439 | 116000 | 2854.74 | 0.002269772 | - | 4.764% | 689173 | 52273 | 0.07584888 | 0.9241511 | 4.764% | 4.764%
Sample C HCT | 0.3 | 1340 | 0.3731343 | 1 | 0.07761194 | 1643.018 | 27.96% | 0.002795563 | 0.052 | 0.67 | 0.0005 | 4.61 | 3.192336 | 14.27438 | 16764.73 | 1045.82 | 0.00410511 | - | 6.407% | 216960 | 60897 | 0.2806831 | 0.7193169 | 6.407% | 6.407%
Sample D HCT | 0.3 | 1340 | 0.3358209 | 1 | 0.01641791 | 13794.33 | 3.341% | 0.000334052 | 0.011 | 0.67 | 0.0005 | 4.61 | 3.299261 | 22.81641 | 35328.01 | 994.9 | 0.006897509 | - | 8.305% | 235415 | 17859 | 0.07586178 | 0.9241382 | 8.305% | 8.305%
Error Calculation - Method 2
| Size fraction (mm) | Mass (g) | Mass (%) | Grade (wt. %) | ρ | Mid size (cm) | Midi3 | g | Mass x Grade |  | Mi2 | vi |  |  |  | M (g) |  | K | Ms | fv
Sample A | -6700/+2000 | 75600 | 63% | 5.578% | 3.185294 | 0.435 | 6222.85335 | 0.1023063 | 4216.852 | 6.594028e-05 | 5715360000 | 23734.07 | 15.87896 | 14952.47 | 16411.2 | 120000 | 6.39% | 344.7999 | 3750 | 0.303227
| -2000/+1000 | 17347.08 | 14.46% | 6.329% | 3.199593 | 0.15 | 58.546395 |  | 1097.933 | 3.681499e-07 | 300921184.5 | 5421.652 | 0.02043365 | 783.7486
| -1000/+425 | 11357.52 | 9.465% | 6.441% | 3.062857 | 0.07125 | 4.108073 |  | 731.536 | 2.611261e-07 | 128993260.6 | 3708.146 | 0.00908365 | 350.9612
| -425/+150 | 7681.2 | 6.401% | 8.06% | 3.124444 | 0.0289 | 0.1854055 |  | 619.0754 | 0.0002788015 | 59000833.44 | 2458.422 | 6.691089 | 157.3636
| -150/+0 | 8014.2 | 6.678% | 11.9% | 3.21149 | 0.00765 | 0.003587934 |  | 953.3489 | 0.003031454 | 64227401.64 | 2495.477 | 78.02211 | 166.6605
Sample B | -6700/+2000 | 73080 | 63% | 8.452% | 2.920416 | 0.435 | 6015.424905 | 0.1021975 | 6176.642 | 1.018867e-06 | 5340686400 | 25023.83 | 0.2174506 | 15765.01 | 17221.46 | 116000 | 8.553% | 245.2173 | 2854.74 | 0.2930841
| -2000/+1000 | 14756.476 | 12.72% | 7.85% | 2.931742 | 0.15 | 49.8031065 |  | 1158.349 | 4.942933e-05 | 217753583.9 | 5033.347 | 2.13842 | 640.2971
| -1000/+425 | 11875.964 | 10.24% | 5.836% | 2.847306 | 0.07125 | 4.295596 |  | 693.0722 | 0.0007381576 | 141038520.9 | 4170.947 | 24.96044 | 427.0174
| -425/+150 | 7631.176 | 6.579% | 8.408% | 2.886913 | 0.0289 | 0.184198 |  | 641.6528 | 2.088639e-06 | 58234847.1 | 2643.369 | 0.04601385 | 173.8967
| -150/+0 | 8652.672 | 7.459% | 14.47% | 2.998737 | 0.00765 | 0.003873776 |  | 1252.089 | 0.003501945 | 74868732.7 | 2885.439 | 90.86527 | 215.2307
Sample C | -6700/+2000 | 9525.48 | 56.82% | 25.88% | 3.086215 | 0.435 | 784.0697 | 0.0922739 | 2465.5 | 0.0004294907 | 90734775.9 | 3086.461 | 12.62603 | 1753.683 | 2008.754 | 16764.73 | 27.96% | 12.05247 | 1045.82 | 0.1073518
| -2000/+1000 | 2157.829 | 12.87% | 31.67% | 3.177522 | 0.15 | 7.282672 |  | 683.3937 | 0.001379977 | 4656224.3 | 679.0916 | 9.461881 | 87.40751
| -1000/+425 | 1793.141 | 10.7% | 24.17% | 3.018042 | 0.07125 | 0.6485882 |  | 433.4341 | 0.00143175 | 3215354.6 | 594.1406 | 7.748309 | 63.54876
| -425/+150 | 1454.422 | 8.675% | 27.71% | 2.993761 | 0.0289 | 0.03510622 |  | 403.0271 | 6.010658e-06 | 2115344.3 | 485.8177 | 0.02617157 | 42.14706
| -150/+0 | 1833.858 | 10.94% | 37.61% | 3.237174 | 0.00765 | 0.0008210128 |  | 689.7114 | 0.009320428 | 3363034.2 | 566.4996 | 55.33087 | 61.96817
Sample D | -6700/+2000 | 21056.19 | 59.6% | 2.387% | 3.22128 | 0.435 | 1733.196 | 0.09679261 | 502.614 | 9.091763e-05 | 443363134.7 | 6536.59 | 6.166751 | 3895.937 | 4414.966 | 35328.01 | 3.341% | 334.2148 | 994.9 | 0.579593
| -2000/+1000 | 4772.424 | 13.51% | 6.859% | 3.197919 | 0.15 | 16.10693 |  | 327.3338 | 0.00123787 | 22776029.9 | 1492.353 | 18.89216 | 201.6004
| -1000/+425 | 3980.571 | 11.27% | 3.17% | 3.066605 | 0.07125 | 1.439793 |  | 126.1659 | 2.923309e-06 | 15844944.2 | 1298.039 | 0.03568436 | 146.256
| -425/+150 | 1447.351 | 4.097% | 3.117% | 2.984301 | 0.0289 | 0.03493554 |  | 45.11102 | 5.005154e-06 | 2094825.4 | 484.9883 | 0.02161892 | 19.86946
| -150/+0 | 4071.474 | 11.52% | 5.468% | 3.101238 | 0.00765 | 0.001822787 |  | 222.635 | 0.0004526875 | 16576901.7 | 1312.855 | 5.715909 | 151.3036
MS by Mehod 1 at σSE = 10% | [7 empty] | MS by Mehod 2 at σSE = 10%
Sample | d95 or top size (cm) | Sampling constant | Mass of lot (g) | Sub-sample mass (g) | FSE variance for parent sub-sample | Standard deviation of the FSE |  | Sample | Sampling constant | Sub-sample mass (g) | Fundamental sampling variance
| di | C | ML | MS | σr,bulk2 | σSE |  |  | K | MS | fv
Sample A HCT | 0.67 | 30.73524 | 120000 | 912.5796 | 0.01012955 | 10.06% |  | Sample A HCT | 344.7999 | 34302.22 | 10.03%
Sample B HCT | 0.67 | 21.5439 | 116000 | 639.8259 | 0.01012714 | 10.06% |  | Sample B HCT | 245.2173 | 24438.43 | 10.02%
Sample C HCT | 0.67 | 14.27438 | 16764.73 | 428.3891 | 0.01002174 | 10.01% |  | Sample C HCT | 12.05247 | 1201.074 | 10.02%
Sample D HCT | 0.67 | 22.81641 | 35328.01 | 683.4051 | 0.01004138 | 10.02% |  | Sample D HCT | 334.2148 | 32953.67 | 10.07%
MS by Mehod 1 at σSE = 20% | [7 empty] | MS by Mehod 2 at σSE = 20%
Sample | d95 or top size (cm) | Sampling constant | Mass of lot (g) | Sub-sample mass (g) | FSE variance for parent sub-sample | Standard deviation of the FSE |  | Sample | Sampling constant | Sub-sample mass (g) | Fundamental sampling variance
| di | C | ML | MS | σr,bulk2 | σSE |  |  | K | MS | fv
Sample A HCT | 0.67 | 30.73524 | 120000 | 230.9505 | 0.04002599 | 20.01% |  | Sample A HCT | 344.7999 | 8645.253 | 19.97%
Sample B HCT | 0.67 | 21.5439 | 116000 | 161.8853 | 0.04002592 | 20.01% |  | Sample B HCT | 245.2173 | 6149.217 | 19.97%
Sample C HCT | 0.67 | 14.27438 | 16764.73 | 107.1023 | 0.0400851 | 20.02% |  | Sample C HCT | 12.05247 | 302.2333 | 19.97%
Sample D HCT | 0.67 | 22.81641 | 35328.01 | 170.8315 | 0.04017018 | 20.04% |  | Sample D HCT | 334.2148 | 8374.758 | 19.98%
Point counting with binomial distribution approximation
Sample | Size Fraction | Number of particles in sample | Number of Fe-sulfide-bearing particles in sample | Proportion of the mineral of interest | 1-p | Standard deviation obtained from the binomial distribution estimation |  | Summary
|  | N | NS | p | q | σAE |  | Size fraction | p | Sample A | p | Sample B | p | Sample C | p | Sample D
Sample A Meso-scale | -6700/+2000 | 301 | 280 | 0.9302326 | 0.06976744 | 1.468% |  | -6700/+2000 | 0.9302326 | 1.468% | 0.9055877 | 1.284% | 1 | 0% | 0.8826087 | 1.501%
| -2000/+1000 | 1125 | 875 | 0.7777778 | 0.2222222 | 1.239% |  | -2000/+1000 | 0.7777778 | 1.239% | 0.7193566 | 1.058% | 0.9984663 | 0.1084% | 0.7968893 | 1.217%
| -1000/+425 | 763 | 386 | 0.5058978 | 0.4941022 | 1.81% |  | -1000/+425 | 0.5058978 | 1.81% | 0.4075691 | 0.9374% | 0.9777117 | 0.4024% | 0.4563242 | 1.317%
| -425/+150 | 4420 | 2861 | 0.6472851 | 0.3527149 | 0.7187% |  | -425/+150 | 0.6472851 | 0.7187% | 0.28991 | 0.4416% | 0.9040816 | 0.5949% | 0.3485406 | 0.7463%
| -150/+0 | 183183 | 19799 | 0.1080832 | 0.8919168 | 0.07254% |  | -150/+0 | 0.1080832 | 0.07254% | 0.06877906 | 0.03084% | 0.26301 | 0.09576% | 0.06353294 | 0.05104%
| SCT | 82200 | 75829 | 0.9224939 | 0.07750608 | 0.09326% |  | SCT | 0.9224939 | 0.09326% | 0.03703854 | 0.04545% | 0.2402424 | 0.08844% | 0.05038821 | 0.04519%
Sample B Meso-scale | -6700/+2000 | 519 | 470 | 0.9055877 | 0.09441233 | 1.284%
| -2000/+1000 | 1803 | 1297 | 0.7193566 | 0.2806434 | 1.058%
| -1000/+425 | 2748 | 1120 | 0.4075691 | 0.5924309 | 0.9374%
| -425/+150 | 10555 | 3060 | 0.28991 | 0.71009 | 0.4416%
| -150/+0 | 673548 | 46326 | 0.06877906 | 0.9312209 | 0.03084%
| SCT | 172658 | 6395 | 0.03703854 | 0.9629615 | 0.04545%
Sample C Meso-scale | -6700/+2000 | 465 | 465 | 1 | 0 | 0%
| -2000/+1000 | 1304 | 1302 | 0.9984663 | 0.001533742 | 0.1084%
| -1000/+425 | 1346 | 1316 | 0.9777117 | 0.02228826 | 0.4024%
| -425/+150 | 2450 | 2215 | 0.9040816 | 0.09591837 | 0.5949%
| -150/+0 | 211395 | 55599 | 0.26301 | 0.73699 | 0.09576%
| SCT | 233381 | 56068 | 0.2402424 | 0.7597576 | 0.08844%
Sample D Meso-scale | -6700/+2000 | 460 | 406 | 0.8826087 | 0.1173913 | 1.501%
| -2000/+1000 | 1093 | 871 | 0.7968893 | 0.2031107 | 1.217%
| -1000/+425 | 1431 | 653 | 0.4563242 | 0.5436758 | 1.317%
| -425/+150 | 4077 | 1421 | 0.3485406 | 0.6514594 | 0.7463%
| -150/+0 | 228354 | 14508 | 0.06353294 | 0.9364671 | 0.05104%
| SCT | 234281 | 11805 | 0.05038821 | 0.9496118 | 0.04519%
(𝑎−𝑎 ̅ )^2
(𝑎−𝑎 ̅ )^2×(𝑀_𝑖^2)/𝑣_𝑖
(𝑣_𝑖 ) ̅(𝑐𝑚^3)
(𝑎_𝑖 ) ̅(𝑤𝑡. %)
𝑀_𝑠=125000𝑑_𝑖^3

## 3. Fe-Sulfide Lib. and Assoc.
Meso-scale | [24 empty] | Summary
| -6700/+2000 |  |  |  | -2000/+1000 |  |  |  | -1000/+425 |  |  |  | -425/+150 |  |  |  | -150/+0 |  |  |  | HCT Bulk |  |  |  |  | Size Fraction (μm) | Locked | Middlings | Liberated | Unliberated | N | NS
| A | B | C | D | A | B | C | D | A | B | C | D | A | B | C | D | A | B | C | D | A | B | C | D | Sample A | -6700/+2000 | 73.45% | 26.55% | 0% | 100% | 301 | 280
| Fe-Sulfide Liberation and Association by Mineral Grade | [24 empty] | -2000/+1000 | 55.68% | 38.78% | 5.547% | 94.45% | 1125 | 875
Other Sulfide | 0.006721269 | 0.0143327 | 0.1341809 | 0.01579108 | 0.009578098 | 0.05655018 | 0.210711 | 0.06113773 | 0.01320307 | 0.03896836 | 0.1838821 | 0.03097782 | 0.02874588 | 0.05357886 | 0.1722665 | 0.04796855 | 0.1392143 | 0.07058292 | 0.3126689 | 0.05126145 | 0.01593822 | 0.03613048 | 0.1634227 | 0.02672005 |  | -1000/+425 | 39.88% | 43.25% | 16.87% | 83.13% | 763 | 386
Dissolving | 0.0739474 | 0.2568372 | 3.14982 | 0.1070586 | 0.1328394 | 0.8126244 | 3.056447 | 0.2826941 | 0.07626507 | 0.2979041 | 2.102974 | 0.1485811 | 0.1017162 | 0.3053899 | 1.417121 | 0.1029598 | 0.1130511 | 0.2012532 | 1.398721 | 0.1142257 | 0.09384256 | 0.3944297 | 2.713301 | 0.1341258 |  | -425/+150 | 27.45% | 37.64% | 34.91% | 65.09% | 4420 | 2861
Fast Weathering | 0.1132534 | 0.01871324 | 0.1170836 | 0.02333966 | 0.06718008 | 0.04980968 | 0.101967 | 0.06561494 | 0.06271456 | 0.01479091 | 0.05796377 | 0.03147746 | 0.0839614 | 0.01901185 | 0.02038951 | 0.01963973 | 0.05103449 | 0.01102038 | 0.03498045 | 0.01631795 | 0.09190634 | 0.02513668 | 0.09309697 | 0.02990658 |  | -150/+0 | 10.23% | 37.84% | 51.93% | 48.07% | 183183 | 19799
Intermediate Weathering | 2.306753 | 1.463894 | 10.52105 | 1.74905 | 2.443029 | 3.580607 | 10.60088 | 2.570219 | 2.132642 | 1.221103 | 6.981146 | 2.340824 | 1.581999 | 0.9274999 | 6.778766 | 1.300428 | 1.252122 | 0.5410482 | 3.686708 | 1.127587 | 2.189088 | 1.831302 | 9.266924 | 1.727296 |  | HCT Sample | 55.29% | 32.26% | 12.45% | 87.55% | 189792 | 24201
Slow Weathering | 0.4968496 | 1.569609 | 2.324475 | 0.2785569 | 0.7186508 | 4.355152 | 2.26651 | 0.8650565 | 0.5192627 | 1.553425 | 1.737535 | 0.3018464 | 0.6221988 | 1.443076 | 0.6652947 | 0.2183779 | 1.898128 | 0.9884233 | 0.3652225 | 0.3913012 | 0.6278902 | 2.210497 | 1.965349 | 0.3714436 |  | SCT Sample | 7.862% | 19.13% | 73.01% | 26.99% | 82200 | 75829
Inert | 2.401832 | 1.905124 | 7.507269 | 0.1994139 | 2.407064 | 6.27707 | 6.573198 | 2.962561 | 2.366823 | 1.689956 | 6.404522 | 0.2937272 | 2.593828 | 1.544953 | 7.008421 | 1.153507 | 1.746962 | 1.043394 | 3.540486 | 1.155937 | 2.371997 | 2.66711 | 6.654236 | 0.813416 | Sample B | -6700/+2000 | 68.43% | 31.57% | 0% | 100% | 519 | 470
Other | 0.17849 | 0.1122397 | 0.2299316 | 0.01380313 | 0.1998061 | 0.2957942 | 0.2424759 | 0.05157477 | 0.1832794 | 0.1354885 | 0.2177302 | 0.02210917 | 0.2335441 | 0.1722109 | 0.2969906 | 0.0213458 | 0.5182585 | 0.1433962 | 0.0888603 | 0.01153795 | 0.2037443 | 0.1722496 | 0.2215636 | 0.02085817 |  | -2000/+1000 | 57.32% | 40.92% | 1.762% | 98.24% | 1803 | 1297
Liberated Fe-Sulfide | 0 | 0 | 1.899407 | 0 | 0.3510604 | 0.2681428 | 8.618241 | 0 | 1.086793 | 0.8842872 | 6.486029 | 0 | 2.813624 | 3.942588 | 11.35121 | 0.2525721 | 6.176976 | 11.47143 | 28.18222 | 2.599997 | 0.7954766 | 1.215974 | 6.877735 | 0.2167538 |  | -1000/+425 | 46.14% | 38.71% | 15.15% | 84.85% | 2748 | 1120
Sum | 5.577847 | 5.34075 | 25.88321 | 2.387013 | 6.329207 | 15.69575 | 31.67043 | 6.858858 | 6.440983 | 5.835924 | 24.17178 | 3.169543 | 8.059618 | 8.408308 | 27.71046 | 3.116798 | 11.89575 | 14.47055 | 37.60986 | 5.468166 | 6.389883 | 8.55283 | 27.95563 | 3.34052 |  | -425/+150 | 19.48% | 33.63% | 46.89% | 53.11% | 10555 | 3060
| Fe-Sulfide Liberation and Association by weight % | [24 empty] | -150/+0 | 3.303% | 17.42% | 79.27% | 20.73% | 673548 | 46326
Other Sulfide | 0.1205% | 0.2684% | 0.5184% | 0.6615% | 0.1513% | 0.3603% | 0.6653% | 0.8914% | 0.205% | 0.6677% | 0.7607% | 0.9774% | 0.3567% | 0.6372% | 0.6217% | 1.539% | 1.17% | 0.4878% | 0.8313% | 0.9375% | 0.2494% | 0.4224% | 0.5846% | 0.7999% |  | HCT Sample | 54.26% | 31.53% | 14.22% | 85.78% | 689173 | 52273
Dissolving | 1.326% | 4.809% | 12.17% | 4.485% | 2.099% | 5.177% | 9.651% | 4.122% | 1.184% | 5.105% | 8.7% | 4.688% | 1.262% | 3.632% | 5.114% | 3.303% | 0.9503% | 1.391% | 3.719% | 2.089% | 1.469% | 4.612% | 9.706% | 4.015% |  | SCT Sample | 0.6929% | 4.822% | 94.49% | 5.515% | 172658 | 6395
Fast Weathering | 2.03% | 0.3504% | 0.4524% | 0.9778% | 1.061% | 0.3173% | 0.322% | 0.9566% | 0.9737% | 0.2534% | 0.2398% | 0.9931% | 1.042% | 0.2261% | 0.07358% | 0.6301% | 0.429% | 0.07616% | 0.09301% | 0.2984% | 1.438% | 0.2939% | 0.333% | 0.8953% | Sample C | -6700/+2000 | 46.05% | 46.61% | 7.338% | 92.66% | 465 | 465
Intermediate Weathering | 41.36% | 27.41% | 40.65% | 73.27% | 38.6% | 22.81% | 33.47% | 37.47% | 33.11% | 20.92% | 28.88% | 73.85% | 19.63% | 11.03% | 24.46% | 41.72% | 10.53% | 3.739% | 9.803% | 20.62% | 34.26% | 21.41% | 33.15% | 51.71% |  | -2000/+1000 | 31.86% | 40.93% | 27.21% | 72.79% | 1304 | 1302
Slow Weathering | 8.908% | 29.39% | 8.981% | 11.67% | 11.35% | 27.75% | 7.157% | 12.61% | 8.062% | 26.62% | 7.188% | 9.523% | 7.72% | 17.16% | 2.401% | 7.006% | 15.96% | 6.831% | 0.9711% | 7.156% | 9.826% | 25.85% | 7.03% | 11.12% |  | -1000/+425 | 38.68% | 34.49% | 26.83% | 73.17% | 1346 | 1316
Inert | 43.06% | 35.67% | 29% | 8.354% | 38.03% | 39.99% | 20.75% | 43.19% | 36.75% | 28.96% | 26.5% | 9.267% | 32.18% | 18.37% | 25.29% | 37.01% | 14.69% | 7.21% | 9.414% | 21.14% | 37.12% | 31.18% | 23.8% | 24.35% |  | -425/+150 | 26.32% | 32.71% | 40.96% | 59.04% | 2450 | 2215
Other | 3.2% | 2.102% | 0.8883% | 0.5783% | 3.157% | 1.885% | 0.7656% | 0.7519% | 2.846% | 2.322% | 0.9008% | 0.6976% | 2.898% | 2.048% | 1.072% | 0.6849% | 4.357% | 0.991% | 0.2363% | 0.211% | 3.189% | 2.014% | 0.7926% | 0.6244% |  | -150/+0 | 6.612% | 18.45% | 74.93% | 25.07% | 211395 | 55599
Liberated Fe-Sulfide | 0% | 0% | 7.338% | 0% | 5.547% | 1.708% | 27.21% | 0% | 16.87% | 15.15% | 26.83% | 0% | 34.91% | 46.89% | 40.96% | 8.104% | 51.93% | 79.27% | 74.93% | 47.55% | 12.45% | 14.22% | 24.6% | 6.489% |  | HCT Sample | 35.96% | 39.43% | 24.6% | 75.4% | 216960 | 60897
[26 empty] | SCT Sample | 9.943% | 19.18% | 70.88% | 29.12% | 233381 | 56068
[25 empty] | Sample D | -6700/+2000 | 88.7% | 11.3% | 0% | 100% | 460 | 406
[26 empty] | -2000/+1000 | 44.21% | 55.79% | 0% | 100% | 1093 | 871
[26 empty] | -1000/+425 | 65.16% | 34.84% | 0% | 100% | 1431 | 653
[26 empty] | -425/+150 | 50.67% | 41.22% | 8.104% | 91.9% | 4077 | 1421
[26 empty] | -150/+0 | 15.52% | 36.93% | 47.55% | 52.45% | 228354 | 14508
[26 empty] | HCT Sample | 62.79% | 30.72% | 6.489% | 93.51% | 235415 | 17859
[26 empty] | SCT Sample | 17.13% | 35.26% | 47.6% | 52.4% | 234281 | 11805

## 4. Mineralogy wt.%
Sample A Meso-scale | [6 empty] | Sample A Micro-scale | Sample C Meso-scale | [6 empty] | Sample C Micro-scale
Size fraction | HCT | -6700/+2000 | -2000/+1000 | -1000/+425 | -425/+150 | -150/+0 | SCT | Size fraction | HCT | -6700/+2000 | -2000/+1000 | -1000/+425 | -425/+150 | -150/+0 | SCT
Total Mass | 100 | 63.19 | 12.59 | 10.14 | 6.51 | 7.39 | 100 | Total Mass | 100 | 56.82 | 13.51 | 11.27 | 4.1 | 11.52 | 100
Total Volume | 31.46824 | 19.83804 | 3.934875 | 3.310635 | 2.083571 | 2.301113 | 30.48417 | Total Volume | 31.32503 | 18.4109 | 4.251741 | 3.73421 | 1.369515 | 3.558659 | 32.11455
Fe-Sulfide | 6.389883 | 5.577847 | 6.329207 | 6.440983 | 8.059618 | 11.89575 | 6.792536 | Fe-Sulfide | 27.95563 | 25.88321 | 31.67043 | 24.17178 | 27.71046 | 37.60986 | 29.40972
Other Sulfide | 0.0253554 | 0.009620894 | 0.0140118 | 0.02017887 | 0.07136706 | 0.1457929 | 0.06627389 | Other Sulfide | 0.2008283 | 0.1384127 | 0.2649382 | 0.1919582 | 0.05281072 | 0.4948527 | 0.4859789
Dissolving | 1.191431 | 1.003195 | 1.070935 | 1.42978 | 1.208068 | 2.664573 | 1.280078 | Dissolving | 15.88423 | 14.91045 | 14.54161 | 16.43962 | 17.1248 | 21.27689 | 14.37893
Fast Weathering | 2.02248 | 2.189109 | 1.670062 | 1.791883 | 2.056053 | 1.484913 | 1.231639 | Fast Weathering | 0.3650251 | 0.4076844 | 0.3520323 | 0.2736684 | 0.1319769 | 0.3421711 | 0.3409841
Intermediate Weathering | 26.39943 | 27.53733 | 25.40186 | 23.86452 | 24.10521 | 23.86823 | 24.67333 | Intermediate Weathering | 15.05248 | 16.4843 | 15.34774 | 12.9095 | 9.697974 | 11.64623 | 13.79942
Slow Weathering | 31.23566 | 30.40576 | 32.40531 | 32.26543 | 31.58756 | 34.61636 | 34.44291 | Slow Weathering | 9.818477 | 10.11534 | 9.998363 | 11.81596 | 11.37967 | 5.633547 | 7.52785
Inert | 32.13629 | 32.65158 | 32.55006 | 33.74133 | 32.28318 | 24.69347 | 30.8812 | Inert | 30.13473 | 31.49044 | 27.25936 | 33.50466 | 33.03801 | 22.48995 | 33.5362
Other | 0.5994695 | 0.6255528 | 0.5585499 | 0.4458911 | 0.6289392 | 0.6309198 | 0.6320353 | Other | 0.5886022 | 0.5701637 | 0.5655245 | 0.6928531 | 0.8642948 | 0.5065025 | 0.5209243
Density (g/cm3) | 3.177807 | 3.185294 | 3.199593 | 3.062857 | 3.124444 | 3.21149 | 3.280391 | Density (g/cm3) | 3.192336 | 3.086215 | 3.177522 | 3.018042 | 2.993761 | 3.237174 | 3.113853
Sample B Meso-scale | [6 empty] | Sample B Micro-scale | Sample D Meso-scale | [6 empty] | Sample D Micro-scale
Size fraction | HCT | -6700/+2000 | -2000/1000 | -1000/+425 | -425/+150 | -150/+0 | SCT | Size fraction | HCT | -6700/+2000 | -2000/+1000 | -1000/+425 | -425/+150 | -150/+0 | SCT
Total Mass | 100 | 63.19 | 12.66 | 10.19 | 6.54 | 7.42 | 100 | Total Mass | 100 | 59.6 | 12.59 | 10.14 | 6.51 | 7.39 | 100
Total Volume | 34.27417 | 21.63733 | 4.318252 | 3.578821 | 2.265395 | 2.474375 | 35.69764 | Total Volume | 30.30982 | 18.50196 | 3.936935 | 3.306589 | 2.181415 | 2.38292 | 31.4881
Fe-Sulfide | 8.55283 | 8.451891 | 7.84977 | 5.835924 | 8.408308 | 14.47055 | 8.766607 | Fe-Sulfide | 3.34052 | 2.387013 | 6.858858 | 3.169543 | 3.116798 | 5.468166 | 4.284696
Other Sulfide | 0.02346449 | 0.01534984 | 0.02291844 | 0.02390885 | 0.0232547 | 0.09307662 | 0.03390235 | Other Sulfide | 0.2645841 | 0.2655635 | 0.341778 | 0.2159065 | 0.1704267 | 0.2749113 | 0.2513363
Dissolving | 4.047218 | 3.755626 | 3.736584 | 4.106662 | 4.319557 | 6.738788 | 1.88032 | Dissolving | 5.665938 | 6.110216 | 4.448789 | 5.05133 | 4.662089 | 5.884088 | 3.225379
Fast Weathering | 0.7280879 | 0.765089 | 0.8053145 | 0.6522037 | 0.6535805 | 0.4510999 | 1.236055 | Fast Weathering | 0.9222958 | 0.9076684 | 1.396394 | 0.696053 | 0.5539647 | 0.8674696 | 0.8662841
Intermediate Weathering | 18.47484 | 18.73363 | 18.46371 | 16.91552 | 16.78897 | 19.91726 | 17.62323 | Intermediate Weathering | 49.52578 | 54.61235 | 39.35939 | 45.04765 | 40.42781 | 39.98194 | 47.42118
Slow Weathering | 36.7518 | 36.63534 | 37.47102 | 38.7829 | 38.76307 | 31.95432 | 40.29333 | Slow Weathering | 9.987798 | 9.938883 | 14.99771 | 6.51278 | 6.426439 | 9.752574 | 9.180578
Inert | 30.73182 | 30.96017 | 31.03964 | 33.08017 | 30.44836 | 25.28681 | 27.51003 | Inert | 29.8475 | 25.34259 | 31.97702 | 38.96412 | 44.2984 | 37.31217 | 34.30102
Other | 0.6899409 | 0.6828968 | 0.6110491 | 0.6027172 | 0.5948976 | 1.088092 | 2.656533 | Other | 0.4455859 | 0.4357118 | 0.6200584 | 0.3426245 | 0.344069 | 0.4586831 | 0.4695212
Density (g/cm3) | 2.917649 | 2.920416 | 2.931742 | 2.847306 | 2.886913 | 2.998737 | 2.801305 | Density (g/cm3) | 3.299261 | 3.22128 | 3.197919 | 3.066605 | 2.984301 | 3.101238 | 3.175803

## 5. Grain Size Distribution
Sample A
Size Fraction (μm) | HCT |  | -6700/+2000 | -2000/+1000 | -1000/+425 | -425/+150 |  | -150/+0 |  | SCT
Mean Grain Size (μm) | Cum. % passing | Mean Grain Size (μm) | Cum. % passing | Cum. % passing | Cum. % passing | Cum. % passing | Mean Grain Size (μm) | Cum. % passing | Mean Grain Size (μm) | Cum. % passing
0.5 | 0% | 2.5 | 0% | 0% | 0% | 0% | 0.5 | 0% | 0.5 | 0%
2 | 0% | 7.5 | 0% | 0% | 0% | 2.349% | 2 | 0% | 2 | 5.653%
4 | 0% | 17.5 | 2.861% | 12.46% | 10.64% | 13.29% | 4 | 0% | 4 | 10.61%
6 | 0.9163% | 37.5 | 9.035% | 29.24% | 29.94% | 33.91% | 6 | 6.649% | 6 | 21.25%
8.5 | 1.826% | 62.5 | 18.71% | 47.93% | 48.3% | 47.5% | 8.5 | 11.85% | 8.5 | 33.96%
12.5 | 4.543% | 87.5 | 30.68% | 61.77% | 58.31% | 58.16% | 12.5 | 24.48% | 12.5 | 50.93%
17.5 | 5.321% | 112.5 | 44.99% | 70.62% | 68.62% | 65.76% | 17.5 | 35.84% | 17.5 | 63.52%
21 | 6.477% | 137.5 | 58.62% | 77.49% | 71.17% | 74.22% | 22.5 | 45.21% | 22.5 | 72.29%
22.5 | 15.89% | 162.5 | 68.7% | 85.95% | 73.02% | 83.37% | 27.5 | 54% | 27.5 | 78.85%
24 | 16.63% | 187.5 | 77.4% | 87.82% | 75.58% | 88.17% | 34 | 65.47% | 34 | 83.89%
27.5 | 19.56% | 212.5 | 82.13% | 90.09% | 80.46% | 91.68% | 41.5 | 73.59% | 41.5 | 87.48%
34 | 25.62% | 237.5 | 84.19% | 91.31% | 88.16% | 93.07% | 49 | 81.08% | 49 | 93.42%
41.5 | 33.02% | 262.5 | 86.06% | 92.33% | 88.16% | 97.66% | 64 | 92.89% | 64 | 100%
49 | 38.28% | 287.5 | 90.42% | 94.66% | 94.62% | 97.66% | 77.5 | 93.47% | 77.5 | 100%
59 | 46.47% | 312.5 | 90.99% | 94.73% | 94.62% | 100% | 85 | 95.97% | 85 | 100%
70 | 53.16% | 337.5 | 91.42% | 94.99% | 94.62% | 100% | 92.5 | 96.86% | 92.5 | 100%
77.5 | 55.61% | 362.5 | 91.61% | 96.35% | 94.62% | 100% | 97.5 | 97.16% | 97.5 | 100%
85 | 60.54% | 387.5 | 91.68% | 96.35% | 100% | 100% | 102.5 | 97.42% | 102.5 | 100%
92.5 | 62.48% | 412.5 | 91.85% | 96.35% | 100% | 100% | 107.5 | 97.99% | 107.5 | 100%
97.5 | 64.63% | 437.5 | 92.64% | 96.35% | 100% | 100% | 112.5 | 98.48% | 112.5 | 100%
102.5 | 66.22% | 465 | 98.77% | 98.4% | 100% | 100% | 117.5 | 98.48% | 117.5 | 100%
107.5 | 67.58% | 485 | 99.96% | 98.4% | 100% | 100% | 122.5 | 98.9% | 122.5 | 100%
112.5 | 69.25% | 495 | 99.96% | 98.4% | 100% | 100% | 137.5 | 100% | 137.5 | 100%
117.5 | 70.49% | 750 | 100% | 100% | 100% | 100% | 225 | 100% | 225 | 100% | d85 liberation size
122.5 | 72.48% | 1000 | 100% | 100% | 100% | 100% | 300 | 100% | 300 | 100% | HCT L85 | 220 | 85%
137.5 | 78.19% | [9 empty] | -6700/+2000 L85 | 250 | 85%
225 | 94.82% | [9 empty] | -2000/+1000 L85 | 220 | 85%
350 | 97.04% | [9 empty] | -1000/+425 L85 | 220 | 85%
450 | 98.54% | [9 empty] | -425/+150 L85 | 170 | 85%
750 | 100% | [9 empty] | -150/+0 L85 | 53 | 85%
1500 | 100% | [9 empty] | SCT L85 | 35 | 85%
3000 | 100%
5350 | 100%
Sample B
Size Fraction (μm) | Bulk | Size Fraction (μm) | -6700/+2000 | -2000/+1000 | -1000/+425 | -425/+150 |  | -150/+0 |  | SCT
Mean Grain Size (μm) | Cum. % passing | Mean Grain Size (μm) | Cum. % passing | Cum mass | Cum. % passing | Cum. % passing | Mean Grain Size (μm) | Cum. % passing | Mean Grain Size (μm) | Cum. % passing
0.5 | 0% | 2.5 | 0% | 0% | 0% | 0% | 0.5 | 0% | 0.5 | 0%
2 | 0% | 7.5 | 0% | 0% | 0% | 0.5109% | 2 | 0% | 2 | 2.718%
4 | 0% | 17.5 | 2.862% | 2.808% | 3.279% | 2.791% | 4 | 0% | 4 | 5.47%
6 | 0% | 37.5 | 9.038% | 8.799% | 12.05% | 11.26% | 6 | 0% | 6 | 10.79%
8.5 | 1.096% | 62.5 | 18.72% | 18.75% | 26.86% | 23.31% | 8.5 | 8.416% | 8.5 | 17.75%
12.5 | 2.23% | 87.5 | 30.69% | 31.07% | 40.71% | 35.36% | 12.5 | 16.01% | 12.5 | 30.78%
17.5 | 2.508% | 112.5 | 45% | 43.3% | 52.1% | 48.51% | 17.5 | 21.61% | 17.5 | 40.9%
21 | 3% | 137.5 | 58.64% | 56.32% | 61.91% | 62.82% | 22.5 | 27.26% | 22.5 | 49.75%
22.5 | 5.649% | 162.5 | 68.73% | 71.32% | 69.09% | 76.44% | 27.5 | 33.28% | 27.5 | 56.51%
24 | 5.961% | 187.5 | 77.43% | 78.52% | 73.95% | 83.81% | 34 | 41.9% | 34 | 67.34%
27.5 | 7.277% | 212.5 | 82.16% | 82.6% | 81.64% | 89.85% | 41.5 | 49.29% | 41.5 | 74.88%
34 | 9.978% | 237.5 | 84.22% | 87.86% | 82% | 93.88% | 49 | 56.36% | 49 | 86.21%
41.5 | 13.48% | 262.5 | 86.09% | 89.68% | 88.08% | 97.26% | 64 | 73.38% | 64 | 93.26%
49 | 16.34% | 287.5 | 90.45% | 90.39% | 88.59% | 99.59% | 77.5 | 77.21% | 77.5 | 96.56%
59 | 21.21% | 312.5 | 91.02% | 91.75% | 90.6% | 100% | 85 | 82.5% | 85 | 100%
70 | 26.49% | 337.5 | 91.45% | 91.75% | 93.76% | 100% | 92.5 | 85.11% | 92.5 | 100%
77.5 | 29.03% | 362.5 | 91.64% | 93.63% | 96.31% | 100% | 97.5 | 87.21% | 97.5 | 100%
85 | 33.87% | 387.5 | 91.72% | 94.1% | 96.31% | 100% | 102.5 | 88.97% | 102.5 | 100%
92.5 | 36.21% | 412.5 | 91.89% | 94.23% | 96.31% | 100% | 107.5 | 90.4% | 107.5 | 100%
97.5 | 38.87% | 437.5 | 92.67% | 94.23% | 97.46% | 100% | 112.5 | 92.6% | 112.5 | 100%
102.5 | 41.36% | 465 | 98.81% | 95.84% | 97.46% | 100% | 117.5 | 94.17% | 117.5 | 100%
107.5 | 43.81% | 485 | 100% | 95.84% | 97.46% | 100% | 122.5 | 95.4% | 122.5 | 100%
112.5 | 46.14% | 495 | 100% | 95.84% | 97.46% | 100% | 137.5 | 98.62% | 137.5 | 100%
117.5 | 48.69% | 750 | 100% | 100% | 100% | 100% | 225 | 100% | 225 | 100% | d85 liberation size
122.5 | 51.89% | 1000 | 100% | 100% | 100% | 100% | 300 | 100% | 300 | 100% | HCT L85 | 190 | 85%
137.5 | 63.92% | [9 empty] | -6700/+2000 L85 | 230 | 85%
225 | 92.11% | [9 empty] | -2000/+1000 L85 | 220 | 85%
350 | 93.9% | [9 empty] | -1000/+425 L85 | 220 | 85%
450 | 99.34% | [9 empty] | -425/+150 L85 | 190 | 85%
750 | 100% | [9 empty] | -150/+0 L85 | 90 | 85%
1500 | 100% | [9 empty] | SCT L85 | 48 | 85%
3000 | 100%
5350 | 100%
Sample C
Size Fraction (μm) | Bulk | Size Fraction (μm) | -6700/+2000 | -2000/+1000 | -1000/+425 | -425/+150 |  | -150/+0 |  | SCT
Mean Grain Size (μm) | Cum. % passing | Mean Grain Size (μm) | Cum. % passing | Cum. % passing | Cum. % passing | Cum. % passing | Mean Grain Size (μm) | Cum. % passing | Mean Grain Size (μm) | Cum. % passing
0.5 | 0% | 0.5 | 0% | 0% | 0% | 0% | 0.5 | 0% | 0.5 | 0%
2 | 0% | 2 | 0% | 0% | 0% | 0% | 2 | 0% | 2 | 0%
4 | 0% | 4 | 0% | 0% | 0% | 0% | 4 | 0% | 4 | 11.47%
6 | 0.7637% | 6 | 0% | 0% | 0% | 0% | 6 | 4.75% | 6 | 16.67%
8.5 | 1.544% | 8.5 | 0% | 0% | 0% | 0.7854% | 8.5 | 9.44% | 8.5 | 29.67%
12.5 | 3.813% | 12.5 | 0% | 0% | 3.972% | 2.77% | 12.5 | 21.11% | 12.5 | 47.03%
17.5 | 5.525% | 17.5 | 0% | 0% | 3.976% | 3.628% | 17.5 | 30.89% | 17.5 | 59.18%
21 | 10.34% | 21 | 0% | 0% | 4.618% | 5.317% | 22.5 | 38.98% | 22.5 | 67.54%
22.5 | 10.63% | 22.5 | 6.081% | 4.272% | 6.111% | 7.275% | 27.5 | 46.08% | 27.5 | 74.19%
24 | 11.23% | 24 | 6.081% | 4.273% | 7.05% | 8.414% | 34 | 55.47% | 34 | 80.57%
27.5 | 13.46% | 27.5 | 6.985% | 4.964% | 11.34% | 11.82% | 41.5 | 62.75% | 41.5 | 84.91%
34 | 17.69% | 34 | 10.27% | 7.412% | 15.19% | 16.83% | 49 | 69.1% | 49 | 88.99%
41.5 | 22.75% | 41.5 | 15.25% | 11.12% | 19.75% | 20.45% | 64 | 82.65% | 64 | 95.02%
49 | 26.15% | 49 | 18.03% | 13.23% | 23.72% | 25.06% | 77.5 | 84.9% | 77.5 | 96.28%
59 | 31.34% | 59 | 22.92% | 16.78% | 29.27% | 29.77% | 85 | 89.7% | 85 | 97.1%
70 | 35.45% | 70 | 26.85% | 19.78% | 33.71% | 33.81% | 92.5 | 91.03% | 92.5 | 97.34%
77.5 | 37.05% | 77.5 | 28.36% | 20.97% | 35.49% | 35.53% | 97.5 | 92.08% | 97.5 | 98.54%
85 | 40.12% | 85 | 30.99% | 22.94% | 39.13% | 41.45% | 102.5 | 93.53% | 102.5 | 98.72%
92.5 | 41.3% | 92.5 | 32.12% | 23.81% | 40.48% | 44.11% | 107.5 | 94.3% | 107.5 | 98.72%
97.5 | 42.32% | 97.5 | 33.03% | 24.61% | 42.33% | 45.73% | 112.5 | 94.88% | 112.5 | 98.96%
102.5 | 43.28% | 102.5 | 33.86% | 25.25% | 43.5% | 47.49% | 117.5 | 95.32% | 117.5 | 98.96%
107.5 | 44.21% | 107.5 | 34.93% | 25.82% | 44.28% | 49.19% | 122.5 | 95.55% | 122.5 | 99.18%
112.5 | 45.05% | 112.5 | 35.6% | 26.6% | 45.54% | 53.37% | 137.5 | 97.86% | 137.5 | 99.68%
117.5 | 45.91% | 117.5 | 36.51% | 27.47% | 46.19% | 55.78% | 225 | 100% | 225 | 100%
122.5 | 46.42% | 122.5 | 36.85% | 28.28% | 47.06% | 58.04% | 300 | 100% | 300 | 100% | d85 liberation size
137.5 | 50.57% | 137.5 | 40.64% | 32.49% | 53.38% | 71.5% |  |  |  |  | HCT L85 | 520 | 85%
225 | 64.85% | 225 | 56.25% | 48.04% | 75.97% | 95.03% |  |  |  |  | -6700/+2000 L85 | 595 | 85%
350 | 75.97% | 350 | 71.44% | 58.2% | 85.74% | 100% |  |  |  |  | -2000/+1000 L85 | 610 | 85%
450 | 80.64% | 450 | 77.22% | 64.32% | 90.93% | 100% |  |  |  |  | -1000/+425 L85 | 340 | 85%
750 | 93.38% | 750 | 90.17% | 93.15% | 100% | 100% |  |  |  |  | -425/+150 L85 | 175 | 85%
1500 | 100% | 1500 | 100% | 100% | 100% | 100% |  |  |  |  | -150/+0 L85 | 75 | 85%
3000 | 100% | 3000 | 100% | 100% | 100% | 100% |  |  |  |  | SCT L85 | 42 | 85%
5350 | 100% | 5350 | 100% | 100% | 100% | 100%
Sample D
Size Fraction (μm) | Bulk | Size Fraction (μm) | -6700/+2000 | -2000/+1000 | -1000/+425 | -425/+150 |  | -150/+0 |  | SCT
Mean Grain Size (μm) | Cum. % passing | Mean Grain Size (μm) | Cum. % passing | Cum. % passing | Cum. % passing | Cum. % passing | Mean Grain Size (μm) | Cum. % passing | Mean Grain Size (μm) | Cum. % passing
0.5 | 0% | 0.5 | 0% | 0% | 0% | 0% | 0.5 | 0% | 0.5 | 0%
2 | 0% | 2 | 0% | 0% | 0% | 0% | 2 | 0% | 2 | 0%
4 | 0% | 4 | 0% | 0% | 0% | 0% | 4 | 0% | 4 | 18.47%
6 | 1.258% | 6 | 0% | 0% | 0% | 0% | 6 | 10.16% | 6 | 25.48%
8.5 | 2.43% | 8.5 | 0% | 0% | 0% | 2.486% | 8.5 | 18.34% | 8.5 | 42.08%
12.5 | 5.902% | 12.5 | 0% | 0% | 8.833% | 7.42% | 12.5 | 35.97% | 12.5 | 61.28%
17.5 | 6.862% | 17.5 | 0% | 0% | 8.833% | 9.384% | 17.5 | 49.99% | 17.5 | 76.61%
21 | 8.186% | 21 | 0% | 0% | 10.37% | 13.36% | 22.5 | 60.64% | 22.5 | 85.95%
22.5 | 20.48% | 22.5 | 14.82% | 16.39% | 13.38% | 17.79% | 27.5 | 68.94% | 27.5 | 92.02%
24 | 21.27% | 24 | 14.82% | 16.39% | 14.75% | 20.47% | 34 | 78.51% | 34 | 95.21%
27.5 | 25.01% | 27.5 | 16.87% | 18.08% | 22.79% | 28.05% | 41.5 | 85.82% | 41.5 | 97.14%
34 | 32.52% | 34 | 23.9% | 23.85% | 30.78% | 41.3% | 49 | 89.73% | 49 | 98.8%
41.5 | 42.12% | 41.5 | 34.15% | 32.99% | 40.7% | 52.31% | 64 | 97.65% | 64 | 100%
49 | 48.41% | 49 | 40.13% | 38.47% | 50.72% | 62.38% | 77.5 | 97.65% | 77.5 | 100%
59 | 59.09% | 59 | 50.03% | 48.98% | 71.56% | 73.56% | 85 | 98.17% | 85 | 100%
70 | 66.46% | 70 | 57.67% | 57.76% | 80.02% | 78.81% | 92.5 | 98.17% | 92.5 | 100%
77.5 | 69.8% | 77.5 | 61.24% | 62.05% | 83.38% | 83.22% | 97.5 | 98.17% | 97.5 | 100%
85 | 76.02% | 85 | 68.2% | 68.95% | 93.61% | 85.58% | 102.5 | 98.17% | 102.5 | 100%
92.5 | 78.62% | 92.5 | 70.73% | 73.16% | 96.2% | 86.95% | 107.5 | 98.17% | 107.5 | 100%
97.5 | 80.28% | 97.5 | 72.9% | 75.84% | 96.24% | 86.95% | 112.5 | 98.17% | 112.5 | 100%
102.5 | 83.36% | 102.5 | 77.85% | 78.85% | 96.7% | 88.03% | 117.5 | 98.17% | 117.5 | 100%
107.5 | 84.64% | 107.5 | 79.54% | 80.73% | 97.09% | 88.03% | 122.5 | 98.17% | 122.5 | 100%
112.5 | 85.71% | 112.5 | 80.54% | 81.12% | 99.38% | 92.48% | 137.5 | 100% | 137.5 | 100%
117.5 | 86.96% | 117.5 | 81.34% | 83.21% | 100% | 96.7% | 225 | 100% | 225 | 100%
122.5 | 87.88% | 122.5 | 82.97% | 84.02% | 100% | 96.7% | 300 | 100% | 300 | 100% | d85 liberation size
137.5 | 95.99% | 137.5 | 94.82% | 94.23% | 100% | 96.7% |  |  |  |  | HCT L85 | 110 | 85%
225 | 100% | 225 | 100% | 100% | 100% | 100% |  |  |  |  | -6700/+2000 L85 | 120 | 85%
350 | 100% | 350 | 100% | 100% | 100% | 100% |  |  |  |  | -2000/+1000 L85 | 120 | 85%
450 | 100% | 450 | 100% | 100% | 100% | 100% |  |  |  |  | -1000/+425 L85 | 80 | 85%
750 | 100% | 750 | 100% | 100% | 100% | 100% |  |  |  |  | -425/+150 L85 | 80 | 85%
1500 | 100% | 1500 | 100% | 100% | 100% | 100% |  |  |  |  | -150/+0 L85 | 42 | 85%
3000 | 100% | 3000 | 100% | 100% | 100% | 100% |  |  |  |  | SCT L85 | 22 | 85%
5350 | 100% | 5350 | 100% | 100% | 100% | 100%

## 6. Sample A Conf. Intervals
Liberation by Size (based on area)
Liberation of Fe-Sulfide
|  | 0% | <= 10% | <= 20% | <= 30% | <= 40% | <= 50% | <= 60% | <= 70% | <= 80% | <= 90% | < 100% | 100%
Fraction | -6700/+2000 | 0% | 37.96% | 25.12% | 10.36% | 9.564% | 3.95% | 13.04% | 0% | 0% | 0% | 0% | 0%
| -2000/+1000 | 0% | 26.73% | 17.86% | 11.08% | 9.853% | 9.417% | 5.068% | 3.674% | 6.3% | 4.467% | 5.547% | 0%
| -1000/+425 | 0% | 17.2% | 12.74% | 9.938% | 9.535% | 8.186% | 5.884% | 5.451% | 4.698% | 9.494% | 16.87% | 0%
| -425/+150 | 0% | 10.57% | 9.493% | 7.387% | 6.089% | 4.719% | 4.231% | 7.095% | 4.114% | 11.39% | 34.32% | 0.5868%
| -150/+0 | 0% | 3.409% | 3.732% | 3.09% | 3.026% | 3.272% | 3.409% | 5.005% | 7.289% | 15.84% | 39.87% | 12.05%
| HCT Sample | 0% | 27.42% | 18.71% | 9.161% | 8.41% | 5.037% | 9.26% | 2.291% | 2.611% | 4.651% | 10.74% | 1.71%
Particle Grade (Vol. %) | -6700/+2000 |  | -2000/+1000 |  | -1000/+425 |  | -425/+150 |  | -150/+0
| Particle Size (µm) | Frequency (n) | Particle Size (µm) | Frequency (n) | Particle Size (µm) | Frequency (n) | Particle Size (µm) | Frequency (n) | Particle Size (µm) | Frequency (n)
0 | 2265.574 | 21 | 1161.909 | 250 | 454.2681 | 377 | 177.5006 | 2861 | 22.01276 | 162122
0.05 | 3228.671 | 0.8428571 | 1366.001 | 0.8434286 | 511.3328 | 0.7953368 | 203.9912 | 0.7152021 | 54.13409 | 0.129653
0.15 | 3159.3 | 0.08214286 | 1306.337 | 0.07428571 | 479.1995 | 0.08290155 | 195.4513 | 0.09364978 | 31.33707 | 0.09025708
0.25 | 2170.693 | 0.03571429 | 1287.408 | 0.02971429 | 412.8827 | 0.04404145 | 199.1968 | 0.04297627 | 28.91018 | 0.04899237
0.35 | 2800.598 | 0.01785714 | 1324.757 | 0.01828571 | 488.3467 | 0.02331606 | 211.3987 | 0.0243746 | 21.32014 | 0.06081115
0.45 | 1926.02 | 0.007142857 | 1565.554 | 0.009142857 | 568.4211 | 0.01554404 | 174.3751 | 0.0192431 | 24.75191 | 0.02080913
0.55 | 2724.351 | 0.01428571 | 1066.532 | 0.006857143 | 808.5165 | 0.005181347 | 182.717 | 0.01154586 | 27.94651 | 0.0185868
0.65 | 0 | 0 | 1255.019 | 0.003428571 | 462.0693 | 0.007772021 | 198.0321 | 0.01539448 | 21.88249 | 0.04707308
0.75 | 0 | 0 | 1345.957 | 0.004571429 | 359.2363 | 0.007772021 | 168.602 | 0.01090443 | 20.89261 | 0.05677054
0.85 | 0 | 0 | 915.7189 | 0.005714286 | 558.6908 | 0.007772021 | 219.5464 | 0.01539448 | 27.16171 | 0.0631345
0.95 | 0 | 0 | 1125.909 | 0.004571429 | 586.5677 | 0.01036269 | 210.4108 | 0.05131495 | 24.81456 | 0.4639123
1 | 0 | 0 | 0 | 0 | 0 | 0 | 0 | 0 | 0 | 0
Average particle grade (vol.%) | 8.071% | 280 | 8.989% | 875 | 10.85% | 386 | 16.41% | 1559 | 64.07% | 19799
Particle size (µm) | 4350 |  | 1500 |  | 712.5 |  | 287.5 |  | 75
| Mean grade of composition class |  | Wt. % distribution of Fe-sulfide | Cumulative distribution (%) | Number of particles in class | N0 | N1 | Var (YC) | YC (95% CI) | Lower Confidence Interval | Upper Confidence Interval
-6700/+2000 | 0% | 0% | 0% | 100% | 21 | - | - | - | - | 100% | 100%
| 5% | 10% | 37.96% | 100% | 236 | 21 | 280 | 0 | 0% | 100% | 100%
| 15% | 20% | 25.12% | 62.04% | 23 | 257 | 44 | 0.001845452 | 8.42% | 53.62% | 70.46%
| 25% | 30% | 10.36% | 36.92% | 10 | 280 | 21 | 0.003470223 | 11.55% | 25.37% | 48.46%
| 35% | 40% | 9.564% | 26.55% | 5 | 290 | 11 | 0.004486366 | 13.13% | 13.43% | 39.68%
| 45% | 50% | 3.95% | 16.99% | 2 | 295 | 6 | 0.004228387 | 12.75% | 4.245% | 29.74%
| 55% | 60% | 13.04% | 13.04% | 4 | 297 | 4 | 0.004072574 | 12.51% | 0.5322% | 25.55%
| 65% | 70% | 0% | 3.886e-14% | 0 | 301 | 0 | #DIV/0! | #DIV/0! | #DIV/0! | #DIV/0!
| 75% | 80% | 0% | 3.886e-14% | 0 | 301 | 0 | #DIV/0! | #DIV/0! | #DIV/0! | #DIV/0!
| 85% | 90% | 0% | 3.886e-14% | 0 | 301 | 0 | #DIV/0! | #DIV/0! | #DIV/0! | #DIV/0!
| 95% | 95% | 0% | 3.886e-14% | 0 | 301 | 0 | #DIV/0! | #DIV/0! | #DIV/0! | #DIV/0!
| 100% | 100% | 0% | 3.886e-14% | 0 | 301 | 0 | #DIV/0! | #DIV/0! | #DIV/0! | #DIV/0!
-2000/+1000 | 0% | 0% | 0% | 100% | 250 |  |  | - | - | 100% | 100%
| 5% | 10% | 26.73% | 100% | 738 | 250 | 875 | 0 | 0% | 100% | 100%
| 15% | 20% | 17.86% | 73.27% | 65 | 988 | 137 | 0.000398561 | 3.913% | 69.35% | 77.18%
| 25% | 30% | 11.08% | 55.41% | 26 | 1053 | 72 | 0.001132297 | 6.595% | 48.81% | 62%
| 35% | 40% | 9.853% | 44.32% | 16 | 1079 | 46 | 0.001725445 | 8.142% | 36.18% | 52.47%
| 45% | 50% | 9.417% | 34.47% | 8 | 1095 | 30 | 0.002184335 | 9.16% | 25.31% | 43.63%
| 55% | 60% | 5.068% | 25.06% | 6 | 1103 | 22 | 0.002043417 | 8.86% | 16.2% | 33.92%
| 65% | 70% | 3.674% | 19.99% | 3 | 1109 | 16 | 0.00202694 | 8.824% | 11.16% | 28.81%
| 75% | 80% | 6.3% | 16.31% | 4 | 1112 | 13 | 0.001813106 | 8.346% | 7.968% | 24.66%
| 85% | 90% | 4.467% | 10.01% | 5 | 1116 | 9 | 0.001136871 | 6.609% | 3.405% | 16.62%
| 95% | 95% | 5.547% | 5.547% | 4 | 1121 | 4 | 0.0008607887 | 5.75% | -0.2038% | 11.3%
| 100% | 100% | 0% | -1.089e-13% | 0 | 1125 | 0 | #DIV/0! | #DIV/0! | #DIV/0! | #DIV/0!
-1000/+425 | 0% | 0% | 0% | 100% | 377 |  |  | - | - | 100% | 100%
| 5% | 10% | 17.2% | 100% | 307 | 377 | 386 | 0 | 0% | 100% | 100%
| 15% | 20% | 12.74% | 82.8% | 32 | 684 | 79 | 0.0003579358 | 3.708% | 79.09% | 86.51%
| 25% | 30% | 9.938% | 70.06% | 17 | 716 | 47 | 0.001247092 | 6.922% | 63.14% | 76.98%
| 35% | 40% | 9.535% | 60.12% | 9 | 733 | 30 | 0.002493194 | 9.787% | 50.33% | 69.91%
| 45% | 50% | 8.186% | 50.59% | 6 | 742 | 21 | 0.00382448 | 12.12% | 38.46% | 62.71%
| 55% | 60% | 5.884% | 42.4% | 2 | 748 | 15 | 0.005070084 | 13.96% | 28.44% | 56.36%
| 65% | 70% | 5.451% | 36.52% | 3 | 750 | 13 | 0.005256826 | 14.21% | 22.31% | 50.73%
| 75% | 80% | 4.698% | 31.06% | 3 | 753 | 10 | 0.005808438 | 14.94% | 16.13% | 46%
| 85% | 90% | 9.494% | 26.37% | 3 | 756 | 7 | 0.006793399 | 16.15% | 10.21% | 42.52%
| 95% | 95% | 16.87% | 16.87% | 4 | 759 | 4 | 0.006180239 | 15.41% | 1.465% | 32.28%
| 100% | 100% | 0% | -2.054e-13% | 0 | 763 | 0 | #DIV/0! | #DIV/0! | #DIV/0! | #DIV/0!
-425/+150 | 0% | 0% | 0% | 100% | 2861 |  |  | - | - | 100% | 100%
| 5% | 10% | 10.57% | 100% | 1115 | 2861 | 1559 | 0 | 0% | 100% | 100%
| 15% | 20% | 9.493% | 89.43% | 146 | 3976 | 444 | 2.796947e-05 | 1.037% | 88.39% | 90.47%
| 25% | 30% | 7.387% | 79.94% | 67 | 4122 | 298 | 0.0001156973 | 2.108% | 77.83% | 82.04%
| 35% | 40% | 6.089% | 72.55% | 38 | 4189 | 231 | 0.0002264545 | 2.949% | 69.6% | 75.5%
| 45% | 50% | 4.719% | 66.46% | 30 | 4227 | 193 | 0.0003364945 | 3.595% | 62.87% | 70.06%
| 55% | 60% | 4.231% | 61.74% | 18 | 4257 | 163 | 0.0004442725 | 4.131% | 57.61% | 65.87%
| 65% | 70% | 7.095% | 57.51% | 24 | 4275 | 145 | 0.0005322129 | 4.522% | 52.99% | 62.03%
| 75% | 80% | 4.114% | 50.42% | 17 | 4299 | 121 | 0.0006637421 | 5.05% | 45.37% | 55.47%
| 85% | 90% | 11.39% | 46.3% | 24 | 4316 | 104 | 0.0007609097 | 5.407% | 40.9% | 51.71%
| 95% | 95% | 34.32% | 34.91% | 80 | 4340 | 80 | 0.0008216416 | 5.618% | 29.29% | 40.53%
| 100% | 100% | 0.5868% | 0.5868% | 0 | 4420 | 0 | #DIV/0! | #DIV/0! | #DIV/0! | #DIV/0!
-150/+0 | 0% | 0% | 0% | 100% | 162122 |  |  | - | - | 100% | 100%
| 5% | 10% | 3.409% | 100% | 2567 | 162122 | 19799 | 0 | 0% | 100% | 100%
| 15% | 20% | 3.732% | 96.59% | 1787 | 164689 | 17232 | 8.68582e-08 | 0.05776% | 96.53% | 96.65%
| 25% | 30% | 3.09% | 92.86% | 970 | 166476 | 15445 | 3.888576e-07 | 0.1222% | 92.74% | 92.98%
| 35% | 40% | 3.026% | 89.77% | 1204 | 167446 | 14475 | 7.914123e-07 | 0.1744% | 89.59% | 89.94%
| 45% | 50% | 3.272% | 86.74% | 412 | 168650 | 13271 | 1.343593e-06 | 0.2272% | 86.52% | 86.97%
| 55% | 60% | 3.409% | 83.47% | 368 | 169062 | 12859 | 1.991076e-06 | 0.2766% | 83.19% | 83.75%
| 65% | 70% | 5.005% | 80.06% | 932 | 169430 | 12491 | 2.737894e-06 | 0.3243% | 79.74% | 80.39%
| 75% | 80% | 7.289% | 75.06% | 1124 | 170362 | 11559 | 4.047385e-06 | 0.3943% | 74.66% | 75.45%
| 85% | 90% | 15.84% | 67.77% | 1250 | 171486 | 10435 | 6.063022e-06 | 0.4826% | 67.29% | 68.25%
| 95% | 95% | 39.87% | 51.93% | 9185 | 172736 | 9185 | 8.931434e-06 | 0.5858% | 51.34% | 52.51%
| 100% | 100% | 12.05% | 12.05% | 0 | 181921 | 0 | #DIV/0! | #DIV/0! | #DIV/0! | #DIV/0!

## 7. Sample B Conf. Intervals
Liberation by Size (based on area)
Liberation of Fe-Sulfide
|  | 0% | <= 10% | <= 20% | <= 30% | <= 40% | <= 50% | <= 60% | <= 70% | <= 80% | <= 90% | < 100% | 100%
Fraction | -6700/+2000 | 0 | 0.2288856 | 0.2116338 | 0.2437858 | 0.1301997 | 0.04355976 | 0.02693791 | 0.02017835 | 0.07136423 | 0.02345488 | 0 | 0
| -2000/+1000 | 0 | 0.1960961 | 0.2025027 | 0.1745682 | 0.1453633 | 0.06412653 | 0.06047704 | 0.06377802 | 0.05463234 | 0.02083357 | 0.01762228 | 0
| -1000/+425 | 0 | 0.1763195 | 0.1501253 | 0.1349168 | 0.1291565 | 0.06531529 | 0.06441967 | 0.007855364 | 0.05777965 | 0.06258707 | 0.1515248 | 0
| -425/+150 | 0 | 0.06171935 | 0.07510863 | 0.05799921 | 0.04407965 | 0.05014969 | 0.04368629 | 0.03666741 | 0.05591358 | 0.1057843 | 0.448602 | 0.02028986
| -150/+0 | 0 | 0.01102135 | 0.01148874 | 0.0105184 | 0.0114277 | 0.01800584 | 0.009446542 | 0.02373445 | 0.03576308 | 0.07585053 | 0.481879 | 0.3108643
| HCT Sample | 0 | 0.1832708 | 0.1722709 | 0.1870202 | 0.1115037 | 0.04486228 | 0.03228462 | 0.02602095 | 0.06294522 | 0.03764917 | 0.1018419 | 0.04033018
| -6700/+2000 |  | -2000/+1000 |  | -1000/+425 |  | -425/+150 |  | -150/+0
Particle Grade (Vol. %) | Particle Size (µm) | Frequency (n) | Particle Size (µm) | Frequency (n) | Particle Size (µm) | Frequency (n) | Particle Size (µm) | Frequency (n) | Particle Size (µm) | Frequency (n)
0 | 1933.651 | 49 | 1357.987 | 505 | 444.8646 | 1628 | 206.3452 | 7495 | 19.9846 | 620592
0.05 | 2856.389 | 0.8404255 | 0 | 0.8174114 | 511.4774 | 0.7785714 | 232.0053 | 0.6843137 | 61.30746 | 0.04584898
0.15 | 2719.812 | 0.08085106 | 1563.792 | 0.08936826 | 452.8142 | 0.08214286 | 229.7593 | 0.07026144 | 31.09977 | 0.02784613
0.25 | 3302.754 | 0.03829787 | 1526.537 | 0.04391371 | 429.0516 | 0.05089286 | 214.2296 | 0.03529412 | 29.48208 | 0.02048526
0.35 | 2526.214 | 0.0212766 | 1630.463 | 0.02465331 | 473.074 | 0.02857143 | 206.0267 | 0.02385621 | 22.10625 | 0.02838579
0.45 | 2402.955 | 0.008510638 | 1538.418 | 0.008474576 | 349.1043 | 0.01785714 | 208.9363 | 0.01862745 | 38.16016 | 0.005051159
0.55 | 1976.985 | 0.00212766 | 1892.141 | 0.005392912 | 451.6596 | 0.01071429 | 212.6848 | 0.01372549 | 29.15609 | 0.004641022
0.65 | 1891.103 | 0.00212766 | 1886.785 | 0.00385208 | 287.9258 | 0.002678571 | 206.2886 | 0.009803922 | 26.4154 | 0.02186677
0.75 | 3043.754 | 0.004255319 | 1453.881 | 0.004622496 | 437.4705 | 0.008035714 | 221.3439 | 0.01372549 | 27.55712 | 0.01815395
0.85 | 3299.145 | 0.00212766 | 1414.61 | 0.001540832 | 528.6926 | 0.004464286 | 220.3619 | 0.02222222 | 35.13184 | 0.02253594
0.95 | 0 | 0 | 1931.979 | 0.000770416 | 395.12 | 0.01607143 | 201.2782 | 0.1081699 | 26.68527 | 0.805185
1 | 0 | 0 | 0 | 0 | 0 | 0 | 0 | 0 | 0 | 0
Average particle grade (vol.%) | 8.255% | 470 | 8.867% | 1298 | 11.47% | 1120 | 21.62% | 3060 | 83.83% | 46326
Particle size (µm) | 4350 |  | 1500 |  | 712.5 |  | 287.5 |  | 75
| Mean grade of composition class |  | Wt. % distribution of Fe-sulfide | Cumulative distribution (%) | Number of particles in class | N0 | N1 | Var (YC) | YC (95% CI) | Lower Confidence Interval | Upper Confidence Interval
-6700/+2000 | 0% | 0% | 0% | 100% | 49 | - | - | - | - | 100% | 100%
| 5% | 10% | 22.89% | 100% | 395 | 49 | 470 | 0 | 0% | 100% | 100%
| 15% | 20% | 21.16% | 77.11% | 38 | 444 | 75 | 0.0006068867 | 4.828% | 72.28% | 81.94%
| 25% | 30% | 24.38% | 55.95% | 18 | 482 | 37 | 0.002209677 | 9.213% | 46.73% | 65.16%
| 35% | 40% | 13.02% | 31.57% | 10 | 500 | 19 | 0.003187046 | 11.06% | 20.5% | 42.63%
| 45% | 50% | 4.356% | 18.55% | 4 | 510 | 9 | 0.003226392 | 11.13% | 7.416% | 29.68%
| 55% | 60% | 2.694% | 14.19% | 1 | 514 | 5 | 0.003744256 | 11.99% | 2.2% | 26.19%
| 65% | 70% | 2.018% | 11.5% | 1 | 515 | 4 | 0.003261938 | 11.19% | 0.3055% | 22.69%
| 75% | 80% | 7.136% | 9.482% | 2 | 516 | 3 | 0.00308723 | 10.89% | 0% | 20.37%
| 85% | 90% | 2.345% | 2.345% | 1 | 518 | 1 | 0.0006570504 | 5.024% | 0% | 7.37%
| 95% | 95% | 0% | -1.176e-13% | 0 | 519 | 0 | #DIV/0! | #DIV/0! | #DIV/0! | #DIV/0!
| 100% | 100% | 0% | -1.176e-13% | 0 | 519 | 0 | #DIV/0! | #DIV/0! | #DIV/0! | #DIV/0!
-2000/+1000 | 0% | 0% | 0% | 100% | 505 |  |  | - | - | 100% | 100%
| 5% | 10% | 19.61% | 100% | 1061 | 505 | 1298 | 0 | 0% | 100% | 100%
| 15% | 20% | 20.25% | 80.39% | 116 | 1566 | 237 | 0.0001509079 | 2.408% | 77.98% | 82.8%
| 25% | 30% | 17.46% | 60.14% | 57 | 1682 | 121 | 0.0006363483 | 4.944% | 55.2% | 65.08%
| 35% | 40% | 14.54% | 42.68% | 32 | 1739 | 64 | 0.001212005 | 6.824% | 35.86% | 49.51%
| 45% | 50% | 6.413% | 28.15% | 11 | 1771 | 32 | 0.001626638 | 7.905% | 20.24% | 36.05%
| 55% | 60% | 6.048% | 21.73% | 7 | 1782 | 21 | 0.001742664 | 8.182% | 13.55% | 29.92%
| 65% | 70% | 6.378% | 15.69% | 5 | 1789 | 14 | 0.001574052 | 7.776% | 7.91% | 23.46%
| 75% | 80% | 5.463% | 9.309% | 6 | 1794 | 9 | 0.0009948557 | 6.182% | 3.127% | 15.49%
| 85% | 90% | 2.083% | 3.846% | 2 | 1800 | 3 | 0.0005706572 | 4.682% | 0% | 8.528%
| 95% | 95% | 1.762% | 1.762% | 1 | 1802 | 1 | 0.0003748283 | 3.795% | 0% | 5.557%
| 100% | 100% | 0% | 5.065e-14% | 0 | 1803 | 0 | #DIV/0! | #DIV/0! | #DIV/0! | #DIV/0!
-1000/+425 | 0% | 0% | 0% | 100% | 1628 |  |  | - | - | 100% | 100%
| 5% | 10% | 17.63% | 100% | 872 | 1628 | 1120 | 0 | 0% | 100% | 100%
| 15% | 20% | 15.01% | 82.37% | 92 | 2500 | 248 | 0.0001168566 | 2.119% | 80.25% | 84.49%
| 25% | 30% | 13.49% | 67.36% | 57 | 2592 | 156 | 0.000410708 | 3.972% | 63.38% | 71.33%
| 35% | 40% | 12.92% | 53.86% | 32 | 2649 | 99 | 0.0008088856 | 5.574% | 48.29% | 59.44%
| 45% | 50% | 6.532% | 40.95% | 20 | 2681 | 67 | 0.001118126 | 6.554% | 34.39% | 47.5%
| 55% | 60% | 6.442% | 34.42% | 12 | 2701 | 47 | 0.00137857 | 7.277% | 27.14% | 41.69%
| 65% | 70% | 0.7855% | 27.97% | 3 | 2713 | 35 | 0.001468621 | 7.511% | 20.46% | 35.49%
| 75% | 80% | 5.778% | 27.19% | 9 | 2716 | 32 | 0.001548925 | 7.714% | 19.48% | 34.9%
| 85% | 90% | 6.259% | 21.41% | 5 | 2725 | 23 | 0.001551799 | 7.721% | 13.69% | 29.13%
| 95% | 95% | 15.15% | 15.15% | 18 | 2730 | 18 | 0.001155413 | 6.662% | 8.49% | 21.81%
| 100% | 100% | 0% | 9.437e-14% | 0 | 2748 | 0 | #DIV/0! | #DIV/0! | #DIV/0! | #DIV/0!
-425/+150 | 0% | 0% | 0% | 100% | 7495 |  |  | - | - | 100% | 100%
| 5% | 10% | 6.172% | 100% | 2094 | 7495 | 3060 | 0 | 0% | 100% | 100%
| 15% | 20% | 7.511% | 93.83% | 215 | 9589 | 966 | 4.776679e-06 | 0.4284% | 93.4% | 94.26%
| 25% | 30% | 5.8% | 86.32% | 108 | 9804 | 751 | 2.499595e-05 | 0.9799% | 85.34% | 87.3%
| 35% | 40% | 4.408% | 80.52% | 73 | 9912 | 643 | 5.094169e-05 | 1.399% | 79.12% | 81.92%
| 45% | 50% | 5.015% | 76.11% | 57 | 9985 | 570 | 7.6644e-05 | 1.716% | 74.39% | 77.83%
| 55% | 60% | 4.369% | 71.09% | 42 | 10042 | 513 | 0.0001081599 | 2.038% | 69.06% | 73.13%
| 65% | 70% | 3.667% | 66.73% | 30 | 10084 | 471 | 0.0001369362 | 2.294% | 64.43% | 69.02%
| 75% | 80% | 5.591% | 63.06% | 42 | 10114 | 441 | 0.000160516 | 2.483% | 60.58% | 65.54%
| 85% | 90% | 10.58% | 57.47% | 68 | 10156 | 399 | 0.0001945174 | 2.734% | 54.73% | 60.2%
| 95% | 95% | 44.86% | 46.89% | 331 | 10224 | 331 | 0.0002417858 | 3.048% | 43.84% | 49.94%
| 100% | 100% | 2.029% | 2.029% | 0 | 10555 | 0 | #DIV/0! | #DIV/0! | #DIV/0! | #DIV/0!
-150/+0 | 0% | 0% | 0% | 100% | 620592 |  |  | - | - | 100% | 100%
| 5% | 10% | 1.102% | 100% | 2124 | 620592 | 46326 | 0 | 0% | 100% | 100%
| 15% | 20% | 1.149% | 98.9% | 1290 | 622716 | 44202 | 3.598268e-09 | 0.01176% | 98.89% | 98.91%
| 25% | 30% | 1.052% | 97.75% | 949 | 624006 | 42912 | 1.50728e-08 | 0.02406% | 97.72% | 97.77%
| 35% | 40% | 1.143% | 96.7% | 1315 | 624955 | 41963 | 3.24244e-08 | 0.03529% | 96.66% | 96.73%
| 45% | 50% | 1.801% | 95.55% | 234 | 626270 | 40648 | 5.909453e-08 | 0.04765% | 95.51% | 95.6%
| 55% | 60% | 0.9447% | 93.75% | 215 | 626504 | 40414 | 1.129111e-07 | 0.06586% | 93.69% | 93.82%
| 65% | 70% | 2.373% | 92.81% | 1013 | 626719 | 40199 | 1.473795e-07 | 0.07524% | 92.73% | 92.88%
| 75% | 80% | 3.576% | 90.44% | 841 | 627732 | 39186 | 2.5355e-07 | 0.09869% | 90.34% | 90.53%
| 85% | 90% | 7.585% | 86.86% | 1044 | 628573 | 38345 | 4.505911e-07 | 0.1316% | 86.73% | 86.99%
| 95% | 95% | 48.19% | 79.27% | 37301 | 629617 | 37301 | 9.582253e-07 | 0.1919% | 79.08% | 79.47%
| 100% | 100% | 31.09% | 31.09% | 0 | 666918 | 0 | #DIV/0! | #DIV/0! | #DIV/0! | #DIV/0!

## 8. Sample C Conf. Intervals
Liberation by Size (based on area)
Liberation of Fe-Sulfide
|  | 0% | <= 10% | <= 20% | <= 30% | <= 40% | <= 50% | <= 60% | <= 70% | <= 80% | <= 90% | < 100% | 100%
Fraction | -6700/+2000 | 0% | 21.15% | 15.75% | 9.149% | 9.985% | 4.498% | 5.828% | 6.348% | 9.95% | 10% | 7.338% | 0%
| -2000/+1000 | 0% | 14.01% | 12.21% | 5.633% | 6.402% | 6.924% | 4.148% | 5.551% | 5.812% | 12.1% | 27.21% | 0%
| -1000/+425 | 0% | 19.86% | 11.58% | 7.238% | 4.89% | 4.577% | 1.981% | 2.683% | 8.458% | 11.9% | 26.68% | 0.1504%
| -425/+150 | 0% | 13.18% | 7.492% | 5.649% | 3.315% | 2.016% | 1.71% | 1.429% | 6.91% | 17.33% | 40.7% | 0.2651%
| -150/+0 | 0% | 2.415% | 2.538% | 1.659% | 1.698% | 1.94% | 1.372% | 2.128% | 3.653% | 7.664% | 45.96% | 28.98%
| HCT Sample | 0% | 16.58% | 12.32% | 7.064% | 7.311% | 4.376% | 4.295% | 4.977% | 8.018% | 10.46% | 19.96% | 4.646%
| -6700/+2000 |  | -2000/+1000 |  | -1000/+425 |  | -425/+150 |  | -150/+0
Particle Grade (Vol. %) | Particle Size (µm) | Frequency (n) | Particle Size (µm) | Frequency (n) | Particle Size (µm) | Frequency (n) | Particle Size (µm) | Frequency (n) | Particle Size (µm) | Frequency (n)
0 | 0 | 0 | 742.5722 | 2 | 451.6628 | 30 | 141.4857 | 235 | 15.90076 | 155609
0.05 | 2754.008 | 0.5978495 | 1207.426 | 0.5491551 | 481.0666 | 0.6740122 | 176.9505 | 0.6460497 | 52.43858 | 0.05692548
0.15 | 3039.545 | 0.1806452 | 1296.788 | 0.1866359 | 445.8597 | 0.1451368 | 169.2431 | 0.1042889 | 38.66227 | 0.03302218
0.25 | 2949.593 | 0.06666667 | 1171.767 | 0.05376344 | 483.055 | 0.04255319 | 192.4881 | 0.03521445 | 31.26311 | 0.02205076
0.35 | 3002.125 | 0.03870968 | 1289.759 | 0.03686636 | 464.4473 | 0.02203647 | 171.8111 | 0.01896163 | 24.19042 | 0.02872354
0.45 | 2707.204 | 0.01935484 | 1255.454 | 0.03302611 | 584.7842 | 0.01139818 | 161.3203 | 0.009029345 | 30.94083 | 0.006259105
0.55 | 2512.16 | 0.02150538 | 1358.16 | 0.01382488 | 450.5579 | 0.006079027 | 134.1935 | 0.009029345 | 24.0272 | 0.01005414
0.65 | 3348.317 | 0.01505376 | 1352.373 | 0.01612903 | 531.1774 | 0.006079027 | 134.0753 | 0.006772009 | 16.68423 | 0.03532438
0.75 | 2783.788 | 0.01935484 | 1184.227 | 0.01920123 | 530.8504 | 0.01519757 | 171.1363 | 0.02167043 | 19.50532 | 0.02899333
0.85 | 2869.728 | 0.02365591 | 1359.654 | 0.03072197 | 522.9214 | 0.02203647 | 167.2237 | 0.05191874 | 22.47318 | 0.03949711
0.95 | 2704.034 | 0.0172043 | 1376.367 | 0.06067588 | 462.3426 | 0.05547112 | 174.6516 | 0.09706546 | 22.80046 | 0.73915
1 | 0 | 0 | 0 | 0 | 0 | 0 | 0 | 0 | 0 | 0
Average particle grade (vol.%) | 16.85% | 465 | 21.29% | 1302 | 16.91% | 1316 | 22.94% | 2215 | 81.22% | 55599
Particle size (µm) | 4350 |  | 1500 |  | 712.5 |  | 287.5 |  | 75
| Mean grade of composition class |  | Wt. % distribution of Fe-sulfide | Cumulative distribution (%) | Number of particles in class | N0 | N1 | Var (YC) | YC (95% CI) | Lower Confidence Interval | Upper Confidence Interval
-6700/+2000 | 0% | 0% | 0% | 100% | 0 | - | - | - | - | 100% | 100%
| 5% | 10% | 21.15% | 100% | 278 | 0 | 465 | #DIV/0! | #DIV/0! | #DIV/0! | #DIV/0!
| 15% | 20% | 15.75% | 78.85% | 84 | 278 | 187 | 0.0003109247 | 3.456% | 75.4% | 82.31%
| 25% | 30% | 9.149% | 63.1% | 31 | 362 | 103 | 0.0008451207 | 5.698% | 57.4% | 68.8%
| 35% | 40% | 9.985% | 53.95% | 18 | 393 | 72 | 0.001267869 | 6.979% | 46.97% | 60.93%
| 45% | 50% | 4.498% | 43.97% | 9 | 411 | 54 | 0.001589525 | 7.814% | 36.15% | 51.78%
| 55% | 60% | 5.828% | 39.47% | 10 | 420 | 45 | 0.001755362 | 8.212% | 31.26% | 47.68%
| 65% | 70% | 6.348% | 33.64% | 7 | 430 | 35 | 0.001924677 | 8.599% | 25.04% | 42.24%
| 75% | 80% | 9.95% | 27.29% | 9 | 437 | 28 | 0.001870538 | 8.477% | 18.82% | 35.77%
| 85% | 90% | 10% | 17.34% | 11 | 446 | 19 | 0.001409507 | 7.359% | 9.984% | 24.7%
| 95% | 95% | 7.338% | 7.338% | 8 | 457 | 8 | 0.0007351168 | 5.314% | 2.024% | 12.65%
| 100% | 100% | 0% | 0% | 0 | 465 | 0 | #DIV/0! | #DIV/0! | #DIV/0! | #DIV/0!
-2000/+1000 | 0% | 0% | 0% | 100% | 2 |  |  | - | - | 100% | 100%
| 5% | 10% | 14.01% | 100% | 715 | 2 | 1302 | 0 | 0% | 100% | 100%
| 15% | 20% | 12.21% | 85.99% | 243 | 717 | 587 | 5.621218e-05 | 1.47% | 84.52% | 87.46%
| 25% | 30% | 5.633% | 73.78% | 70 | 960 | 344 | 0.0001847375 | 2.664% | 71.11% | 76.44%
| 35% | 40% | 6.402% | 68.14% | 48 | 1030 | 274 | 0.000272162 | 3.233% | 64.91% | 71.38%
| 45% | 50% | 6.924% | 61.74% | 43 | 1078 | 226 | 0.0003733037 | 3.787% | 57.96% | 65.53%
| 55% | 60% | 4.148% | 54.82% | 18 | 1121 | 183 | 0.0004874223 | 4.327% | 50.49% | 59.15%
| 65% | 70% | 5.551% | 50.67% | 21 | 1139 | 165 | 0.0005418804 | 4.563% | 46.11% | 55.23%
| 75% | 80% | 5.812% | 45.12% | 25 | 1160 | 144 | 0.0005983208 | 4.794% | 40.33% | 49.91%
| 85% | 90% | 12.1% | 39.31% | 40 | 1185 | 119 | 0.0006578809 | 5.027% | 34.28% | 44.34%
| 95% | 95% | 27.21% | 27.21% | 79 | 1225 | 79 | 0.0006608002 | 5.038% | 22.17% | 32.25%
| 100% | 100% | 0% | 4.441e-14% | 0 | 1304 | 0 | #DIV/0! | #DIV/0! | #DIV/0! | #DIV/0!
-1000/+425 | 0% | 0% | 0% | 100% | 30 |  |  | - | - | 100% | 100%
| 5% | 10% | 19.86% | 100% | 887 | 30 | 1316 | 0 | 0% | 100% | 100%
| 15% | 20% | 11.58% | 80.14% | 191 | 917 | 429 | 0.0001083002 | 2.04% | 78.11% | 82.18%
| 25% | 30% | 7.238% | 68.56% | 56 | 1108 | 238 | 0.0002964319 | 3.375% | 65.19% | 71.94%
| 35% | 40% | 4.89% | 61.32% | 29 | 1164 | 182 | 0.0004467699 | 4.143% | 57.18% | 65.47%
| 45% | 50% | 4.577% | 56.43% | 15 | 1193 | 153 | 0.0005571935 | 4.627% | 51.81% | 61.06%
| 55% | 60% | 1.981% | 51.86% | 8 | 1208 | 138 | 0.0006290604 | 4.916% | 46.94% | 56.77%
| 65% | 70% | 2.683% | 49.87% | 8 | 1216 | 130 | 0.0006652006 | 5.055% | 44.82% | 54.93%
| 75% | 80% | 8.458% | 47.19% | 20 | 1224 | 122 | 0.000699757 | 5.185% | 42.01% | 52.38%
| 85% | 90% | 11.9% | 38.73% | 29 | 1244 | 102 | 0.0007467016 | 5.356% | 33.38% | 44.09%
| 95% | 95% | 26.68% | 26.83% | 73 | 1273 | 73 | 0.0006978692 | 5.178% | 21.66% | 32.01%
| 100% | 100% | 0.1504% | 0.1504% | 0 | 1346 | 0 | #DIV/0! | #DIV/0! | #DIV/0! | #DIV/0!
-425/+150 | 0% | 0% | 0% | 100% | 235 |  |  | - | - | 100% | 100%
| 5% | 10% | 13.18% | 100% | 1431 | 235 | 2215 | 0 | 0% | 100% | 100%
| 15% | 20% | 7.492% | 86.82% | 231 | 1666 | 784 | 3.07166e-05 | 1.086% | 85.73% | 87.9%
| 25% | 30% | 5.649% | 79.32% | 78 | 1897 | 553 | 7.852836e-05 | 1.737% | 77.59% | 81.06%
| 35% | 40% | 3.315% | 73.68% | 42 | 1975 | 475 | 0.0001227957 | 2.172% | 71.5% | 75.85%
| 45% | 50% | 2.016% | 70.36% | 20 | 2017 | 433 | 0.0001525034 | 2.42% | 67.94% | 72.78%
| 55% | 60% | 1.71% | 68.34% | 20 | 2037 | 413 | 0.0001703861 | 2.558% | 65.79% | 70.9%
| 65% | 70% | 1.429% | 66.63% | 15 | 2057 | 393 | 0.0001872593 | 2.682% | 63.95% | 69.32%
| 75% | 80% | 6.91% | 65.21% | 48 | 2072 | 378 | 0.0002012734 | 2.781% | 62.42% | 67.99%
| 85% | 90% | 17.33% | 58.29% | 115 | 2120 | 330 | 0.0002587413 | 3.153% | 55.14% | 61.45%
| 95% | 95% | 40.7% | 40.96% | 215 | 2235 | 215 | 0.0003727317 | 3.784% | 37.18% | 44.75%
| 100% | 100% | 0.2651% | 0.2651% | 0 | 2450 | 0 | #DIV/0! | #DIV/0! | #DIV/0! | #DIV/0!
-150/+0 | 0% | 0% | 0% | 100% | 155609 |  |  | - | - | 100% | 100%
| 5% | 10% | 2.415% | 100% | 3165 | 155609 | 55599 | 0 | 0% | 100% | 100%
| 15% | 20% | 2.538% | 97.58% | 1836 | 158774 | 52434 | 1.761873e-08 | 0.02602% | 97.56% | 97.61%
| 25% | 30% | 1.659% | 95.05% | 1226 | 160610 | 50598 | 7.200341e-08 | 0.05259% | 94.99% | 95.1%
| 35% | 40% | 1.698% | 93.39% | 1597 | 161836 | 49372 | 1.259916e-07 | 0.06957% | 93.32% | 93.46%
| 45% | 50% | 1.94% | 91.69% | 348 | 163433 | 47775 | 1.963039e-07 | 0.08684% | 91.6% | 91.78%
| 55% | 60% | 1.372% | 89.75% | 559 | 163781 | 47427 | 2.876646e-07 | 0.1051% | 89.64% | 89.85%
| 65% | 70% | 2.128% | 88.38% | 1964 | 164340 | 46868 | 3.6162e-07 | 0.1179% | 88.26% | 88.5%
| 75% | 80% | 3.653% | 86.25% | 1612 | 166304 | 44904 | 4.972064e-07 | 0.1382% | 86.11% | 86.39%
| 85% | 90% | 7.664% | 82.6% | 2196 | 167916 | 43292 | 7.504109e-07 | 0.1698% | 82.43% | 82.77%
| 95% | 95% | 45.96% | 74.93% | 41096 | 170112 | 41096 | 1.332403e-06 | 0.2262% | 74.71% | 75.16%
| 100% | 100% | 28.98% | 28.98% | 0 | 211208 | 0 | #DIV/0! | #DIV/0! | #DIV/0! | #DIV/0!

## 9. Sample D Conf. Intervals
Liberation by Size (based on area)
Liberation of Fe-Sulfide
|  | 0% | <= 10% | <= 20% | <= 30% | <= 40% | <= 50% | <= 60% | <= 70% | <= 80% | <= 90% | < 100% | 100%
Fraction | -6700/+2000 | 0% | 57.58% | 16.83% | 14.29% | 11.3% | 0% | 0% | 0% | 0% | 0% | 0% | 0%
| -2000/+1000 | 0% | 21.53% | 9.756% | 12.93% | 18.66% | 19.43% | 7.872% | 4.565% | 2.519% | 2.746% | 0% | 0%
| -1000/+425 | 0% | 34.02% | 17.43% | 13.71% | 8.644% | 11.9% | 7.143% | 1.303% | 1.502% | 4.349% | 0% | 0%
| -425/+150 | 0% | 29.84% | 13.73% | 7.101% | 11.13% | 7.362% | 11.73% | 0% | 11.01% | 0% | 8.104% | 0%
| -150/+0 | 0% | 6.41% | 5.571% | 3.536% | 4.472% | 4.843% | 4.2% | 5.807% | 6.427% | 11.19% | 21.67% | 25.88%
| HCT Sample | 0% | 37.36% | 13.38% | 12.06% | 12.14% | 7.482% | 4.097% | 2.086% | 2.33% | 2.579% | 3.235% | 3.254%
| -6700/+2000 |  | -2000/+1000 |  | -1000/+425 |  | -425/+150 |  | -150/+0
Particle Grade (Vol. %) | Particle Size (µm) | Frequency (n) | Particle Size (µm) | Frequency (n) | Particle Size (µm) | Frequency (n) | Particle Size (µm) | Frequency (n) | Particle Size (µm) | Frequency (n)
0 | 1712.492 | 54 | 1067.98 | 222 | 438.9495 | 778 | 280.9956 | 2478 | 17.52027 | 213763
0.05 | 2405.53 | 0.955665 | 1277.479 | 0.8622273 | 0 | 0.8746177 | 0 | 0.8737374 | 0 | 0.1255083
0.15 | 2093.607 | 0.02463054 | 1298.585 | 0.03903559 | 430.9278 | 0.05657492 | 264.9238 | 0.05555556 | 26.34854 | 0.08277621
0.25 | 1950.067 | 0.01231527 | 1388.859 | 0.02755454 | 471.9259 | 0.02752294 | 232.711 | 0.01515152 | 21.18523 | 0.04114687
0.35 | 1836.578 | 0.007389163 | 1372.343 | 0.02870264 | 435.1548 | 0.01223242 | 276.6886 | 0.02020202 | 19.20795 | 0.05589634
0.45 | 0 | 0 | 1208.769 | 0.02640643 | 530.3733 | 0.01223242 | 209.6909 | 0.01010101 | 25.61476 | 0.01206148
0.55 | 0 | 0 | 1436.032 | 0.006888634 | 412.1345 | 0.009174312 | 306.0865 | 0.01010101 | 29.31727 | 0.01075195
0.65 | 0 | 0 | 1384.77 | 0.003444317 | 418.6097 | 0.001529052 | 0 | 0 | 19.91193 | 0.03625336
0.75 | 0 | 0 | 962.8007 | 0.003444317 | 262.826 | 0.003058104 | 247.4286 | 0.01010101 | 16.35664 | 0.03714936
0.85 | 0 | 0 | 1307.274 | 0.002296211 | 458.1275 | 0.003058104 | 0 | 0 | 21.48837 | 0.03005031
0.95 | 0 | 0 | 0 | 0 | 0 | 0 | 247.456 | 0.005050505 | 14.08362 | 0.5684058
1 | 0 | 0 | 0 | 0 | 0 | 0 | 0 | 0 | 0 | 0
Average particle grade (vol.%) | 5.714% | 406 | 8.835% | 871 | 7.982% | 654 | 8.535% | 1421 | 67.68% | 14509
Particle size (µm) | 4350 |  | 1500 |  | 712.5 |  | 287.5 |  | 75
| Mean grade of composition class |  | Wt. % distribution of Fe-sulfide | Cumulative distribution (%) | Number of particles in class | N0 | N1 | Var (YC) | YC (95% CI) | Lower Confidence Interval | Upper Confidence Interval
-6700/+2000 | 0% | 0% | 0% | 100% | 54 | - | - | - | - | 100% | 100%
| 5% | 10% | 57.58% | 100% | 388 | 54 | 406 | 0 | 0% | 100% | 100%
| 15% | 20% | 16.83% | 42.42% | 10 | 442 | 18 | 0.004311727 | 12.87% | 29.55% | 55.29%
| 25% | 30% | 14.29% | 25.59% | 5 | 452 | 8 | 0.005765662 | 14.88% | 10.71% | 40.47%
| 35% | 40% | 11.3% | 11.3% | 3 | 457 | 3 | 0.004215962 | 12.73% | 0% | 24.03%
| 45% | 50% | 0% | 0% | 0 | 460 | 0 | #DIV/0! | #DIV/0! | #DIV/0! | #DIV/0!
| 55% | 60% | 0% | 0% | 0 | 460 | 0 | #DIV/0! | #DIV/0! | #DIV/0! | #DIV/0!
| 65% | 70% | 0% | 0% | 0 | 460 | 0 | #DIV/0! | #DIV/0! | #DIV/0! | #DIV/0!
| 75% | 80% | 0% | 0% | 0 | 460 | 0 | #DIV/0! | #DIV/0! | #DIV/0! | #DIV/0!
| 85% | 90% | 0% | 0% | 0 | 460 | 0 | #DIV/0! | #DIV/0! | #DIV/0! | #DIV/0!
| 95% | 95% | 0% | 0% | 0 | 460 | 0 | #DIV/0! | #DIV/0! | #DIV/0! | #DIV/0!
| 100% | 100% | 0% | 0% | 0 | 460 | 0 | #DIV/0! | #DIV/0! | #DIV/0! | #DIV/0!
-2000/+1000 | 0% | 0% | 0% | 100% | 222 |  |  | - | - | 100% | 100%
| 5% | 10% | 21.53% | 100% | 751 | 222 | 871 | 0 | 0% | 100% | 100%
| 15% | 20% | 9.756% | 78.47% | 34 | 973 | 120 | 0.0003338772 | 3.581% | 74.89% | 82.06%
| 25% | 30% | 12.93% | 68.72% | 24 | 1007 | 86 | 0.0007289766 | 5.292% | 63.43% | 74.01%
| 35% | 40% | 18.66% | 55.79% | 25 | 1031 | 62 | 0.001300302 | 7.068% | 48.72% | 62.86%
| 45% | 50% | 19.43% | 37.13% | 23 | 1056 | 37 | 0.001905426 | 8.556% | 28.57% | 45.68%
| 55% | 60% | 7.872% | 17.7% | 6 | 1079 | 14 | 0.001919683 | 8.588% | 9.115% | 26.29%
| 65% | 70% | 4.565% | 9.83% | 3 | 1085 | 8 | 0.001236679 | 6.893% | 2.938% | 16.72%
| 75% | 80% | 2.519% | 5.266% | 3 | 1088 | 5 | 0.0006249548 | 4.9% | 0.3658% | 10.17%
| 85% | 90% | 2.746% | 2.746% | 2 | 1091 | 2 | 0.0004467075 | 4.143% | 0% | 6.889%
| 95% | 95% | 0% | -1.488e-13% | 0 | 1093 | 0 | #DIV/0! | #DIV/0! | #DIV/0! | #DIV/0!
| 100% | 100% | 0% | -1.488e-13% | 0 | 1093 | 0 | #DIV/0! | #DIV/0! | #DIV/0! | #DIV/0!
-1000/+425 | 0% | 0% | 0% | 100% | 778 |  |  | - | - | 100% | 100%
| 5% | 10% | 34.02% | 100% | 572 | 778 | 654 | 0 | 0% | 100% | 100%
| 15% | 20% | 17.43% | 65.98% | 37 | 1350 | 82 | 0.0008146243 | 5.594% | 60.39% | 71.58%
| 25% | 30% | 13.71% | 48.56% | 18 | 1387 | 45 | 0.001789459 | 8.291% | 40.27% | 56.85%
| 35% | 40% | 8.644% | 34.84% | 8 | 1405 | 27 | 0.002432044 | 9.666% | 25.18% | 44.51%
| 45% | 50% | 11.9% | 26.2% | 8 | 1413 | 19 | 0.002492665 | 9.786% | 16.41% | 35.99%
| 55% | 60% | 7.143% | 14.3% | 6 | 1421 | 11 | 0.001719488 | 8.127% | 6.171% | 22.43%
| 65% | 70% | 1.303% | 7.155% | 1 | 1427 | 5 | 0.001107039 | 6.521% | 0.6334% | 13.68%
| 75% | 80% | 1.502% | 5.851% | 2 | 1428 | 4 | 0.0009510845 | 6.045% | -0.1931% | 11.9%
| 85% | 90% | 4.349% | 4.349% | 2 | 1430 | 2 | 0.001083145 | 6.451% | 0% | 10.8%
| 95% | 95% | 0% | 2.207e-13% | 0 | 1432 | 0 | #DIV/0! | #DIV/0! | #DIV/0! | #DIV/0!
| 100% | 100% | 0% | 2.207e-13% | 0 | 1432 | 0 | #DIV/0! | #DIV/0! | #DIV/0! | #DIV/0!
-425/+150 | 0% | 0% | 0% | 100% | 2478 |  |  | - | - | 100% | 100%
| 5% | 10% | 29.84% | 100% | 1241.581 | 2478 | 1421 | 0 | 0% | 100% | 100%
| 15% | 20% | 13.73% | 70.16% | 78.94444 | 3719.581 | 179.4192 | 0.0003200966 | 3.507% | 66.65% | 73.67%
| 25% | 30% | 7.101% | 56.43% | 21.5303 | 3798.525 | 100.4747 | 0.0007719654 | 5.446% | 50.98% | 61.87%
| 35% | 40% | 11.13% | 49.33% | 28.70707 | 3820.056 | 78.94444 | 0.001009705 | 6.228% | 43.1% | 55.55%
| 45% | 50% | 7.362% | 38.2% | 14.35354 | 3848.763 | 50.23737 | 0.001404851 | 7.346% | 30.85% | 45.55%
| 55% | 60% | 11.73% | 30.84% | 14.35354 | 3863.116 | 35.88384 | 0.001599403 | 7.839% | 23% | 38.68%
| 65% | 70% | 0% | 19.11% | 0 | 3877.47 | 21.5303 | 0.00139493 | 7.32% | 11.79% | 26.43%
| 75% | 80% | 11.01% | 19.11% | 14.35354 | 3877.47 | 21.5303 | 0.00139493 | 7.32% | 11.79% | 26.43%
| 85% | 90% | 0% | 8.104% | 0 | 3891.823 | 7.176768 | 0.0009676802 | 6.097% | 2.006% | 14.2%
| 95% | 95% | 8.104% | 8.104% | 7.176768 | 3891.823 | 7.176768 | 0.0009676802 | 6.097% | 2.006% | 14.2%
| 100% | 100% | 0% | -1.096e-13% | 0 | 3899 | 0 | #DIV/0! | #DIV/0! | #DIV/0! | #DIV/0!
-150/+0 | 0% | 0% | 0% | 100% | 213763 |  |  | - | - | 100% | 100%
| 5% | 10% | 6.41% | 100% | 1821 | 213763 | 14509 | 0 | 0% | 100% | 100%
| 15% | 20% | 5.571% | 93.59% | 1201 | 215584 | 12688 | 3.754769e-07 | 0.1201% | 93.47% | 93.71%
| 25% | 30% | 3.536% | 88.02% | 597 | 216785 | 11487 | 1.27435e-06 | 0.2213% | 87.8% | 88.24%
| 35% | 40% | 4.472% | 84.48% | 811 | 217382 | 10890 | 2.071441e-06 | 0.2821% | 84.2% | 84.76%
| 45% | 50% | 4.843% | 80.01% | 175 | 218193 | 10079 | 3.318833e-06 | 0.3571% | 79.65% | 80.37%
| 55% | 60% | 4.2% | 75.17% | 156 | 218368 | 9904 | 4.596837e-06 | 0.4202% | 74.75% | 75.59%
| 65% | 70% | 5.807% | 70.97% | 526 | 218524 | 9748 | 5.686349e-06 | 0.4674% | 70.5% | 71.44%
| 75% | 80% | 6.427% | 65.16% | 539 | 219050 | 9222 | 7.279591e-06 | 0.5288% | 64.63% | 65.69%
| 85% | 90% | 11.19% | 58.73% | 436 | 219589 | 8683 | 8.791286e-06 | 0.5811% | 58.15% | 59.31%
| 95% | 95% | 21.67% | 47.55% | 8247 | 220025 | 8247 | 9.780995e-06 | 0.613% | 46.93% | 48.16%
| 100% | 100% | 25.88% | 25.88% | 0 | 228272 | 0 | #DIV/0! | #DIV/0! | #DIV/0! | #DIV/0!