## Front Page
Table of Contents
This workbook provides the mineralogical and textural data obtained from QEMSCAN and used throughout the study. These include the mineralogy, Fe-sulfide and Dissolving (carbonate) mineral liberation and association on the meso- and micro-scales, the grain size distribution data, and the liberation spectra. Where relevant, data are accompanied by charts. Calculations for the liberation spectra are provided in sheet #5.
Description | Sheet #
Sized and sample mineralogy on the micro- and meso-scales for samples A, B, C and D as obtained from QEMSCAN analyses. | 1
Fe-sulfide liberation and association data and charts on the meso- and micro-scale for samples A, B, C and D, with indication of particle numbers below charts. | 2
Dissolving (carbonate) mineral liberation and association data and charts on the meso- and micro-scale for samples B, C and D, with indication of particle numbers below charts. | 3
Fe-sulfide and dissolving mineral grain size distribution data and charts on the meso- and micro-scale for samples A, B, C and D. | 4
Fe-sulfide liberation spectrum for samples A, B, C and D, and the Dissolving mineral liberation spectrum for samples B, C and D. | 5

## 1. QEMSCAN Mineralogy
Micro-scale | [10 empty] | Meso-scale
|  | Size fraction mineralogy (%) |  |  |  | Sized sample mineralogy (%) |  |  |  | SCT |  |  | Size fraction mineralogy (%) |  |  |  |  | Sized sample mineralogy (%) |  |  |  |  | HCT
|  | -300/+75 | -75/+53 | -53/+25 | -25/+0 | -300/+75 | -75/+53 | -53/+25 | -25/+0 |  |  |  | -6700/+2000 | -2000/+1000 | -1000/+425 | -425/+150 | -150/+0 | -6700/+2000 | -2000/+1000 | -1000/+425 | -425/+150 | -150/+0
Sample A | Fe-Sulfide | 3.71763 | 6.629129 | 6.944646 | 8.210254 | 0.4870096 | 1.041436 | 1.257675 | 4.358824 | 6.792536 | Sample A | Fe-Sulfide | 5.577847 | 6.329207 | 6.440983 | 8.059618 | 11.89575 | 3.530997 | 0.7982841 | 0.6542934 | 0.5256272 | 0.8806809 | 6.389883
| Other Sulfide | 0.02158351 | 0.02956061 | 0.02750056 | 0.1345665 | 0.002827439 | 0.004643972 | 0.004980351 | 0.07144135 | 0.06627389 |  | Other Sulfide | 0.009620894 | 0.0140118 | 0.02017887 | 0.07136706 | 0.1457929 | 0.006090406 | 0.001767266 | 0.002049827 | 0.004654374 | 0.01079353 | 0.0253554
| Dissolving | 0.2720886 | 0.2744262 | 0.7241903 | 1.407636 | 0.0356436 | 0.04311235 | 0.1311509 | 0.7473139 | 1.280078 |  | Dissolving | 1.003195 | 1.070935 | 1.42978 | 1.208068 | 2.664573 | 0.6350619 | 0.1350739 | 0.1452411 | 0.07878702 | 0.197267 | 1.191431
| Fast Weathering | 3.848564 | 3.205158 | 2.749275 | 2.372777 | 0.5041619 | 0.5035303 | 0.4978937 | 1.259707 | 1.231639 |  | Fast Weathering | 2.189109 | 1.670062 | 1.791883 | 2.056053 | 1.484913 | 1.385792 | 0.21064 | 0.1820246 | 0.1340904 | 0.1099329 | 2.02248
| Intermediate Weathering | 29.5769 | 24.21734 | 20.63986 | 27.86014 | 3.874574 | 3.804543 | 3.737878 | 14.79095 | 24.67333 |  | Intermediate Weathering | 27.53733 | 25.40186 | 23.86452 | 24.10521 | 23.86823 | 17.43222 | 3.203861 | 2.424226 | 1.572079 | 1.767043 | 26.39943
| Slow Weathering | 32.50476 | 35.96896 | 36.87542 | 35.10664 | 4.258124 | 5.650724 | 6.678139 | 18.63812 | 34.44291 |  | Slow Weathering | 30.40576 | 32.40531 | 32.26543 | 31.58756 | 34.61636 | 19.24804 | 4.087186 | 3.277615 | 2.060059 | 2.562762 | 31.23566
| Inert | 29.67777 | 29.24871 | 31.64218 | 24.20524 | 3.887788 | 4.594972 | 5.730399 | 12.85056 | 30.8812 |  | Inert | 32.65158 | 32.55006 | 33.74133 | 32.28318 | 24.69347 | 20.66974 | 4.105442 | 3.42754 | 2.105425 | 1.828138 | 32.13629
| Other | 0.3806991 | 0.4267203 | 0.3969241 | 0.7027475 | 0.04987158 | 0.06703776 | 0.07188296 | 0.3730886 | 0.6320353 |  | Other | 0.6255528 | 0.5585499 | 0.4458911 | 0.6289392 | 0.6309198 | 0.3959996 | 0.07044823 | 0.04529489 | 0.04101777 | 0.04670905 | 0.5994695
Sample B | Fe-Sulfide | 6.22 | 15.31 | 12.67 | 7.02 | 0.76 | 1.99 | 2.52 | 3.85 | 8.766607 | Sample B | Fe-Sulfide | 8.451891 | 7.84977 | 5.835924 | 8.408308 | 14.47055 | 5.34075 | 0.9937808 | 0.5946807 | 0.5499034 | 1.073715 | 8.55283
| Other Sulfide | 0 | 0.02 | 0.01 | 0.05 | 0 | 0 | 0 | 0.03 | 0.03390235 |  | Other Sulfide | 0.01534984 | 0.02291844 | 0.02390885 | 0.0232547 | 0.09307662 | 0.009699565 | 0.002901474 | 0.002436312 | 0.001520858 | 0.006906285 | 0.02346449
| Dissolving | 0.88 | 0.99 | 2.03 | 4.56 | 0.11 | 0.13 | 0.4 | 2.5 | 1.88032 |  | Dissolving | 3.755626 | 3.736584 | 4.106662 | 4.319557 | 6.738788 | 2.37318 | 0.4730515 | 0.4184688 | 0.282499 | 0.5000181 | 4.047218
| Fast Weathering | 1.14 | 0.98 | 0.67 | 0.81 | 0.14 | 0.13 | 0.13 | 0.44 | 1.236055 |  | Fast Weathering | 0.765089 | 0.8053145 | 0.6522037 | 0.6535805 | 0.4510999 | 0.4834597 | 0.1019528 | 0.06645956 | 0.04274416 | 0.03347161 | 0.7280879
| Intermediate Weathering | 15 | 13.02 | 11.8 | 21.73 | 1.84 | 1.69 | 2.35 | 11.91 | 17.62323 |  | Intermediate Weathering | 18.73363 | 18.46371 | 16.91552 | 16.78897 | 19.91726 | 11.83778 | 2.337505 | 1.723691 | 1.097999 | 1.47786 | 18.47484
| Slow Weathering | 49.01 | 42.63 | 41.17 | 38.4 | 6.02 | 5.54 | 8.18 | 21.06 | 40.29333 |  | Slow Weathering | 36.63534 | 37.47102 | 38.7829 | 38.76307 | 31.95432 | 23.14987 | 4.743831 | 3.951977 | 2.535105 | 2.371011 | 36.7518
| Inert | 27.52 | 26.81 | 31.32 | 26.93 | 3.38 | 3.49 | 6.22 | 14.77 | 27.51003 |  | Inert | 30.96017 | 31.03964 | 33.08017 | 30.44836 | 25.28681 | 19.56373 | 3.929618 | 3.370869 | 1.991323 | 1.876281 | 30.73182
| Other | 0.22 | 0.23 | 0.32 | 0.5 | 0.03 | 0.03 | 0.06 | 0.27 | 2.656533 |  | Other | 0.6828968 | 0.6110491 | 0.6027172 | 0.5948976 | 1.088092 | 0.4315225 | 0.07735882 | 0.06141688 | 0.0389063 | 0.08073641 | 0.6899409
Sample C | Fe-Sulfide | - | - | - | - | - | - | - | - | 29.40972 | Sample C | Fe-Sulfide | 25.88321 | 31.67043 | 24.17178 | 27.71046 | 37.60986 | 15.12738 | 4.401024 | 2.802057 | 1.168616 | 4.456548 | 27.95563
| Other Sulfide | - | - | - | - | - | - | - | - | 0.4859789 |  | Other Sulfide | 0.1384127 | 0.2649382 | 0.1919582 | 0.05281072 | 0.4948527 | 0.08089499 | 0.03681665 | 0.02225231 | 0.002227154 | 0.05863715 | 0.2008283
| Dissolving | - | - | - | - | - | - | - | - | 14.37893 |  | Dissolving | 14.91045 | 14.54161 | 16.43962 | 17.1248 | 21.27689 | 8.714379 | 2.020748 | 1.905724 | 0.7221936 | 2.521186 | 15.88423
| Fast Weathering | - | - | - | - | - | - | - | - | 0.3409841 |  | Fast Weathering | 0.4076844 | 0.3520323 | 0.2736684 | 0.1319769 | 0.3421711 | 0.2382702 | 0.04891953 | 0.03172437 | 0.005565782 | 0.04054527 | 0.3650251
| Intermediate Weathering | - | - | - | - | - | - | - | - | 13.79942 |  | Intermediate Weathering | 16.4843 | 15.34774 | 12.9095 | 9.697974 | 11.64623 | 9.634208 | 2.132771 | 1.496504 | 0.4089868 | 1.38001 | 15.05248
| Slow Weathering | - | - | - | - | - | - | - | - | 7.52785 |  | Slow Weathering | 10.11534 | 9.998363 | 11.81596 | 11.37967 | 5.633547 | 5.911885 | 1.389404 | 1.369737 | 0.479908 | 0.6675423 | 9.818477
| Inert | - | - | - | - | - | - | - | - | 33.5362 |  | Inert | 31.49044 | 27.25936 | 33.50466 | 33.03801 | 22.48995 | 18.40451 | 3.788047 | 3.883948 | 1.393292 | 2.664927 | 30.13473
| Other | - | - | - | - | - | - | - | - | 0.5209243 |  | Other | 0.5701637 | 0.5655245 | 0.6928531 | 0.8642948 | 0.5065025 | 0.3332308 | 0.07858708 | 0.08031737 | 0.03644938 | 0.06001758 | 0.5886022
Sample D | Fe-Sulfide | - | - | - | - | - | - | - | - | 4.284696 | Sample D | Fe-Sulfide | 2.387013 | 6.858858 | 3.169543 | 3.116798 | 5.468166 | 1.478395 | 0.8973607 | 0.3339829 | 0.2108527 | 0.4199288 | 3.34052
| Other Sulfide | - | - | - | - | - | - | - | - | 0.2513363 |  | Other Sulfide | 0.2655635 | 0.341778 | 0.2159065 | 0.1704267 | 0.2749113 | 0.1644766 | 0.04471563 | 0.02275062 | 0.01152944 | 0.02111186 | 0.2645841
| Dissolving | - | - | - | - | - | - | - | - | 3.225379 |  | Dissolving | 6.110216 | 4.448789 | 5.05133 | 4.662089 | 5.884088 | 3.784359 | 0.5820456 | 0.5322715 | 0.3153923 | 0.4518696 | 5.665938
| Fast Weathering | - | - | - | - | - | - | - | - | 0.8662841 |  | Fast Weathering | 0.9076684 | 1.396394 | 0.696053 | 0.5539647 | 0.8674696 | 0.562164 | 0.1826936 | 0.07334488 | 0.03747594 | 0.06661749 | 0.9222958
| Intermediate Weathering | - | - | - | - | - | - | - | - | 47.42118 |  | Intermediate Weathering | 54.61235 | 39.35939 | 45.04765 | 40.42781 | 39.98194 | 33.82413 | 5.149483 | 4.746785 | 2.734959 | 3.07042 | 49.52578
| Slow Weathering | - | - | - | - | - | - | - | - | 9.180578 |  | Slow Weathering | 9.938883 | 14.99771 | 6.51278 | 6.426439 | 9.752574 | 6.155642 | 1.962186 | 0.6862682 | 0.4347513 | 0.7489506 | 9.987798
| Inert | - | - | - | - | - | - | - | - | 34.30102 |  | Inert | 25.34259 | 31.97702 | 38.96412 | 44.2984 | 37.31217 | 15.69592 | 4.183629 | 4.105748 | 2.996805 | 2.865395 | 29.8475
| Other | - | - | - | - | - | - | - | - | 0.4695212 |  | Other | 0.4357118 | 0.6200584 | 0.3426245 | 0.344069 | 0.4586831 | 0.2698579 | 0.08112372 | 0.03610321 | 0.02327642 | 0.03522465 | 0.4455859

## 2. Fe-Sulfide Lib. and Assoc.
Meso-scale | [28 empty] | Micro-scale
| -6700/+2000 | [5 empty] | -2000/+1000 | [5 empty] | -1000/+425 |  |  |  | -425/+150 |  |  |  | -150/+0 |  |  |  | HCT Bulk |  |  |  |  | -212/+75 |  | -75/+53 |  | -53/+25 |  | -25/0 |  | SCT
| A | B | C | D |  |  | A | B | C | D |  |  | A | B | C | D | A | B | C | D | A | B | C | D | A | B | C | D |  | A | B | A | B | A | B | A | B | A | B | C | D
| Fe-Sulfide Liberation and Association by Mineral Grade | [28 empty] | Fe-Sulfide Liberation and Association by Mineral Grade
Other Sulfide | 0.006721269 | 0.0143327 | 0.1341809 | 0.01579108 |  |  | 0.009578098 | 0.05655018 | 0.210711 | 0.06113773 |  |  | 0.01320307 | 0.03896836 | 0.1838821 | 0.03097782 | 0.02874588 | 0.05357886 | 0.1722665 | 0.04796855 | 0.1392143 | 0.07058292 | 0.3126689 | 0.05126145 | 0.01593822 | 0.03613048 | 0.1634227 | 0.02672005 | Other Sulfide | 0.04623841 | 0.006666451 | 0.00187852 | 0.0009791726 | 0.001353889 | 0.001964517 | 0.006685647 | 0.005675687 | 0.02483808 | 0.006550523 | 0.141183 | 0.03700662
Dissolving | 0.0739474 | 0.2568372 | 3.14982 | 0.1070586 |  |  | 0.1328394 | 0.8126244 | 3.056447 | 0.2826941 |  |  | 0.07626507 | 0.2979041 | 2.102974 | 0.1485811 | 0.1017162 | 0.3053899 | 1.417121 | 0.1029598 | 0.1130511 | 0.2012532 | 1.398721 | 0.1142257 | 0.09384256 | 0.3944297 | 2.713301 | 0.1341258 | Dissolving | 0.005993868 | 0.0133329 | 0.001024647 | 0.0004895863 | 0.00147697 | 0.001309678 | 0.01182845 | 0.004611496 | 0.01358105 | 0.003581719 | 0.1622877 | 0.04253854
Fast Weathering | 0.1132534 | 0.01871324 | 0.1170836 | 0.02333966 |  |  | 0.06718008 | 0.04980968 | 0.101967 | 0.06561494 |  |  | 0.06271456 | 0.01479091 | 0.05796377 | 0.03147746 | 0.0839614 | 0.01901185 | 0.02038951 | 0.01963973 | 0.05103449 | 0.01102038 | 0.03498045 | 0.01631795 | 0.09190634 | 0.02513668 | 0.09309697 | 0.02990658 | Fast Weathering | 0.009418935 | 0.001212082 | 0.001280809 | 0.0002797636 | 0.007138689 | 0.001200538 | 0.06428507 | 0.009577722 | 0.1136596 | 0.02997535 | 0.3194812 | 0.08374178
Intermediate Weathering | 2.306753 | 1.463894 | 10.52105 | 1.74905 |  |  | 2.443029 | 3.580607 | 10.60088 | 2.570219 |  |  | 2.132642 | 1.221103 | 6.981146 | 2.340824 | 1.581999 | 0.9274999 | 6.778766 | 1.300428 | 1.252122 | 0.5410482 | 3.686708 | 1.127587 | 2.189088 | 1.831302 | 9.266924 | 1.727296 | Intermediate Weathering | 0.4914972 | 0.2533251 | 0.05123236 | 0.03552998 | 0.0809872 | 0.04616615 | 0.7127928 | 0.1968754 | 0.7534216 | 0.1986992 | 3.485184 | 0.9135294
Slow Weathering | 0.4968496 | 1.569609 | 2.324475 | 0.2785569 |  |  | 0.7186508 | 4.355152 | 2.26651 | 0.8650565 |  |  | 0.5192627 | 1.553425 | 1.737535 | 0.3018464 | 0.6221988 | 1.443076 | 0.6652947 | 0.2183779 | 1.898128 | 0.9884233 | 0.3652225 | 0.3913012 | 0.6278902 | 2.210497 | 1.965349 | 0.3714436 | Slow Weathering | 0.3510694 | 0.08545178 | 0.03637498 | 0.009232199 | 0.09391069 | 0.03885378 | 0.3723391 | 0.1784294 | 0.479186 | 0.1263753 | 0.9722709 | 0.2548497
Inert | 2.401832 | 1.905124 | 7.507269 | 0.1994139 |  |  | 2.407064 | 6.27707 | 6.573198 | 2.962561 |  |  | 2.366823 | 1.689956 | 6.404522 | 0.2937272 | 2.593828 | 1.544953 | 7.008421 | 1.153507 | 1.746962 | 1.043394 | 3.540486 | 1.155937 | 2.371997 | 2.66711 | 6.654236 | 0.813416 | Inert | 0.5719863 | 0.3005963 | 0.00187852 | 0.0030774 | 0.01956986 | 0.01189624 | 0.2447975 | 0.08336166 | 0.3443196 | 0.0908071 | 3.277775 | 0.859164
Other | 0.17849 | 0.1122397 | 0.2299316 | 0.01380313 |  |  | 0.1998061 | 0.2957942 | 0.2424759 | 0.05157477 |  |  | 0.1832794 | 0.1354885 | 0.2177302 | 0.02210917 | 0.2335441 | 0.1722109 | 0.2969906 | 0.0213458 | 0.5182585 | 0.1433962 | 0.0888603 | 0.01153795 | 0.2037443 | 0.1722496 | 0.2215636 | 0.02085817 | Other | 0.1113147 | 0.01636311 | 0.006062496 | 0.003287222 | 0.00873874 | 0.006002691 | 0.04937093 | 0.01880071 | 0.104073 | 0.02744707 | 0.2066803 | 0.05417464
Liberated Fe-Sulfide | 0 | 0 | 1.899407 | 0 |  |  | 0.3510604 | 0.2681428 | 8.618241 | 0 |  |  | 1.086793 | 0.8842872 | 6.486029 | 0 | 2.813624 | 3.942588 | 11.35121 | 0.2525721 | 6.176976 | 11.47143 | 28.18222 | 2.599997 | 0.7954766 | 1.215974 | 6.877735 | 0.2167538 | Liberated Fe-Sulfide | 2.771305 | 3.173052 | 1.157943 | 2.467125 | 0.8282602 | 1.882606 | 2.255531 | 5.722668 | 4.959457 | 8.28317 | 20.84486 | 2.039692
Sum | 5.577847 | 5.34075 | 25.88321 | 2.387013 |  |  | 6.329207 | 15.69575 | 31.67043 | 6.858858 |  |  | 6.440983 | 5.835924 | 24.17178 | 3.169543 | 8.059618 | 8.408308 | 27.71046 | 3.116798 | 11.89575 | 14.47055 | 37.60986 | 5.468166 | 6.389883 | 8.55283 | 27.95563 | 3.34052 | Sum | 4.358824 | 3.85 | 1.257675 | 2.52 | 1.041436 | 1.99 | 3.71763 | 6.22 | 6.792536 | 8.766607 | 29.40972 | 4.284696
| Fe-Sulfide Liberation and Association by weight % | [28 empty] | Fe-Sulfide Liberation and Association by weight %
Other Sulfide | 0.1205% | 0.2684% | 0.5184% | 0.6615% |  |  | 0.1513% | 0.3603% | 0.6653% | 0.8914% |  |  | 0.205% | 0.6677% | 0.7607% | 0.9774% | 0.3567% | 0.6372% | 0.6217% | 1.539% | 1.17% | 0.4878% | 0.8313% | 0.9375% | 0.2494% | 0.4224% | 0.5846% | 0.7999% | Other Sulfide | 1.061% | 0.1732% | 0.1494% | 0.03886% | 0.13% | 0.09872% | 0.1798% | 0.09125% | 0.3657% | 0.07472% | 0.4801% | 0.8637%
Dissolving | 1.326% | 4.809% | 12.17% | 4.485% |  |  | 2.099% | 5.177% | 9.651% | 4.122% |  |  | 1.184% | 5.105% | 8.7% | 4.688% | 1.262% | 3.632% | 5.114% | 3.303% | 0.9503% | 1.391% | 3.719% | 2.089% | 1.469% | 4.612% | 9.706% | 4.015% | Dissolving | 0.1375% | 0.3463% | 0.08147% | 0.01943% | 0.1418% | 0.06581% | 0.3182% | 0.07414% | 0.1999% | 0.04086% | 0.5518% | 0.9928%
Fast Weathering | 2.03% | 0.3504% | 0.4524% | 0.9778% |  |  | 1.061% | 0.3173% | 0.322% | 0.9566% |  |  | 0.9737% | 0.2534% | 0.2398% | 0.9931% | 1.042% | 0.2261% | 0.07358% | 0.6301% | 0.429% | 0.07616% | 0.09301% | 0.2984% | 1.438% | 0.2939% | 0.333% | 0.8953% | Fast Weathering | 0.2161% | 0.03148% | 0.1018% | 0.0111% | 0.6855% | 0.06033% | 1.729% | 0.154% | 1.673% | 0.3419% | 1.086% | 1.954%
Intermediate Weathering | 41.36% | 27.41% | 40.65% | 73.27% |  |  | 38.6% | 22.81% | 33.47% | 37.47% |  |  | 33.11% | 20.92% | 28.88% | 73.85% | 19.63% | 11.03% | 24.46% | 41.72% | 10.53% | 3.739% | 9.803% | 20.62% | 34.26% | 21.41% | 33.15% | 51.71% | Intermediate Weathering | 11.28% | 6.58% | 4.074% | 1.41% | 7.776% | 2.32% | 19.17% | 3.165% | 11.09% | 2.267% | 11.85% | 21.32%
Slow Weathering | 8.908% | 29.39% | 8.981% | 11.67% |  |  | 11.35% | 27.75% | 7.157% | 12.61% |  |  | 8.062% | 26.62% | 7.188% | 9.523% | 7.72% | 17.16% | 2.401% | 7.006% | 15.96% | 6.831% | 0.9711% | 7.156% | 9.826% | 25.85% | 7.03% | 11.12% | Slow Weathering | 8.054% | 2.22% | 2.892% | 0.3664% | 9.017% | 1.952% | 10.02% | 2.869% | 7.055% | 1.442% | 3.306% | 5.948%
Inert | 43.06% | 35.67% | 29% | 8.354% |  |  | 38.03% | 39.99% | 20.75% | 43.19% |  |  | 36.75% | 28.96% | 26.5% | 9.267% | 32.18% | 18.37% | 25.29% | 37.01% | 14.69% | 7.21% | 9.414% | 21.14% | 37.12% | 31.18% | 23.8% | 24.35% | Inert | 13.12% | 7.808% | 0.1494% | 0.1221% | 1.879% | 0.5978% | 6.585% | 1.34% | 5.069% | 1.036% | 11.15% | 20.05%
Other | 3.2% | 2.102% | 0.8883% | 0.5783% |  |  | 3.157% | 1.885% | 0.7656% | 0.7519% |  |  | 2.846% | 2.322% | 0.9008% | 0.6976% | 2.898% | 2.048% | 1.072% | 0.6849% | 4.357% | 0.991% | 0.2363% | 0.211% | 3.189% | 2.014% | 0.7926% | 0.6244% | Other | 2.554% | 0.425% | 0.482% | 0.1304% | 0.8391% | 0.3016% | 1.328% | 0.3023% | 1.532% | 0.3131% | 0.7028% | 1.264%
Liberated Fe-Sulfide | 0% | 0% | 7.338% | 0% |  |  | 5.547% | 1.708% | 27.21% | 0% |  |  | 16.87% | 15.15% | 26.83% | 0% | 34.91% | 46.89% | 40.96% | 8.104% | 51.93% | 79.27% | 74.93% | 47.55% | 12.45% | 14.22% | 24.6% | 6.489% | Liberated Fe-Sulfide | 63.58% | 82.42% | 92.07% | 97.9% | 79.53% | 94.6% | 60.67% | 92% | 73.01% | 94.49% | 70.88% | 47.6%
[29 empty] | Sample A Fe-Sulfide wt. % | 61.01% |  | 78.61% |  | 93.18% |  | 100%
[29 empty] | Sample B Fe-Sulfide wt. % |  | 42.21% |  | 69.85% |  | 91.67% |  | 100%
| Meso-scale | [6 empty] | Micro-scale
| Size Fraction (μm) | Locked | Middlings | Liberated | Unliberated | N | NS | Size Fraction (μm) | Locked | Middlings | Liberated | Unliberated | N | NS
Sample A | -6700/+2000 | 73.45% | 26.55% | 0% | 100% | 301 | 280 | -212/+75 | 21.55% | 17.77% | 60.67% | 39.33% | 12935 | 1746
| -2000/+1000 | 55.68% | 38.78% | 5.547% | 94.45% | 1125 | 875 | -75/+53 | 8.797% | 11.67% | 79.53% | 20.47% | 11909 | 1651
| -1000/+425 | 39.88% | 43.25% | 16.87% | 83.13% | 763 | 386 | 53/+25 | 2.521% | 5.409% | 92.07% | 7.93% | 40890 | 2558
| -425/+150 | 27.45% | 37.64% | 34.91% | 65.09% | 4420 | 2861 | -25/+0 | 4.216% | 32.2% | 63.58% | 36.42% | 150722 | 11575
| -150/+0 | 10.23% | 37.84% | 51.93% | 48.07% | 183183 | 19799 | SCT Sample | 7.862% | 19.13% | 73.01% | 26.99% | 82200 | 75829
| HCT Sample | 55.29% | 32.26% | 12.45% | 87.55% | 189792 | 24201
Sample B | -6700/+2000 | 68.43% | 31.57% | 0% | 100% | 519 | 470 | -212/+75 | 3.173% | 4.823% | 92% | 7.996% | 12696 | 898
| -2000/+1000 | 57.32% | 40.92% | 1.762% | 98.24% | 1803 | 1297 | -75/+53 | 1.176% | 4.22% | 94.6% | 5.397% | 10696 | 1325
| -1000/+425 | 46.14% | 38.71% | 15.15% | 84.85% | 2748 | 1120 | 53/+25 | 0.3819% | 1.716% | 97.9% | 2.098% | 15074 | 1143
| -425/+150 | 19.48% | 33.63% | 46.89% | 53.11% | 10555 | 3060 | -25/+0 | 1.235% | 16.35% | 82.42% | 17.58% | 151747 | 6336
| -150/+0 | 3.303% | 17.42% | 79.27% | 20.73% | 673548 | 46326 | SCT Sample | 0.6929% | 4.822% | 94.49% | 5.515% | 172658 | 6395
| HCT Sample | 54.26% | 31.53% | 14.22% | 85.78% | 689173 | 52273
Sample C | -6700/+2000 | 46.05% | 46.61% | 7.338% | 92.66% | 465 | 465 | SCT Sample | 9.943% | 19.18% | 70.88% | 29.12% | 233381 | 56068
| -2000/+1000 | 31.86% | 40.93% | 27.21% | 72.79% | 1304 | 1302
| -1000/+425 | 38.68% | 34.49% | 26.83% | 73.17% | 1346 | 1316
| -425/+150 | 26.32% | 32.71% | 40.96% | 59.04% | 2450 | 2215
| -150/+0 | 6.612% | 18.45% | 74.93% | 25.07% | 211395 | 55599
| HCT Sample | 35.96% | 39.43% | 24.6% | 75.4% | 216960 | 60897
Sample D | -6700/+2000 | 88.7% | 11.3% | 0% | 100% | 460 | 406 | SCT Sample | 17.13% | 35.26% | 47.6% | 52.4% | 234281 | 11805
| -2000/+1000 | 44.21% | 55.79% | 0% | 100% | 1093 | 871
| -1000/+425 | 65.16% | 34.84% | 0% | 100% | 1431 | 653
| -425/+150 | 50.67% | 41.22% | 8.104% | 91.9% | 4077 | 1421
| -150/+0 | 15.52% | 36.93% | 47.55% | 52.45% | 228354 | 14508
| HCT Sample | 62.79% | 30.72% | 6.489% | 93.51% | 235415 | 17859

## 3. Dissolving Lib. and Assoc.
Meso-scale | [22 empty] | Micro-scale
| -6700/+2000 |  |  |  |  | -2000/+1000 |  |  |  |  | -1000/+425 |  |  | -425/+150 |  |  | -150/+0 |  |  | HCT Bulk |  |  |  | SCT Sample
| B | C | D |  |  | B | C | D |  |  | B | C | D | B | C | D | B | C | D | B | C | D |  | B | C | D
| Dissolving Liberation and Association by Mineral Grade | [22 empty] | Dissolving Liberation and Association by Mineral Grade
Other Sulfide | 0.0005866003 | 0.01845062 | 0.00814279 |  |  | 0.007183331 | 0.01735953 | 0.006025568 |  |  | 0.0005492437 | 0.01843769 | 0.006706961 | 0.0003388008 | 0.01397906 | 0.00491314 | 0.0006895909 | 0.01332617 | 0.004445399 | 0.0006044686 | 0.01534824 | 0.006931858 | Other Sulfide | 0 | 0.01222836 | 0.001566777
Fe-Sulfide | 0.09107321 | 1.896936 | 0.08382888 |  |  | 0.04808994 | 1.858663 | 0.1622662 |  |  | 0.06163299 | 1.568617 | 0.1049728 | 0.0538778 | 1.106521 | 0.06773114 | 0.06611453 | 0.7071249 | 0.06161323 | 0.08126654 | 1.528171 | 0.1059978 | Fe-Sulfide | 0.005779594 | 0.4577993 | 0.03877773
Fast Weathering | 0.07372862 | 0.3753297 | 0.3859712 |  |  | 0.02401451 | 0.3427194 | 0.3429085 |  |  | 0.08499547 | 0.304511 | 0.2908703 | 0.1523079 | 0.1914355 | 0.239691 | 0.09559454 | 0.2642604 | 0.205822 | 0.08458455 | 0.3002522 | 0.3436103 | Fast Weathering | 0.0169659 | 0.2267024 | 0.2440255
Intermediate Weathering | 0.8293965 | 3.923026 | 3.550968 |  |  | 0.792172 | 3.534342 | 1.975401 |  |  | 0.7438525 | 2.968083 | 2.320344 | 0.7165383 | 1.573344 | 2.192664 | 0.549173 | 1.256934 | 1.556601 | 0.7841387 | 3.020579 | 2.759167 | Intermediate Weathering | 0.04163793 | 1.096445 | 0.7941602
Slow Weathering | 1.342385 | 2.059029 | 0.5608245 |  |  | 1.124702 | 2.006449 | 0.5491001 |  |  | 1.329248 | 1.996988 | 0.3786344 | 1.042575 | 1.450716 | 0.3211088 | 0.6605419 | 0.557436 | 0.1707922 | 1.237717 | 1.676899 | 0.5045721 | Slow Weathering | 0.07668837 | 0.5614538 | 0.1376805
Inert | 1.125831 | 6.264299 | 1.283147 |  |  | 1.353661 | 5.848235 | 1.141851 |  |  | 1.247725 | 6.670525 | 1.323654 | 0.8839144 | 6.383617 | 0.8071586 | 0.5438286 | 1.828451 | 0.409599 | 1.090031 | 5.181147 | 1.162072 | Inert | 0.06183544 | 1.916414 | 0.2826074
Other | 0.2926244 | 0.3733827 | 0.1188671 |  |  | 0.1486726 | 0.3755768 | 0.1463726 |  |  | 0.3123235 | 0.3515367 | 0.1257996 | 0.4857726 | 0.4122271 | 0.1661109 | 0.3675519 | 0.1042626 | 0.09353119 | 0.3228717 | 0.3140802 | 0.1255172 | Other | 0.1044677 | 0.1412949 | 0.1049741
Liberated Dissolving | 0 | 0 | 0 |  |  | 0.1417084 | 0.5582606 | 0 |  |  | 0.3263348 | 2.560923 | 0.4156701 | 0.9842321 | 5.992957 | 0.7741138 | 4.455294 | 16.54509 | 3.222259 | 0.4460037 | 2.342453 | 0.3320028 | Liberated Dissolving | 1.572945 | 9.966592 | 1.621587
Sum | 3.755626 | 14.91045 | 5.991749 |  |  | 3.640203 | 14.54161 | 4.323925 |  |  | 4.106662 | 16.43962 | 4.966652 | 4.319557 | 17.1248 | 4.573491 | 6.738788 | 21.27689 | 5.724662 | 4.047218 | 14.37893 | 5.33987 | Sum | 1.88032 | 14.37893 | 3.225379
| Dissolving Liberation and Association by weight % | [22 empty] | Dissolving Liberation and Association by weight %
Other Sulfide | 0.01562% | 0.1237% | 0.1359% |  |  | 0.1973% | 0.1194% | 0.1394% |  |  | 0.01337% | 0.1122% | 0.135% | 0.007843% | 0.08163% | 0.1074% | 0.01023% | 0.06263% | 0.07765% | 0.01494% | 0.1067% | 0.1298% | Other Sulfide | 0% | 0.08504% | 0.04858%
Fe-Sulfide | 2.425% | 12.72% | 1.399% |  |  | 1.321% | 12.78% | 3.753% |  |  | 1.501% | 9.542% | 2.114% | 1.247% | 6.462% | 1.481% | 0.9811% | 3.323% | 1.076% | 2.008% | 10.63% | 1.985% | Fe-Sulfide | 0.3074% | 3.184% | 1.202%
Fast Weathering | 1.963% | 2.517% | 6.442% |  |  | 0.6597% | 2.357% | 7.93% |  |  | 2.07% | 1.852% | 5.856% | 3.526% | 1.118% | 5.241% | 1.419% | 1.242% | 3.595% | 2.09% | 2.088% | 6.435% | Fast Weathering | 0.9023% | 1.577% | 7.566%
Intermediate Weathering | 22.08% | 26.31% | 59.26% |  |  | 21.76% | 24.31% | 45.69% |  |  | 18.11% | 18.05% | 46.72% | 16.59% | 9.188% | 47.94% | 8.149% | 5.908% | 27.19% | 19.37% | 21.01% | 51.67% | Intermediate Weathering | 2.214% | 7.625% | 24.62%
Slow Weathering | 35.74% | 13.81% | 9.36% |  |  | 30.9% | 13.8% | 12.7% |  |  | 32.37% | 12.15% | 7.624% | 24.14% | 8.471% | 7.021% | 9.802% | 2.62% | 2.983% | 30.58% | 11.66% | 9.449% | Slow Weathering | 4.078% | 3.905% | 4.269%
Inert | 29.98% | 42.01% | 21.42% |  |  | 37.19% | 40.22% | 26.41% |  |  | 30.38% | 40.58% | 26.65% | 20.46% | 37.28% | 17.65% | 8.07% | 8.594% | 7.155% | 26.93% | 36.03% | 21.76% | Inert | 3.289% | 13.33% | 8.762%
Other | 7.792% | 2.504% | 1.984% |  |  | 4.084% | 2.583% | 3.385% |  |  | 7.605% | 2.138% | 2.533% | 11.25% | 2.407% | 3.632% | 5.454% | 0.49% | 1.634% | 7.978% | 2.184% | 2.351% | Other | 5.556% | 0.9827% | 3.255%
Liberated Dissolving | 0% | 0% | 0% |  |  | 3.893% | 3.839% | 0% |  |  | 7.946% | 15.58% | 8.369% | 22.79% | 35% | 16.93% | 66.11% | 77.76% | 56.29% | 11.02% | 16.29% | 6.217% | Liberated Dissolving | 83.65% | 69.31% | 50.28%
| Meso-scale | [5 empty] | Micro-scale
|  | Locked | Middlings | Liberated | N | ND | Locked | Middlings | Liberated | N | ND
Sample B | -6700/+2000 | 81.83% | 18.17% | 0% | 519 | 519 | 5.983% | 10.36% | 83.65% | 172658 | 166263
| -2000/+1000 | 70.57% | 25.91% | 3.516% | 1803 | 1784
| -1000/+425 | 61.88% | 30.18% | 7.946% | 2748 | 2402
| -425/+150 | 43.87% | 33.34% | 22.79% | 10555 | 8037
| -150/+0 | 9.405% | 24.48% | 66.11% | 673548 | 69062
| HCT Sample | 66.85% | 22.13% | 11.02% | 689173 | 81804
Sample C | -6700/+2000 | 45.74% | 54.26% | 0% | 465 | 465 | 12.41% | 18.28% | 69.31% | 322281 | 64100
| -2000/+1000 | 40.51% | 55.65% | 3.839% | 1304 | 1298
| -1000/+425 | 31.99% | 52.43% | 15.58% | 1346 | 1275
| -425/+150 | 23.16% | 41.84% | 35% | 2450 | 1991
| -150/+0 | 6.668% | 15.57% | 77.76% | 211395 | 141413
| HCT Sample | 36.19% | 47.51% | 16.29% | 216960 | 146442
Sample D | -6700/+2000 | 70.98% | 29.02% | 0% | 460 | 457 | 25.74% | 23.99% | 50.28% | 234281 | 16446
| -2000/+1000 | 66.07% | 33.93% | 0% | 1093 | 1058
| -1000/+425 | 59.02% | 32.61% | 8.369% | 1431 | 1131
| -425/+150 | 56.01% | 27.06% | 16.93% | 4077 | 2741
| -150/+0 | 15.9% | 27.81% | 56.29% | 228354 | 23673
| HCT Sample | 64.12% | 29.66% | 6.217% | 235415 | 29060

## 4. Grain Size Distribution
Fe-sulfide Grain Size Distribution
| Sample A HCT | Sample B HCT | Sample C HCT | Sample D HCT |  | Sample A SCT | Sample B SCT | Sample C SCT | Sample D SCT
Size (µm) | Cum. % passing | Cum. % passing | Cum. % passing | Cum. % passing | Size (µm) | Cum. % passing | Cum. % passing | Cum. % passing | Cum. % passing
0.5 | 0% | 0% | 0% | 0% | 0.5 | 0% | 0% | 0% | 0%
2 | 0% | 0% | 0% | 0% | 2 | 5.653% | 2.718% | 0% | 0%
4 | 0% | 0% | 0% | 0% | 4 | 10.61% | 5.47% | 11.47% | 18.47%
6 | 0.9163% | 0% | 1.147% | 2.07% | 6 | 21.25% | 10.79% | 16.67% | 25.48%
8.5 | 1.826% | 1.096% | 2.158% | 3.774% | 8.5 | 33.96% | 17.75% | 29.67% | 42.08%
12.5 | 4.543% | 2.23% | 5.271% | 8.425% | 12.5 | 50.93% | 30.78% | 47.03% | 61.28%
17.5 | 5.321% | 2.508% | 6.035% | 9.432% | 17.5 | 63.52% | 40.9% | 59.18% | 76.61%
21 | 6.477% | 3% | 7.039% | 10.86% | 22.5 | 72.29% | 49.75% | 67.54% | 85.95%
22.5 | 15.89% | 5.649% | 16.41% | 29.28% | 27.5 | 78.85% | 56.51% | 74.19% | 92.02%
24 | 16.63% | 5.961% | 17.06% | 30.25% | 34 | 83.89% | 67.34% | 80.57% | 95.21%
27.5 | 19.56% | 7.277% | 19.7% | 34.28% | 41.5 | 87.48% | 74.88% | 84.91% | 97.14%
34 | 25.62% | 9.978% | 24.65% | 41.96% | 49 | 93.42% | 86.21% | 88.99% | 98.8%
41.5 | 33.02% | 13.48% | 30.28% | 52.01% | 64 | 100% | 93.26% | 95.02% | 100%
49 | 38.28% | 16.34% | 33.59% | 57.49% | 77.5 | 100% | 96.56% | 96.28% | 100%
59 | 46.47% | 21.21% | 38.38% | 65.59% | 85 | 100% | 100% | 97.1% | 100%
70 | 53.16% | 26.49% | 42.16% | 72.36% | 92.5 | 100% | 100% | 97.34% | 100%
77.5 | 55.61% | 29.03% | 43.55% | 75.29% | 97.5 | 100% | 100% | 98.54% | 100%
85 | 60.54% | 33.87% | 46.12% | 80.16% | 102.5 | 100% | 100% | 98.72% | 100%
92.5 | 62.48% | 36.21% | 47.46% | 83.21% | 107.5 | 100% | 100% | 98.72% | 100%
97.5 | 64.63% | 38.87% | 48.72% | 84.93% | 112.5 | 100% | 100% | 98.96% | 100%
102.5 | 66.22% | 41.36% | 50.04% | 86.76% | 117.5 | 100% | 100% | 98.96% | 100%
107.5 | 67.58% | 43.81% | 50.77% | 87.96% | 122.5 | 100% | 100% | 99.18% | 100%
112.5 | 69.25% | 46.14% | 51.46% | 88.8% | 137.5 | 100% | 100% | 99.68% | 100%
117.5 | 70.49% | 48.69% | 52.32% | 89.65% | 225 | 100% | 100% | 100% | 100%
122.5 | 72.48% | 51.89% | 53.38% | 90.44% | 300 | 100% | 100% | 100% | 100%
137.5 | 78.19% | 63.92% | 57.47% | 95.86%
225 | 94.82% | 92.11% | 74.6% | 100% | [6 empty] | L50 |  | L90 |  |  |  | L50 |  | L90
350 | 97.04% | 93.9% | 81.96% | 100% | [5 empty] | A | 50% | 65 | 90% | 200 |  | A | 50% | 13 | 90% | 44
450 | 98.54% | 99.34% | 85.92% | 100% | [5 empty] | B | 50% | 118 | 90% | 210 |  | B | 50% | 23 | 90% | 55
750 | 100% | 100% | 96.88% | 100% | [5 empty] | C | 50% | 105 | 90% | 550 |  | C | 50% | 14 | 90% | 50
1500 | 100% | 100% | 100% | 100% | [5 empty] | D | 50% | 40 | 90% | 118 |  | D | 50% | 10 | 90% | 25
3000 | 100% | 100% | 100% | 100%
5350 | 100% | 100% | 100% | 100%
Dissolving mineral Grain Size Distribution
| Sample A HCT | Sample B HCT | Sample C HCT | Sample D HCT |  | Sample A SCT | Sample B SCT | Sample C SCT | Sample D SCT
Size (µm) | Cum. % passing | Cum. % passing | Cum. % passing | Cum. % passing | Size (µm) | Cum. % passing | Cum. % passing | Cum. % passing | Cum. % passing
0.5 | 0% | 0% | 0% | 0% | 0.5 | 0% | 0% | 0% | 0%
2 | 0% | 0% | 0% | 0% | 2 | 9.47% | 10.41% | 0% | 0%
4 | 0% | 0% | 0% | 0% | 4 | 17.1% | 18.29% | 15.77% | 19.33%
6 | 0.9163% | 0% | 1.473% | 1.057% | 6 | 32.09% | 32.63% | 22.78% | 29.1%
8.5 | 1.826% | 2.385% | 2.524% | 2.054% | 8.5 | 47.22% | 51.29% | 37.52% | 49.19%
12.5 | 4.543% | 5.676% | 4.861% | 4.321% | 12.5 | 70.84% | 71.9% | 56.32% | 71.73%
17.5 | 5.321% | 6.283% | 5.863% | 5.234% | 16 | 76.49% | 77.54% | 61.94% | 77.85%
21 | 6.477% | 7.516% | 7.193% | 6.839% | 18.5 | 85.9% | 83.39% | 68.94% | 84.56%
22.5 | 15.89% | 19.13% | 8.701% | 8.254% | 21.5 | 91.19% | 88.08% | 74.57% | 89.14%
24 | 16.63% | 19.92% | 9.822% | 9.696% | 24 | 92.17% | 89.96% | 77.42% | 91.72%
27.5 | 19.56% | 23.4% | 12.96% | 14.42% | 27.5 | 97.32% | 94.14% | 84.34% | 95.43%
34 | 25.62% | 30.32% | 20.08% | 27.09% | 34 | 98.3% | 96.67% | 89.69% | 99.12%
41.5 | 33.02% | 38.87% | 28.17% | 41.57% | 41.5 | 100% | 97.89% | 92.93% | 99.61%
49 | 38.28% | 44.31% | 34.6% | 55.18% | 49 | 100% | 98.71% | 96.67% | 99.61%
59 | 46.47% | 52.43% | 45.98% | 71.06% | 59 | 100% | 99.53% | 97.82% | 100%
70 | 53.16% | 58.9% | 52.97% | 77.92% | 70 | 100% | 99.64% | 98.87% | 100%
77.5 | 55.61% | 61.13% | 55.02% | 81.96% | 77.5 | 100% | 99.7% | 99.12% | 100%
85 | 60.54% | 65.58% | 61.85% | 85.54% | 85 | 100% | 99.77% | 99.59% | 100%
92.5 | 62.48% | 67.43% | 64.41% | 86.14% | 92.5 | 100% | 100% | 99.59% | 100%
97.5 | 64.63% | 69.24% | 66.51% | 86.56% | 97.5 | 100% | 100% | 99.59% | 100%
102.5 | 66.22% | 70.92% | 67.83% | 86.89% | 102.5 | 100% | 100% | 99.59% | 100%
107.5 | 67.58% | 72.58% | 69.44% | 88.28% | 107.5 | 100% | 100% | 100% | 100%
112.5 | 69.25% | 73.98% | 71.29% | 88.63% | 112.5 | 100% | 100% | 100% | 100%
117.5 | 70.49% | 74.85% | 72.4% | 90.69% | 117.5 | 100% | 100% | 100% | 100%
122.5 | 72.48% | 76.13% | 74.29% | 92.41% | 122.5 | 100% | 100% | 100% | 100%
137.5 | 78.19% | 80.41% | 83.85% | 94.77% | 137.5 | 100% | 100% | 100% | 100%
225 | 94.82% | 93.29% | 96.21% | 99.21% | 225 | 100% | 100% | 100% | 100% |  |  | L50 |  | L90 |  |  |  | L50 |  | L90
350 | 97.04% | 95.17% | 98.56% | 100% | 300 | 100% | 100% | 100% | 100% |  | B | 50% | 55 | 90% | 185 |  | A | 50% | 9 | 90% | 21
450 | 98.54% | 95.76% | 99.37% | 100% | [6 empty] | C | 50% | 65 | 90% | 165 |  | B | 50% | 8 | 90% | 24
750 | 100% | 100% | 99.96% | 100% | [6 empty] | D | 50% | 46 | 90% | 115 |  | C | 50% | 11 | 90% | 34
1500 | 100% | 100% | 100% | 100% | [12 empty] | D | 50% | 9 | 90% | 22
3000 | 100% | 100% | 100% | 100%
5350 | 100% | 100% | 100% | 100%
l50
Sample A - 65μm
Sample B - 118μm
Sample C - 105μm
Sample D - 40μm

## 5. Liberation Spectrum
Fe-Sulfide Liberation Spectrum
|  | -6700/+2000 |  | -2000/+1000 |  | -1000/+425 |  | -425/+150 |  | -150/+0 |  |  |  | Average particle grade (vol.%)
| Particle Grade (Vol. %) | Particle Size (µm) | Frequency (n) | Particle Size (µm) | Frequency (n) | Particle Size (µm) | Frequency (n) | Particle Size (µm) | Frequency (n) | Particle Size (µm) | Frequency (n) | Size Fraction | Particle Size (µm) | Sample A | Sample B | Sample C | Sample D
Sample A | 0 | 2265.574 | 21 | 1161.909 | 250 | 454.2681 | 377 | 177.5006 | 2861 | 22.01276 | 162122 | Head Grade | - | 8.071% | 8.255% | 16.85% | 5.714%
| 0.05 | 3228.671 | 0.8428571 | 1366.001 | 0.8434286 | 511.3328 | 0.7953368 | 203.9912 | 0.7152021 | 54.13409 | 0.129653 | -6700/+2000 | 4350 | 8.071% | 8.255% | 16.85% | 5.714%
| 0.15 | 3159.3 | 0.08214286 | 1306.337 | 0.07428571 | 479.1995 | 0.08290155 | 195.4513 | 0.09364978 | 31.33707 | 0.09025708 | -2000/+1000 | 1500 | 8.989% | 8.867% | 21.29% | 8.835%
| 0.25 | 2170.693 | 0.03571429 | 1287.408 | 0.02971429 | 412.8827 | 0.04404145 | 199.1968 | 0.04297627 | 28.91018 | 0.04899237 | -1000/+425 | 712.5 | 10.85% | 11.47% | 16.91% | 7.982%
| 0.35 | 2800.598 | 0.01785714 | 1324.757 | 0.01828571 | 488.3467 | 0.02331606 | 211.3987 | 0.0243746 | 21.32014 | 0.06081115 | -425/+150 | 287.5 | 16.41% | 21.62% | 22.94% | 8.535%
| 0.45 | 1926.02 | 0.007142857 | 1565.554 | 0.009142857 | 568.4211 | 0.01554404 | 174.3751 | 0.0192431 | 24.75191 | 0.02080913 | -150/+0 | 75 | 64.07% | 83.83% | 81.22% | 67.68%
| 0.55 | 2724.351 | 0.01428571 | 1066.532 | 0.006857143 | 808.5165 | 0.005181347 | 182.717 | 0.01154586 | 27.94651 | 0.0185868
| 0.65 | 0 | 0 | 1255.019 | 0.003428571 | 462.0693 | 0.007772021 | 198.0321 | 0.01539448 | 21.88249 | 0.04707308
| 0.75 | 0 | 0 | 1345.957 | 0.004571429 | 359.2363 | 0.007772021 | 168.602 | 0.01090443 | 20.89261 | 0.05677054
| 0.85 | 0 | 0 | 915.7189 | 0.005714286 | 558.6908 | 0.007772021 | 219.5464 | 0.01539448 | 27.16171 | 0.0631345
| 0.95 | 0 | 0 | 1125.909 | 0.004571429 | 586.5677 | 0.01036269 | 210.4108 | 0.05131495 | 24.81456 | 0.4639123
| 1 | 0 | 0 | 0 | 0 | 0 | 0 | 0 | 0 | 0 | 0
| Average particle grade (vol.%) | 0.08071429 |  | 0.08988571 |  | 0.1085492 |  | 0.1641116 |  | 0.6406965
| Number of particles | 280 |  | 875 |  | 386 |  | 1559 |  | 19799
Sample B | 0 | 1933.651 | 49 | 1357.987 | 505 | 444.8646 | 1628 | 206.3452 | 7495 | 19.9846 | 620592
| 0.05 | 2856.389 | 0.8404255 | 0 | 0.8174114 | 511.4774 | 0.7785714 | 232.0053 | 0.6843137 | 61.30746 | 0.04584898
| 0.15 | 2719.812 | 0.08085106 | 1563.792 | 0.08936826 | 452.8142 | 0.08214286 | 229.7593 | 0.07026144 | 31.09977 | 0.02784613
| 0.25 | 3302.754 | 0.03829787 | 1526.537 | 0.04391371 | 429.0516 | 0.05089286 | 214.2296 | 0.03529412 | 29.48208 | 0.02048526
| 0.35 | 2526.214 | 0.0212766 | 1630.463 | 0.02465331 | 473.074 | 0.02857143 | 206.0267 | 0.02385621 | 22.10625 | 0.02838579
| 0.45 | 2402.955 | 0.008510638 | 1538.418 | 0.008474576 | 349.1043 | 0.01785714 | 208.9363 | 0.01862745 | 38.16016 | 0.005051159
| 0.55 | 1976.985 | 0.00212766 | 1892.141 | 0.005392912 | 451.6596 | 0.01071429 | 212.6848 | 0.01372549 | 29.15609 | 0.004641022
| 0.65 | 1891.103 | 0.00212766 | 1886.785 | 0.00385208 | 287.9258 | 0.002678571 | 206.2886 | 0.009803922 | 26.4154 | 0.02186677
| 0.75 | 3043.754 | 0.004255319 | 1453.881 | 0.004622496 | 437.4705 | 0.008035714 | 221.3439 | 0.01372549 | 27.55712 | 0.01815395
| 0.85 | 3299.145 | 0.00212766 | 1414.61 | 0.001540832 | 528.6926 | 0.004464286 | 220.3619 | 0.02222222 | 35.13184 | 0.02253594
| 0.95 | 0 | 0 | 1931.979 | 0.000770416 | 395.12 | 0.01607143 | 201.2782 | 0.1081699 | 26.68527 | 0.805185
| 1 | 0 | 0 | 0 | 0 | 0 | 0 | 0 | 0 | 0 | 0
| Average particle grade (vol.%) | 0.08255319 |  | 0.08867488 |  | 0.1147321 |  | 0.2161765 |  | 0.8382615
| Number of particles | 470 |  | 1298 |  | 1120 |  | 3060 |  | 46326
Sample C | 0 | 0 | 0 | 742.5722 | 2 | 451.6628 | 30 | 141.4857 | 235 | 15.90076 | 155609
| 0.05 | 2754.008 | 0.5978495 | 1207.426 | 0.5491551 | 481.0666 | 0.6740122 | 176.9505 | 0.6460497 | 52.43858 | 0.05692548
| 0.15 | 3039.545 | 0.1806452 | 1296.788 | 0.1866359 | 445.8597 | 0.1451368 | 169.2431 | 0.1042889 | 38.66227 | 0.03302218
| 0.25 | 2949.593 | 0.06666667 | 1171.767 | 0.05376344 | 483.055 | 0.04255319 | 192.4881 | 0.03521445 | 31.26311 | 0.02205076
| 0.35 | 3002.125 | 0.03870968 | 1289.759 | 0.03686636 | 464.4473 | 0.02203647 | 171.8111 | 0.01896163 | 24.19042 | 0.02872354
| 0.45 | 2707.204 | 0.01935484 | 1255.454 | 0.03302611 | 584.7842 | 0.01139818 | 161.3203 | 0.009029345 | 30.94083 | 0.006259105
| 0.55 | 2512.16 | 0.02150538 | 1358.16 | 0.01382488 | 450.5579 | 0.006079027 | 134.1935 | 0.009029345 | 24.0272 | 0.01005414
| 0.65 | 3348.317 | 0.01505376 | 1352.373 | 0.01612903 | 531.1774 | 0.006079027 | 134.0753 | 0.006772009 | 16.68423 | 0.03532438
| 0.75 | 2783.788 | 0.01935484 | 1184.227 | 0.01920123 | 530.8504 | 0.01519757 | 171.1363 | 0.02167043 | 19.50532 | 0.02899333
| 0.85 | 2869.728 | 0.02365591 | 1359.654 | 0.03072197 | 522.9214 | 0.02203647 | 167.2237 | 0.05191874 | 22.47318 | 0.03949711
| 0.95 | 2704.034 | 0.0172043 | 1376.367 | 0.06067588 | 462.3426 | 0.05547112 | 174.6516 | 0.09706546 | 22.80046 | 0.73915
| 1 | 0 | 0 | 0 | 0 | 0 | 0 | 0 | 0 | 0 | 0
| Average particle grade (vol.%) | 0.1684946 |  | 0.2129032 |  | 0.1690729 |  | 0.2294131 |  | 0.8121828
| Number of particles | 465 |  | 1302 |  | 1316 |  | 2215 |  | 55599
Sample D | 0 | 1712.492 | 54 | 1067.98 | 222 | 438.9495 | 778 | 280.9956 | 2478 | 17.52027 | 213763
| 0.05 | 2405.53 | 0.955665 | 1277.479 | 0.8622273 | 0 | 0.8746177 | 0 | 0.8737374 | 0 | 0.1255083
| 0.15 | 2093.607 | 0.02463054 | 1298.585 | 0.03903559 | 430.9278 | 0.05657492 | 264.9238 | 0.05555556 | 26.34854 | 0.08277621
| 0.25 | 1950.067 | 0.01231527 | 1388.859 | 0.02755454 | 471.9259 | 0.02752294 | 232.711 | 0.01515152 | 21.18523 | 0.04114687
| 0.35 | 1836.578 | 0.007389163 | 1372.343 | 0.02870264 | 435.1548 | 0.01223242 | 276.6886 | 0.02020202 | 19.20795 | 0.05589634
| 0.45 | 0 | 0 | 1208.769 | 0.02640643 | 530.3733 | 0.01223242 | 209.6909 | 0.01010101 | 25.61476 | 0.01206148
| 0.55 | 0 | 0 | 1436.032 | 0.006888634 | 412.1345 | 0.009174312 | 306.0865 | 0.01010101 | 29.31727 | 0.01075195
| 0.65 | 0 | 0 | 1384.77 | 0.003444317 | 418.6097 | 0.001529052 | 0 | 0 | 19.91193 | 0.03625336
| 0.75 | 0 | 0 | 962.8007 | 0.003444317 | 262.826 | 0.003058104 | 247.4286 | 0.01010101 | 16.35664 | 0.03714936
| 0.85 | 0 | 0 | 1307.274 | 0.002296211 | 458.1275 | 0.003058104 | 0 | 0 | 21.48837 | 0.03005031
| 0.95 | 0 | 0 | 0 | 0 | 0 | 0 | 247.456 | 0.005050505 | 14.08362 | 0.5684058
| 1 | 0 | 0 | 0 | 0 | 0 | 0 | 0 | 0 | 0 | 0
| Average particle grade (vol.%) | 0.05714286 |  | 0.08834673 |  | 0.07981651 |  | 0.08535354 |  | 0.6768385
| Number of particles | 406 |  | 871 |  | 654 |  | 1421 |  | 14509
Dissolving Mineral Liberation Spectrum
|  | -6700/+2000 |  | -2000/+1000 |  | -1000/+425 |  | -425/+150 |  | -150/+0 |  |  |  | Average particle grade (vol.%)
| Particle Grade (Vol. %) | Particle Size (µm) | Frequency (n) | Particle Size (µm) | Frequency (n) | Particle Size (µm) | Frequency (n) | Particle Size (µm) | Frequency (n) | Particle Size (µm) | Frequency (n) | Size Fraction | Particle Size (µm) | Sample B | Sample C | Sample D
Sample B | 0 | 0 | 0 | 1155.659 | 0.01008969 | 394.3902 | 346 | 182.2325 | 2518 | 18.03561 | 597856 | Head Grade | - | 7.004% | 17.67% | 9.595%
| 0.05 | 2782.379 | 0.8863198 | 1537.337 | 0.8912556 | 478.8734 | 0.8547044 | 221.4937 | 0.8519348 | 66.36485 | 0.08199878 | -6700/+2000 | 4350 | 7.004% | 17.67% | 9.595%
| 0.15 | 2897.092 | 0.07707129 | 1555.741 | 0.06838565 | 458.6778 | 0.08326395 | 219.7919 | 0.06756252 | 40.80792 | 0.03330341 | -2000/+1000 | 1500 | 6.979% | 18.5% | 8.44%
| 0.25 | 3009.07 | 0.01348748 | 1524.287 | 0.01961883 | 471.6957 | 0.02497918 | 207.7878 | 0.02351624 | 35.962 | 0.02226984 | -1000/+425 | 712.5 | 8.356% | 19.24% | 9.867%
| 0.35 | 3112.546 | 0.01348748 | 1712.563 | 0.01065022 | 442.321 | 0.007493755 | 204.6449 | 0.01542864 | 28.48219 | 0.02762735 | -425/+150 | 287.5 | 9.483% | 24.3% | 9.588%
| 0.45 | 1144.567 | 0.001926782 | 1647.528 | 0.003363229 | 466.9522 | 0.009575354 | 221.2707 | 0.00796317 | 41.24091 | 0.005574701 | -150/+0 | 75 | 80.03% | 79.52% | 72.45%
| 0.55 | 1533.759 | 0.003853565 | 1841.472 | 0.001681614 | 532.5862 | 0.004579517 | 186.5086 | 0.005225831 | 32.09042 | 0.005343025
| 0.65 | 0 | 0 | 1440.432 | 0.002242152 | 426.1297 | 0.003746878 | 202.8647 | 0.004479283 | 22.58604 | 0.02280559
| 0.75 | 2938.567 | 0.001926782 | 1643.516 | 0.0005605381 | 502.7385 | 0.002914238 | 201.267 | 0.00410601 | 26.32603 | 0.01682546
| 0.85 | 2032.095 | 0.001926782 | 2031.507 | 0.001121076 | 360.749 | 0.002914238 | 202.6108 | 0.004230434 | 26.13126 | 0.01980829
| 0.95 | 0 | 0 | 1776.129 | 0.001121076 | 384.5436 | 0.005828476 | 210.3494 | 0.01555307 | 16.79549 | 0.7644435
| 1 | 0 | 0 | 0 | 0 | 0 | 0 | 0 | 0 | 0 | 0
| Average particle grade (vol.%) | 0.07003854 |  | 0.069787 |  | 0.08355537 |  | 0.09483016 |  | 0.8002809
| Number of particles | 519 |  | 1784 |  | 2402 |  | 8037 |  | 69062
Sample C | 0 | 0 | 0 | 750.1006 | 0.004622496 | 384.518 | 71 | 151.8827 | 459 | 15.11518 | 141226
| 0.05 | 2811.702 | 0.4709677 | 1243.39 | 0.51849 | 479.7751 | 0.5670588 | 177.456 | 0.5474636 | 49.03016 | 0.07490498
| 0.15 | 2891.805 | 0.2043011 | 1280.587 | 0.1633282 | 482.5704 | 0.1435294 | 175.1622 | 0.1265696 | 28.88485 | 0.04281101
| 0.25 | 2923.136 | 0.1139785 | 1229.824 | 0.1101695 | 468.2192 | 0.09176471 | 173.6447 | 0.07081868 | 27.89617 | 0.02776428
| 0.35 | 2869.106 | 0.1053763 | 1256.093 | 0.07318952 | 430.246 | 0.04627451 | 177.8495 | 0.04721246 | 23.95288 | 0.03113658
| 0.45 | 2228.644 | 0.04516129 | 1268.497 | 0.05392912 | 515.4878 | 0.03294118 | 167.7437 | 0.03013561 | 35.66783 | 0.005787202
| 0.55 | 3422.162 | 0.03655914 | 1200.891 | 0.02619414 | 554.4257 | 0.02588235 | 157.0484 | 0.02059267 | 30.54202 | 0.005644309
| 0.65 | 2413.383 | 0.01505376 | 1255.836 | 0.01771957 | 467.3515 | 0.02588235 | 193.1602 | 0.01908589 | 19.71859 | 0.01967649
| 0.75 | 1688.57 | 0.004301075 | 1338.286 | 0.01155624 | 446.2059 | 0.02196078 | 172.8947 | 0.01958815 | 24.49703 | 0.01271756
| 0.85 | 2846.918 | 0.004301075 | 1043.618 | 0.01617874 | 556.917 | 0.01490196 | 201.4199 | 0.02159719 | 28.78671 | 0.01453231
| 0.95 | 0 | 0 | 1110.544 | 0.009244992 | 508.0603 | 0.02980392 | 170.5038 | 0.09693621 | 19.33347 | 0.7650253
| 1 | 0 | 0 | 0 | 0 | 0 | 0 | 0 | 0 | 0 | 0
| Average particle grade (vol.%) | 0.1766667 |  | 0.1849769 |  | 0.1923529 |  | 0.2430186 |  | 0.7951688
| Number of particles | 465 |  | 1298 |  | 1275 |  | 1991 |  | 69982
Sample D | 0 | 1131.522 | 3 | 1003.348 | 0.03308129 | 422.2871 | 300 | 265.339 | 100 | 16.0379 | 204598
| 0.05 | 2364.821 | 0.7658643 | 1247.106 | 0.8327032 | 0 | 0.7924028 | 0 | 0.8379121 | 0 | 0.113838
| 0.15 | 2273.954 | 0.1137856 | 1314.721 | 0.0831758 | 479.58 | 0.09628975 | 286.3036 | 0.07142857 | 30.88576 | 0.06361409
| 0.25 | 2250.737 | 0.06564551 | 1274.447 | 0.036862 | 425.4205 | 0.05123675 | 298.5522 | 0.04120879 | 32.5978 | 0.03298978
| 0.35 | 2396.453 | 0.03063457 | 1106.338 | 0.02173913 | 433.751 | 0.02120141 | 246.5355 | 0.01373626 | 18.41852 | 0.04278956
| 0.45 | 1741.732 | 0.01094092 | 1284.678 | 0.01228733 | 406.6372 | 0.01325088 | 267.1517 | 0.005494505 | 30.01935 | 0.008067923
| 0.55 | 2151.874 | 0.004376368 | 1172.504 | 0.008506616 | 354.8622 | 0.008833922 | 0 | 0 | 27.97157 | 0.00781448
| 0.65 | 1902.265 | 0.004376368 | 1497.961 | 0.002835539 | 438.8425 | 0.004416961 | 219.2347 | 0.005494505 | 19.07024 | 0.02534426
| 0.75 | 1355.856 | 0.004376368 | 632.343 | 0.001890359 | 482.7469 | 0.004416961 | 317.734 | 0.002747253 | 19.00227 | 0.03108896
| 0.85 | 0 | 0 | 0 | 0 | 508.4308 | 0.001766784 | 279.0749 | 0.008241758 | 23.11944 | 0.0236124
| 0.95 | 0 | 0 | 0 | 0 | 455.615 | 0.006183746 | 285.348 | 0.01373626 | 14.61503 | 0.6508406
| 1 | 0 | 0 | 0 | 0 | 0 | 0 | 0 | 0 | 0 | 0
| Average particle grade (vol.%) | 0.09595186 |  | 0.08440454 |  | 0.09867491 |  | 0.09587912 |  | 0.7245459
| Number of particles | 457 |  | 1058 |  | 1132 |  | 364 |  | 23674