## Front Page
Table of Contents
This workbook provides the data, calculations and associated charts for the water-fed and acid-fed prediction tests (humidity cell tests) for samples C and D over 40 weeks. Data include the pH, redox potential and sulfate concentrations for the water and acid feed, as well as the feed volume, leachate volume, pH, redox potential, total iron concentration, ferrous iron concentration, sulfate concentration, and the iron and sulfur extraction. Calculations for the iron and sulfur extraction are provided as well. Raw data are presented at the top of the sheet, while the extaction data, averaged values, and calculations are provided underneath the raw data. Charts for the abovementined data are provided in sheet #4.
Description | Sheet #
This sheet provides the ph, redox potential and sulfate concentration data for the water and acid feed to the humidity cells. | 1
Results of water-fed and acid-fed humidity cell tests for sample C. Raw data for the experiments are provided at the top of the sheet, while averaged values and iron and sulfur extraction calculations are presented below the raw data. | 2
Results of water-fed and acid-fed humidity cell tests for sample D. Raw data for the experiments are provided at the top of the sheet, while averaged values and iron and sulfur extraction calculations are presented below the raw data. | 3
Test plots pertaning to the humidity cell test data in sheets #2 and #3. | 4

## 1. Water + Acid
| H2O |  | Acid
Week | pH | Redox (mV) | pH | Redox (mV) | SO42- [g/L] | Cumulaive
0 | 7.57 | 278 | 2 | 560 | 0.599602 | 0.599602
1 | 7.43 | 309 | 1.99 | 559 | 0.633764 | 1.233366
2 | 7.15 | 286 | 1.99 | 559 | 0.626696 | 1.860062
3 | 7.11 | 287 | 1.9 | 582 | 0.781014 | 2.641076
4 | 7.15 | 298 | 1.99 | 558 | 0.619628 | 3.260704
5 | 7.24 | 316 | 2.03 | 562 | 0.492404 | 3.753108
6 | 7.33 | 321 | 1.95 | 562 | 0.664392 | 4.4175
7 | 7.33 | 300 | 2 | 584 | 0.299212 | 4.716712
8 | 7.32 | 337 | 1.99 | 597 | 0.610204 | 5.326916
9 | 7.16 | 296 | 2.04 | 548 | 0.525388 | 5.852304
10 | 7.31 | 222 | 1.99 | 579 | 0.614916 | 6.46722
11 | 7.67 | 283 | 1.91 | 558 | 0.664392 | 7.131612
12 | 7.81 | 287 | 1.98 | 543 | 0.581932 | 7.713544
13 | 6.8 | 273 | 1.99 | 554 | 0.725648 | 8.439192
14 | 7.87 | 276 | 2.01 | 564 | 0.685596 | 9.124788
15 | 7.87 | 274 | 2.04 | 562 | 0.508896 | 9.633684
16 | 7.92 | 337 | 1.94 | 562 | 0.643188 | 10.276872
17 | 8.09 | 327 | 2 | 568 | 0.511252 | 10.788124
18 | 8.03 | 300 | 2.05 | 542 | 0.62434 | 11.412464
19 | 7.46 | 282 | 2.02 | 551 | 0.673816 | 12.08628
20 | 7.47 | 302 | 2.1 | 548 | 0.739784 | 12.826064
21 | 7.62 | 325 | 2.06 | 558 | 0.909416 | 13.73548
22 | 7.41 | 323 | 2.05 | 550 | 0.581932 | 14.317412
23 | 7.63 | 308 | 2.01 | 556 | 0.673816 | 14.991228
24 | 7.61 | 336 | 2.04 | 556 | 0.402876 | 15.394104
25 | 7.52 | 282 | 2.02 | 561 | 0.617272 | 16.011376
26 | 7.52 | 319 | 2.03 | 564 | 0.45942 | 16.470796
27 | 7.39 | 246 | 1.98 | 485 | 0.654968 | 17.125764
28 | 7.7 | 286 | 2 | 553 | 0.322772 | 17.448536
29 | 7.34 | 300 | 1.72 | 552 | 1.241612 | 18.690148
30 | 7.86 | 282 | 2.04 | 531 | 0.544236 | 19.234384
31 | 7.66 | 281 | 2.03 | 524 | 0.574864 | 19.809248
32 | 7.38 | 289 | 2.01 | 533 | 0.504184 | 20.313432
33 | 7.6 | 266 | 2.24 | 549 | 0.508896 | 20.822328
34 | 7.66 | 290 | 2.08 | 544 | 0.428792 | 21.25112
35 | 7.48 | 288 | 1.96 | 547 | 0.556016 | 21.807136
36 | 7.66 | 278 | 2.04 | 542 | 0.598424 | 22.40556
37 | 7.17 | 351 | 2.03 | 543 | 0.687952 | 23.093512
38 | 7.53 | 334 | 2 | 563 | 0.71858 | 23.812092
39 | 7.65 | 296 | 2.03 | 528 | 0.254448 | 24.06654
40 | 7.81 | 350 | 2 | 572 | 0.760988 | 24.827528
41 | 7.71 | 307 | 2 | 554 | 0.581932 | 25.40946
42 | 7.71 | 304 | 1.98 | 560 | 0.574864 | 25.984324
43 | 7.83 | 300 | 1.99 | 561 | 0.3534 | 26.337724
44 | 7.67 | 354 | 1.97 | 547 | 0.680884 | 27.018608
45 | 7.52 | 329 | 2.02 | 550 | 0.666748 | 27.685356
46 | 7.39 | 357 | 2 | 556 | 0.61256 | 28.297916
47 | 7.21 | 318 | 2.01 | 563 | 0.56544 | 28.863356
48 | 6.33 | 347 | 1.99 | 567 | 0.546592 | 29.409948
49 | 7.4 | 361 | 1.99 | 520 | 0.643188 | 30.053136
50 | 7.43 | 362 | 2 | 526 | 0.631408 | 30.684544
52 | 7.25 | 329 | 2.02 | 545 | 0.515964 | 31.200508
53 | 7.54 | 383 | 2.02 | 509 | 0.433504 | 31.634012
54 | 7.41 | 345 | 2.03 | 532 | 0.419368 | 32.05338
55 | 7.52 | 345 | 2.03 | 538 | 0.676172 | 32.729552
56 | 7.74 | 385 | 1.99 | 559 | 0.911772 | 33.641324
57 | 7.89 | 346 | 2.01 | 535 | 0.560728 | 34.202052
58 | 7.77 | 370 | 2.01 | 549 | 0.428792 | 34.630844
59 | 7.56 | 322 | 2.02 | 533 | 0.737428 | 35.368272
60 | 7.86 | 398 | 2 | 565 | 0.603136 | 35.971408
61 | 7.69 | 306 | 1.97 | 533 | 0.68324 | 36.654648
63 | 7.69 | 347 | 1.99 | 549 | 0.744496 | 37.399144

## 2. Sample C
Column 4 - Sample C water-fed | [8 empty] | Column 5 - Sample C water-fed | [8 empty] | Column 7 - Sample C acid-fed | [8 empty] | Column 8 - Sample C acid-fed | [8 empty] | Column 9 - Sample C acid-fed
Week | H2O in | H2O out | pH | Redox (mV) | Fe2+ (g/L) | FeTotal (g/L) | SO42- (g/L) |  | Week | H2O in | H2O out | pH | Redox (mV) | Fe2+ (g/L) | FeTotal (g/L) | SO42- (g/L) |  | Week | H2O in | H2O out | pH | Redox (mV) | Fe2+ (g/L) | FeTotal (g/L) | SO42- (g/L) |  | Week | H2O in | H2O out | pH | Redox (mV) | Fe2+ (g/L) | FeTotal (g/L) | SO42- (g/L) |  | Week | H2O in | H2O out | pH | Redox (mV) | Fe2+ (g/L) | FeTotal (g/L) | SO42- (g/L)
0 | 502.56 | 352.12 | 7.32 | 310 | 0.0001165 | 0.000466 | 0.434093 |  | 0 | 502.2 | 375.35 | 7.44 | 286 | 0.000233 | 0.0026329 | 0.2945 |  | 0 | 500.92 | 382.5 | 7.1 | 269 | 0.0007689 | 0.0010718 | 0.848749 |  | 0 | 502.89 | 381.15 | 6.97 | 157 | 0.0012582 | 0.0023766 | 0.868775 |  | 0 | 501.8 | 355.05 | 7.06 | 262 | 0.0005592 | 0.0012349 | 0.584877
1 | 500.9 | 371.1 | 7.42 | 272 | 0 | 0.0008854 | 0.226176 |  | 1 | 501.6 | 407.1 | 7.55 | 271 | 0 | 9.32e-05 | 0.203794 |  | 1 | 503.3 | 376.4 | 6.89 | 718 | 0.0001398 | 0.0004427 | 0.765111 |  | 1 | 503.6 | 404.45 | 6.22 | 203 | 0.0013048 | 0.0009786 | 0.742729 |  | 1 | 503.6 | 370.95 | 6.48 | 224 | 0.0005592 | 0.0010951 | 0.69502
2 | 502.66 | 411.63 | 7.56 | 295 | 0 | 0 | 0.114266 |  | 2 | 501.86 | 436.49 | 7.33 | 303 | 0 | 0 | 0.215574 |  | 2 | 503.02 | 453.97 | 6.49 | 248 | 0.015378 | 0.0015378 | 0.731538 |  | 2 | 501.34 | 430.59 | 5.95 | 279 | 0.0023533 | 0.0025863 | 0.779836 |  | 2 | 500.7 | 427.03 | 6.18 | 263 | 0.0020038 | 0.0024465 | 0.782192
3 | 500 | 256.28 | 7.42 | 285 | 6.99e-05 | 2.33e-05 | 0.196726 |  | 3 | 500 | 350.35 | 7.42 | 313 | 4.66e-05 | 0.0001165 | 0.096596 |  | 3 | 500 | 371.96 | 6.56 | 221 | 0.000932 | 0.001864 | 0.935332 |  | 3 | 500 | 367.94 | 5.98 | 255 | 0.0015145 | 0.0015611 | 1.026038 |  | 3 | 500 | 344.34 | 6.07 | 294 | 0.0011417 | 0.0013747 | 0.967138
4 | 500.64 | 386.16 | 7.45 | 295 | 0 | 0 | 0.197904 |  | 4 | 500.02 | 405.29 | 7.64 | 289 | 4.66e-05 | 0.0001165 | 0.445284 |  | 4 | 500.27 | 468.79 | 6.25 | 213 | 0.0020737 | 0.0024465 | 0.321594 |  | 4 | 503.27 | 418.4 | 3.79 | 374 | 0.0038678 | 0.0040076 | 0.4123 |  | 4 | 503.75 | 400.14 | 5.75 | 257 | 0.0032154 | 0.0037979 | 0.373426
5 | 506.49 | 363.64 | 7.72 | 234 | 0 | 0 | 0.020026 |  | 5 | 501.03 | 369.92 | 7.68 | 287 | 0 | 0 | 0.071858 |  | 5 | 504.16 | 402.3 | 6.29 | 281 | 0.0005359 | 0.0015145 | 0.793972 |  | 5 | 503.19 | 374.24 | 3.46 | 369 | 0.0037979 | 0.0041008 | 0.654968 |  | 5 | 501.19 | 355.6 | 5.18 | 249 | 0.0031455 | 0.003495 | 0.803396
6 | 502.08 | 376.38 | 7.62 | 280 | 6.99e-05 | 6.99e-05 | 0.034162 |  | 6 | 503.92 | 408.37 | 7.93 | 277 | 0.0001165 | 0.0001165 | 0.0589 |  | 6 | 501.65 | 559.73 | 6.13 | 234 | 0.0034484 | 0.0035183 | 0.666748 |  | 6 | 501.73 | 419.46 | 2.7 | 431 | 0.0048231 | 0.0051726 | 0.89528 |  | 6 | 503.49 | 387.64 | 3.78 | 386 | 0.00466 | 0.0044037 | 0.944756
7 | 504.65 | 360.56 | 7.54 | 295 | 0 | 0 | 0.061256 |  | 7 | 502.67 | 364.21 | 7.58 | 297 | 0 | 0 | 0.103664 |  | 7 | 502.88 | 446.62 | 6.19 | 250 | 0.0001398 | 0 | 0.763344 |  | 7 | 506.21 | 374.97 | 2.76 | 435 | 0.0062677 | 0.0065007 | 0.892924 |  | 7 | 501.97 | 418.64 | 6.67 | 260 | 0 | 0 | 1.003656
8 | 507.88 | 363.88 | 7.91 | 286 | 0 | 2.33e-05 | 0.118978 |  | 8 | 502.63 | 359.94 | 7.72 | 301 | 0.0007456 | 0.0007689 | 0.201438 |  | 8 | 506.21 | 416.74 | 6.02 | 293 | 0.0028892 | 0.0031222 | 0.67146 |  | 8 | 501.77 | 369.45 | 2.86 | 431 | 0.0071298 | 0.0078754 | 0.791616 |  | 8 | 502.06 | 360.24 | 5.89 | 376 | 0.0039377 | 0.0043804 | 0.786904
9 | 502.92 | 360.04 | 7.54 | 271 | 0 | 0 | 0 |  | 9 | 505.34 | 359.79 | 7.57 | 274 | 0 | 0 | 0 |  | 9 | 502.1 | 363.22 | 6.38 | 428 | 0 | 0 | 0 |  | 9 | 504.05 | 360.36 | 2.64 | 374 | 0 | 0 | 0 |  | 9 | 504.74 | 358.65 | 4.04 | 548 | 0 | 0 | 0
10 | 501.91 | 361.24 | 7.73 | 314 | 0.0005359 | 0 | 0 |  | 10 | 502.49 | 364.81 | 7.64 | 294 | 0 | 0 | 0 |  | 10 | 504.27 | 372.64 | 5.35 | 275 | 0.0030057 | 0.0031222 | 0 |  | 10 | 505.04 | 372.58 | 2.55 | 430 | 0.0087375 | 0.0098559 | 0 |  | 10 | 502.03 | 363.02 | 3.5 | 391 | 0.0059182 | 0.0059881 | 0
11 | 506.68 | 360.56 | 7.59 | 289 | 0 | 0 | 0.096596 |  | 11 | 510.61 | 364.21 | 7.76 | 277 | 0.0001165 | 0.0001165 | 0.119567 |  | 11 | 504.02 | 446.62 | 3.77 | 305 | 0.0055687 | 0.0057085 | 1.0013 |  | 11 | 503.55 | 374.97 | 2.45 | 439 | 0.0089938 | 0.0110209 | 0.958892 |  | 11 | 509.34 | 418.64 | 3.7 | 383 | 0.0066405 | 0.0069667 | 1.064912
12 | 506.42 | 367.22 | 7.9 | 310 | 0.000466 | 0.000466 | 0.10602 |  | 12 | 503.46 | 370.87 | 7.89 | 307 | 0 | 0 | 0.098363 |  | 12 | 502.5 | 366.07 | 4.76 | 348 | 0.0049396 | 0.0051726 | 0.834024 |  | 12 | 501.17 | 371.6 | 2.32 | 428 | 0.0111374 | 0.0120461 | 0.841092 |  | 12 | 506.17 | 374.2 | 3.67 | 383 | 0.0061279 | 0.0063609 | 0.621984
13 | 502.13 | 363.25 | 7.51 | 269 | 2.33e-05 | 0 | 0.08246 |  | 13 | 502.81 | 371.19 | 7.62 | 257 | 0.0001631 | 4.66e-05 | 0.067146 |  | 13 | 503.62 | 428.57 | 3.18 | 407 | 0.0067104 | 0.0070599 | 0.598424 |  | 13 | 501.17 | 372.37 | 2.41 | 435 | 0.0119995 | 0.0140499 | 0.935332 |  | 13 | 504.38 | 373.02 | 3.13 | 397 | 0.0100656 | 0.010252 | 0.916484
14 | 502.28 | 359.95 | 7.68 | 209 | 0.0004427 | 0 | 0.080104 |  | 14 | 504.47 | 366.88 | 7.67 | 109 | 0 | 0 | 0.091295 |  | 14 | 504.97 | 365.85 | 3.22 | 533 | 0.0108345 | 0.0110908 | 0.855228 |  | 14 | 505.68 | 370.66 | 2.46 | 435 | 0.01165 | 0.0136771 | 0.909416 |  | 14 | 506.48 | 369.11 | 2.16 | 530 | 0.0007223 | 0.0132344 | 0.56544
15 | 504.14 | 366.74 | 7.85 | 265 | 6.99e-05 | 4.66e-05 | 0.088939 |  | 15 | 507.81 | 380.98 | 7.84 | 265 | 0.000233 | 0.0001398 | 0.080104 |  | 15 | 505 | 402.97 | 3.04 | 400 | 0.0073861 | 0.0076657 | 0.737428 |  | 15 | 508.3 | 392.33 | 2.48 | 418 | 0.0101122 | 0.0110442 | 0.857584 |  | 15 | 503.2 | 375.42 | 3.21 | 405 | 0.0089006 | 0.0095996 | 0.808108
16 | 503.44 | 365.19 | 7.53 | 357 | 0.0002097 | 0.0002097 | 0.1175055 |  | 16 | 502.28 | 374.87 | 7.56 | 389 | 4.66e-05 | 4.66e-05 | 0.1557905 |  | 16 | 504.4 | 438.33 | 2.82 | 427 | 0.0082715 | 0.0089705 | 0.911772 |  | 16 | 502.61 | 376.09 | 2.48 | 425 | 0.0123257 | 0.0139101 | 1.07198 |  | 16 | 507.11 | 371.7 | 2.9 | 419 | 0.0110908 | 0.0131878 | 0.963604
17 | 506.12 | 372.46 | 7.76 | 281 | 4.66e-05 | 0.0002796 | 0.141949 |  | 17 | 503.19 | 377.01 | 7.77 | 286 | 0.0001631 | 0.0001631 | 0.1346847 |  | 17 | 505.87 | 434.82 | 2.87 | 423 | 0.0082715 | 0.0090404 | 0.692664 |  | 17 | 506.84 | 382.88 | 2.49 | 420 | 0.0107413 | 0.0119296 | 0.751564 |  | 17 | 504.12 | 369.13 | 3.45 | 398 | 0.0091103 | 0.011417 | 0.90706
18 | 504.54 | 363.93 | 7.87 | 304 | 0.0002796 | 0.0002796 | 0.1032713 |  | 18 | 504.48 | 374.63 | 7.86 | 310 | 4.66e-05 | 4.66e-05 | 0.1515693 |  | 18 | 503.05 | 405.83 | 3.02 | 410 | 0.0074094 | 0.0091802 | 0.763344 |  | 18 | 503.48 | 378.08 | 2.53 | 425 | 0.0095297 | 0.0103219 | 0.932976 |  | 18 | 502.24 | 365.02 | 2.91 | 409 | 0.010252 | 0.0106947 | 0.56544
19 | 499.97 | 415.97 | 7.62 | 252 | 9.32e-05 | 0.0001398 | 0.1358627 |  | 19 | 499.96 | 418.48 | 7.64 | 255 | 0.0002563 | 0.0003495 | 0.1209413 |  | 19 | 500 | 419.22 | 2.91 | 549 | 0.0006757 | 0.0123024 | 0.834024 |  | 19 | 500.06 | 424.54 | 2.48 | 495 | 0.0137237 | 0.0159838 | 0.956536 |  | 19 | 499.99 | 418.92 | 3.06 | 532 | 0.0001165 | 0.0021203 | 0.909416
20 | 500.02 | 421.0827 | 7.71 | 287 | 0 | 0 | 0.1627603 |  | 20 | 500.01 | 460.6239 | 7.73 | 286 | 0 | 0 | 0.1044493 |  | 20 | 500.08 | 459.0051 | 2.85 | 551 | 0.0013514 | 0.0262125 | 0.645544 |  | 20 | 499.98 | 461.5462 | 2.58 | 552 | 0.0005126 | 0.0131645 | 0.763344 |  | 20 | 500.04 | 458.9274 | 3.18 | 539 | 6.99e-05 | 0.001398 | 0.60078
21 | 505.47 | 422.8532 | 7.8 | 300 | 0 | 0.0002796 | 0.1468573 |  | 21 | 502.4 | 424.5244 | 7.76 | 315 | 2.33e-05 | 0.0002563 | 0.1429307 |  | 21 | 504.38 | 468.4456 | 2.92 | 551 | 0.0010252 | 0.0165663 | 0.652612 |  | 21 | 502.3 | 424.0967 | 2.55 | 573 | 0.0003961 | 0.0164265 | 0.763344 |  | 21 | 503.61 | 422.0679 | 3.44 | 504 | 0.0001631 | 0.0008621 | 0.591356
22 | 503.38 | 420.8937 | 7.85 | 295 | 0 | 0.0006058 | 0.1511767 |  | 22 | 504.28 | 423.5449 | 7.83 | 302 | 6.99e-05 | 0.0003262 | 0.1647237 |  | 22 | 504.8 | 415.1861 | 3.05 | 550 | 0.0006291 | 0.0078521 | 0.928264 |  | 22 | 504.52 | 424.7472 | 2.65 | 556 | 0.0009786 | 0.0168459 | 0.822244 |  | 22 | 506.12 | 422.1184 | 3.23 | 535 | 0.0005126 | 0.002563 | 0.916484
23 | 503.38 | 421.1742 | 7.74 | 295 | 0 | 0 | 0.1368443 |  | 23 | 504.28 | 423.8254 | 7.83 | 301 | 0 | 0 | 0.1668833 |  | 23 | 504.8 | 415.4666 | 2.88 | 558 | 0.0009087 | 0.0171721 | 0.760988 |  | 23 | 504.52 | 425.0277 | 2.47 | 596 | 0.0001398 | 0.0223214 | 0.87172 |  | 23 | 506.12 | 422.3989 | 3.62 | 379 | 0.0187332 | 0.0192458 | 0.626696
24 | 506.89 | 432.2847 | 7.8 | 302 | 0 | 0 | 0.09855933 |  | 24 | 502.27 | 426.3259 | 7.83 | 292 | 0 | 0 | 0.154907 |  | 24 | 505.46 | 476.3571 | 2.93 | 516 | 0.0012116 | 0.0088773 | 0.442928 |  | 24 | 503.16 | 428.0982 | 2.52 | 564 | 0.0005592 | 0.0153081 | 0.888212 |  | 24 | 503.18 | 421.3694 | 3.12 | 532 | 0.0010019 | 0.0030989 | 0.998944
25 | 505.83 | 425.6242 | 7.9 | 278 | 0 | 0 | 0.136648 |  | 25 | 503.6 | 430.3254 | 7.84 | 276 | 0.0003029 | 0.0003029 | 0.097774 |  | 25 | 505.96 | 555.2466 | 2.82 | 551 | 0.0015611 | 0.0186633 | 0.746852 |  | 25 | 500.04 | 426.2577 | 2.51 | 582 | 0.0022135 | 0.0222049 | 0.892924 |  | 25 | 501.39 | 423.7789 | 3.04 | 548 | 0.0019106 | 0.0089938 | 0.864652
26 | 500.64 | 426.4347 | 7.7 | 293 | 2.33e-05 | 2.33e-05 | 0.189658 |  | 26 | 500.58 | 434.2259 | 7.45 | 325 | 2.33e-05 | 2.33e-05 | 0.143127 |  | 26 | 502.13 | 449.0871 | 2.97 | 557 | 0.0020737 | 0.0180575 | 0.473556 |  | 26 | 501.57 | 439.4582 | 2.48 | 581 | 0.0011417 | 0.0196186 | 0.909416 |  | 26 | 500.83 | 427.3294 | 2.96 | 535 | 0.0047532 | 0.0136305 | 0.793972
27 | 500.13 | 434.1642 | 7.58 | 295 | 0.0001864 | 0.0004194 | 0.1741477 |  | 27 | 500.02 | 442.5954 | 7.64 | 231 | 0.0002563 | 0.0002796 | 0.1692393 |  | 27 | 502.13 | 466.0066 | 2.37 | 535 | 0.0022368 | 0.0193157 | 0.878788 |  | 27 | 500.87 | 446.0877 | 2.72 | 575 | 0.0007922 | 0.0178478 | 1.043708 |  | 27 | 503.56 | 439.8189 | 2.42 | 504 | 0.0045668 | 0.015844 | 0.857584
28 | 501.51 | 440.4047 | 7.54 | 258 | 0 | 9.32e-05 | 0.151962 |  | 28 | 501.83 | 453.1759 | 7.62 | 246 | 0 | 0 | 0.1556923 |  | 28 | 501.19 | 452.3971 | 2.92 | 422 | 0.0137237 | 0.0173818 | 0.728004 |  | 28 | 500.63 | 453.5682 | 2.51 | 435 | 0.01398 | 0.0172886 | 0.666748 |  | 28 | 500.35 | 445.0294 | 2.98 | 409 | 0.0054988 | 0.0218321 | 0.67146
29 | 500.78 | 424.3842 | 7.79 | 202 | 0 | 0 | 0.1800377 |  | 29 | 500.67 | 426.9354 | 7.72 | 189 | 0 | 9.32e-05 | 0.1929957 |  | 29 | 500.51 | 418.3166 | 2.37 | 419 | 0 | 0.0476252 | 1.265172 |  | 29 | 502.05 | 429.1277 | 2 | 431 | 0 | 0.0347636 | 1.2369 |  | 29 | 502.03 | 422.4989 | 2.34 | 414 | 0 | 0.0539628 | 1.241612
30 | 500.7 | 441.6247 | 7.59 | 282 | 0 | 0 | 0.2357963 |  | 30 | 500.62 | 455.9559 | 7.74 | 277 | 0 | 9.32e-05 | 0.2104693 |  | 30 | 500.21 | 441.6771 | 2.86 | 407 | 0.022368 | 0.0254436 | 0.77748 |  | 30 | 501.37 | 453.3282 | 2.46 | 425 | 0.0169624 | 0.0222748 | 0.8246 |  | 30 | 501.92 | 446.9794 | 2.82 | 417 | 0.0086676 | 0.0283328 | 0.544236
31 | 500.5 | 436.8747 | 7.75 | 271 | 0.0002097 | 0 | 0.2122363 |  | 31 | 500.43 | 445.1259 | 7.72 | 291 | 0.0002097 | 0 | 0.1898543 |  | 31 | 501.23 | 438.3771 | 2.86 | 392 | 0.0257232 | 0.0272144 | 0.664392 |  | 31 | 501.13 | 445.4082 | 2.43 | 424 | 0.0126752 | 0.0142596 | 0.725648 |  | 31 | 500.49 | 444.1094 | 2.71 | 404 | 0.0216224 | 0.0231136 | 0.662036
32 | 501.82 | 479.1947 | 7.74 | 278 | 0 | 0 | 0.068324 |  | 32 | 500.97 | 525.2859 | 7.71 | 270 | 0 | 4.66e-05 | 0.06459367 |  | 32 | 502.76 | 499.6271 | 2.73 | 412 | 0.018174 | 0.0210632 | 0.711512 |  | 32 | 500.8 | 497.9882 | 2.39 | 433 | 0.0170556 | 0.0183604 | 0.713868 |  | 32 | 501.15 | 483.5194 | 2.83 | 404 | 0.0194788 | 0.0234864 | 0.744496
33 | 501.7 | 455.3847 | 7.71 | 289 | 0.0001864 | 0 | 0.189658 |  | 33 | 501.66 | 481.7359 | 7.72 | 295 | 0 | 0 | 0.1323287 |  | 33 | 503.81 | 466.8871 | 2.85 | 568 | 0 | 0.021902 | 0.728004 |  | 33 | 504.08 | 473.8282 | 2.47 | 589 | 0.0006524 | 0.02097 | 0.73036 |  | 33 | 500.02 | 460.8294 | 2.53 | 556 | 0.0005592 | 0.0175216 | 0
34 | 502.43 | 456.6147 | 7.7 | 284 | 0 | 6.99e-05 | 0.209095 |  | 34 | 501.94 | 487.8259 | 7.76 | 283 | 0 | 0.0001631 | 0.1653127 |  | 34 | 503.39 | 495.7071 | 2.7 | 410 | 0.0197584 | 0.0227408 | 0.640832 |  | 34 | 503.08 | 476.6282 | 2.48 | 435 | 0.012582 | 0.0171488 | 0.607848 |  | 34 | 503.02 | 463.3894 | 2.8 | 399 | 0.0269348 | 0.0275872 | 0.687952
35 | 502.6 | 458.2747 | 7.65 | 289 | 0.0002796 | 0.0005359 | 0.2522883 |  | 35 | 503.11 | 446.8859 | 7.63 | 285 | 6.99e-05 | 0.000233 | 0.219108 |  | 35 | 504.54 | 440.8571 | 2.75 | 403 | 0.0274008 | 0.0291716 | 0.779836 |  | 35 | 502.8 | 448.2682 | 2.41 | 419 | 0.01631 | 0.0192924 | 0.85994 |  | 35 | 501.31 | 443.8994 | 3.11 | 384 | 0.025164 | 0.0266552 | 0.874076
36 | 503.73 | 507.5147 | 7.68 | 290 | 2.33e-05 | 0.0002563 | 0.285076 |  | 36 | 501.97 | 529.0459 | 7.73 | 290 | 0 | 0.0002796 | 0.2401157 |  | 36 | 501.83 | 455.2571 | 2.74 | 399 | 0.0225544 | 0.0263756 | 0.775124 |  | 36 | 502.96 | 466.7182 | 2.36 | 414 | 0.0201312 | 0.025164 | 0.702088 |  | 36 | 502.16 | 462.1694 | 2.82 | 382 | 0.029824 | 0.0339248 | 0.772768
37 | 500.68 | 465.0147 | 7.56 | 330 | 0 | 0.0006058 | 0.264461 |  | 37 | 500.83 | 444.7559 | 7.49 | 269 | 0 | 0.0002097 | 0.273296 |  | 37 | 501.48 | 439.7171 | 2.74 | 452 | 0.0029824 | 0.0356024 | 0.878788 |  | 37 | 501.77 | 443.3782 | 2.37 | 553 | 0.0176148 | 0.0281464 | 0.878788 |  | 37 | 501.49 | 442.9794 | 2.71 | 468 | 0.0019572 | 0.0320608 | 0.687952
38 | 502.58 | 491.8947 | 7.61 | 336 | 0.0001864 | 0.0003262 | 0.279186 |  | 38 | 503.97 | 471.2559 | 7.59 | 333 | 2.33e-05 | 0.0001398 | 0.2177337 |  | 38 | 501.06 | 458.6071 | 2.92 | 403 | 0.034484 | 0.0365344 | 1.006012 |  | 38 | 501.68 | 468.6982 | 2.37 | 448 | 0.0236728 | 0.056386 | 0.81282 |  | 38 | 503.7 | 468.5694 | 2.62 | 430 | 0.0239524 | 0.0264688 | 0.817532
39 | 502.66 | 587.0247 | 7.57 | 343 | 0 | 9.32e-05 | 0.368125 |  | 39 | 502.33 | 535.6659 | 7.53 | 345 | 0 | 0.000233 | 0.3296437 |  | 39 | 500.86 | 517.7171 | 2.72 | 430 | 0.0096928 | 0.0119296 | 0.852872 |  | 39 | 503.72 | 534.6582 | 2.48 | 448 | 0.0050328 | 0.0123024 | 0.874076 |  | 39 | 500.21 | 545.7394 | 2.75 | 420 | 0.0141664 | 0.0189196 | 0.504184
40 | 500.43 | 530.23 | 7.71 | 340 | 0.0001631 | 4.66e-05 | 0.2772227 |  | 40 | 501.24 | 551.55 | 7.73 | 345 | 0.0002563 | 0.0002796 | 0.2807567 |  | 40 | 500.81 | 572.83 | 2.79 | 565 | 0.0005592 | 0.0250708 | 0.973028 |  | 40 | 500.97 | 551.99 | 2.35 | 583 | 0.0011184 | 0.0203176 | 0.864652 |  | 40 | 501.56 | 554.62 | 2.67 | 572 | 0.0013048 | 0.0274008 | 0.841092
41 | 500.46 | 550.65 | 7.03 | 291 | 0.0005359 | 0.0007922 | 0.2342257 |  | 41 | 501.09 | 543.02 | 7.13 | 283 | 0.0002796 | 0.0003961 | 0.198493 |  | 41 | 500.06 | 568.91 | 2.55 | 423 | 0.0193856 | 0.0206904 | 0.728004 |  | 41 | 500.65 | 573.17 | 2.68 | 416 | 0.0311288 | 0.0345772 | 1.027216 |  | 41 | 500.14 | 581.01 | 2.67 | 396 | 0.033086 | 0.0357888 | 0.520676
42 | 500.36 | 536.36 | 7.79 | 308 | 0 | 0.0003262 | 0.2548407 |  | 42 | 500.03 | 560.58 | 7.72 | 319 | 0 | 6.99e-05 | 0.293911 |  | 42 | 500.59 | 527.83 | 2.58 | 415 | 0.027494 | 0.0328064 | 0.685596 |  | 42 | 502.42 | 563.54 | 2.31 | 433 | 0.0155644 | 0.01864 | 0.746852 |  | 42 | 500.29 | 531.04 | 2.45 | 414 | 0.020038 | 0.0250708 | 0.791616
43 | 500.25 | 550.86 | 7.71 | 288 | 0 | 0.0001864 | 0.313937 |  | 43 | 500.48 | 569.95 | 7.71 | 295 | 0 | 6.99e-05 | 0.309814 |  | 43 | 500.34 | 535.54 | 2.54 | 416 | 0.0241388 | 0.0272144 | 0.664392 |  | 43 | 500.16 | 561.58 | 2.36 | 429 | 0.0161236 | 0.0178944 | 0.779836 |  | 43 | 500.74 | 562.06 | 2.55 | 422 | 0.0226476 | 0.0259096 | 0.511252
44 | 500.26 | 527.88 | 7.85 | 339 | 0 | 0 | 0.2695657 |  | 44 | 500.31 | 536.2 | 7.73 | 344 | 0 | 0 | 0.219108 |  | 44 | 501.22 | 513.57 | 2.63 | 394 | 0.0421264 | 0.0454816 | 0.961248 |  | 44 | 500.31 | 539.7 | 2.36 | 421 | 0.0216224 | 0.0245116 | 0.87172 |  | 44 | 500.74 | 522.16 | 2.44 | 412 | 0.024698 | 0.0275872 | 0.885856
45 | 500.3 | 511.74 | 7.73 | 317 | 0.0001398 | 0 | 0.2477727 |  | 45 | 500.36 | 505.22 | 7.71 | 326 | 0 | 0.0003262 | 0.2899843 |  | 45 | 500.26 | 589.65 | 2.73 | 391 | 0.047532 | 0.049396 | 0.947112 |  | 45 | 500.39 | 504.35 | 2.35 | 414 | 0.029358 | 0.03262 | 0.867008 |  | 45 | 500.36 | 489.85 | 2.49 | 406 | 0.0342044 | 0.036348 | 0.791616
46 | 500.27 | 530.83 | 7.69 | 328 | 0 | 0 | 0.2681913 |  | 46 | 500.24 | 543.71 | 7.75 | 334 | 0 | 0.0001165 | 0.2766337 |  | 46 | 500.44 | 539.51 | 2.55 | 400 | 0.0291716 | 0.0342976 | 0.805752 |  | 46 | 500.3 | 497.12 | 2.35 | 405 | 0.031222 | 0.0356956 | 0.815176 |  | 46 | 500.15 | 474.06 | 2.64 | 393 | 0.0394236 | 0.043804 | 0.852872
47 | 500.08 | 468.53 | 7.83 | 325 | 0 | 0.000466 | 0.205561 |  | 47 | 501.51 | 507.38 | 7.75 | 326 | 0 | 4.66e-05 | 0.296856 |  | 47 | 500.7 | 451.77 | 2.73 | 392 | 0.040542 | 0.0464136 | 0.911772 |  | 47 | 500.14 | 507.72 | 2.34 | 409 | 0.0220884 | 0.02796 | 0.65968 |  | 47 | 500.32 | 495.25 | 2.47 | 405 | 0.032154 | 0.0383984 | 0.902348
48 | 500.49 | 495.43 | 7.64 | 351 | 0 | 0.0003029 | 0.2505213 |  | 48 | 500.55 | 500.87 | 7.67 | 348 | 0 | 0 | 0.2958743 |  | 48 | 500.28 | 485.27 | 2.74 | 382 | 0.0493028 | 0.052192 | 0.878788 |  | 48 | 500.35 | 504.01 | 2.33 | 407 | 0.0262824 | 0.0275872 | 0.687952 |  | 48 | 500.69 | 594.74 | 2.47 | 403 | 0.0347636 | 0.0392372 | 0.864652
49 | 500.19 | 494.65 | 7.7 | 337 | 0 | 0 | 0.286254 |  | 49 | 500.29 | 491.78 | 7.52 | 331 | 0 | 0 | 0.275063 |  | 49 | 500.23 | 483.5 | 2.69 | 390 | 0.0533104 | 0.0566656 | 0.935332 |  | 49 | 500.47 | 496.68 | 2.29 | 411 | 0.0282396 | 0.0306628 | 0.431148 |  | 49 | 500.22 | 486.68 | 2.45 | 406 | 0.0370936 | 0.0369072 | 0.956536
50 | 500.37 | 486.16 | 7.62 | 348 | 0 | 0 | 0.2937147 |  | 50 | 500.15 | 487.35 | 7.64 | 351 | 0 | 0 | 0.3047093 |  | 50 | 500.21 | 476.85 | 2.66 | 391 | 0.0589024 | 0.0622576 | 0.457064 |  | 50 | 500.4 | 487.48 | 2.34 | 411 | 0.0305696 | 0.033086 | 0.735072 |  | 50 | 500.82 | 478.94 | 2.51 | 401 | 0.0418468 | 0.0451088 | 0.987164
52 | 500.24 | 481.71 | 7.36 | 339 | 0 | 0 | 0.33573 |  | 52 | 500.38 | 480.86 | 7.36 | 335 | 0 | 0 | 0.3706773 |  | 52 | 500.32 | 477.18 | 2.72 | 378 | 0.0749328 | 0.0802452 | 1.0013 |  | 52 | 500.3 | 482.59 | 2.38 | 402 | 0.0017708 | 0.0452952 | 0.996588 |  | 52 | 500.77 | 478.88 | 2.56 | 374 | 0.0215292 | 0.083414 | 1.10732
53 | 500.33 | 479.31 | 7.26 | 259 | 0 | 0 | 0.3029423 |  | 53 | 500.39 | 479.52 | 7.35 | 302 | 0 | 0 | 0.2564113 |  | 53 | 500.77 | 466.58 | 2.72 | 359 | 0.088074 | 0.089938 | 0.50654 |  | 53 | 500.24 | 475.45 | 2.34 | 376 | 0.0441768 | 0.046134 | 0.8835 |  | 53 | 500.31 | 458.96 | 2.53 | 363 | 0.0753988 | 0.0760512 | 0.537168
54 | 500.37 | 495.76 | 7.16 | 326 | 0 | 0 | 0.311581 |  | 54 | 500.25 | 512.33 | 7.5 | 352 | 0 | 0.0004194 | 0.3143297 |  | 54 | 500.3 | 489.65 | 2.6 | 380 | 0.0544288 | 0.056852 | 1.08376 |  | 54 | 500.4 | 502.47 | 2.32 | 388 | 0.0290784 | 0.0300104 | 0.940044 |  | 54 | 500.27 | 495.03 | 2.5 | 396 | 0.0350432 | 0.0370004 | 0.904704
55 | 500.89 | 599.77 | 7.5 | 339 | 0 | 0.0004194 | 0.2230347 |  | 55 | 500.16 | 596.48 | 7.56 | 349 | 0 | 6.99e-05 | 0.33573 |  | 55 | 500.33 | 481.35 | 2.67 | 371 | 0.0607664 | 0.0637488 | 0.841092 |  | 55 | 500.5 | 493.86 | 2.34 | 383 | 0.0283328 | 0.0303832 | 1.020148 |  | 55 | 500.91 | 484.96 | 2.52 | 379 | 0.0397964 | 0.0427788 | 0.55366
56 | 500.25 | 549.75 | 7.7 | 367 | 0 | 2.33e-05 | 0.2693693 |  | 56 | 501.52 | 574.93 | 7.76 | 357 | 0 | 0 | 0.387562 |  | 56 | 500.76 | 537.1 | 2.56 | 392 | 0.0317812 | 0.0361616 | 1.187424 |  | 56 | 500.54 | 552.17 | 2.31 | 410 | 0.0115568 | 0.015844 | 1.170932 |  | 56 | 500.55 | 552.73 | 2.47 | 395 | 0.026096 | 0.0309424 | 1.088472
57 | 500.51 | 522.78 | 7.62 | 341 | 0.000233 | 0.0004893 | 0.2807567 |  | 57 | 501.35 | 530.78 | 7.67 | 339 | 0 | 0 | 0.2970523 |  | 57 | 501.15 | 519.76 | 2.6 | 412 | 0.0469728 | 0.0507008 | 0.62434 |  | 57 | 501.68 | 526.07 | 2.33 | 432 | 0.0171488 | 0.025164 | 0.85994 |  | 57 | 500.55 | 511.27 | 2.47 | 427 | 0.030756 | 0.0397964 | 0.91884
58 | 500.36 | 505.09 | 7.56 | 368 | 0 | 0 | 0.299801 |  | 58 | 500.9 | 517.62 | 7.66 | 357 | 0 | 0.0008388 | 0.3200233 |  | 58 | 500.32 | 489.45 | 2.67 | 381 | 0.062444 | 0.0696204 | 1.109676 |  | 58 | 500.5 | 508.37 | 2.33 | 396 | 0.0295444 | 0.0347636 | 0.874076 |  | 58 | 500.94 | 495.94 | 2.41 | 391 | 0.0474388 | 0.054988 | 0.98952
59 | 501.29 | 502.7 | 7.66 | 357 | 0.0001165 | 0.0002097 | 0.259749 |  | 59 | 500.13 | 512.31 | 7.68 | 357 | 0.0001631 | 0.0052658 | 0.286254 |  | 59 | 500.28 | 496.07 | 2.66 | 393 | 0.043804 | 0.0467864 | 0.857584 |  | 59 | 500.3 | 518.81 | 2.32 | 414 | 0.0178012 | 0.0207836 | 0.90706 |  | 59 | 500.48 | 509.92 | 2.44 | 420 | 0.0243252 | 0.0273076 | 0.973028
60 | 500.17 | 489.89 | 7.56 | 359 | 0 | 0 | 0.2787933 |  | 60 | 500.12 | 497.02 | 7.62 | 368 | 0 | 0.0001165 | 0.3013717 |  | 60 | 500.55 | 474.49 | 2.58 | 382 | 0.0679428 | 0.0720436 | 0.878788 |  | 60 | 500.25 | 492.53 | 2.33 | 393 | 0.0313152 | 0.0347636 | 0.843448 |  | 60 | 500.22 | 477.82 | 2.41 | 392 | 0.0481844 | 0.0515396 | 0.857584
61 | 500.16 | 510.58 | 7.55 | 348 | 0 | 0.0006757 | 0.3001937 |  | 61 | 500.21 | 517.53 | 7.68 | 336 | 0 | 0.0003262 | 0.302746 |  | 61 | 500.22 | 485.89 | 2.36 | 398 | 0.0420332 | 0.0472524 | 1.074336 |  | 61 | 500.85 | 513.78 | 2.26 | 401 | 0.0290784 | 0.0319676 | 1.038996 |  | 61 | 500.19 | 497.33 | 2.34 | 395 | 0.041008 | 0.0453884 | 0.996588
63 | 501.18 | 558.57 | 7.63 | 326 | 0 | 0.0001398 | 0.328073 |  | 63 | 500.65 | 523.33 | 7.68 | 329 | 0 | 0.0003728 | 0.3885437 |  | 63 | 500.72 | 595.91 | 2.47 | 457 | 0.0035416 | 0.0072696 | 1.104964 |  | 63 | 500.13 | 565.8 | 2.34 | 430 | 0.009786 | 0.0124888 | 1.067268 |  | 63 | 500.33 | 536.55 | 2.32 | 421 | 0.020038 | 0.0238592 | 1.123812
Sulfur and Iron Extraction
Sulfur |  |  |  | Iron
MEAN
Sample C | 9.467% |  |  | 13.09%
Sample D | 2.01% |  |  | 22.5%
Sample C | 567.2088 | g/L |  | 262 | g/L
Sample D | 119.8328 | g/L |  | 450 | g/L
Sample C - Water-fed | [19 empty] | Sample C - Acid-fed
Day | Ave. pH | σpH | Ave. Redox (mV) | σRedox | Ave. Fe2+ (g/L) | σFerrous | Ave. FeTotal (g/L) | σFe-Total | Iron Extraction |  |  |  | Ave. SO42- (g/L) | σSulfate | Sulfur Extraction |  |  |  |  | Day | Ave. pH | σpH | Ave. Redox (mV) | σRedox | Ave. Fe2+ (g/L) | σFerrous | Ave. FeTotal (g/L) | σFe-Total | Iron Extraction |  |  |  |  | Ave. SO42- (g/L) | σSulfate | SO42- (g/L) - Acid | σSulfate-Acid | Sulfur Extraction
[9 empty] | Fe-Ext.1 | Fe-Ext.2 | Ave. Fe-Ext | σFe-Ext. |  |  | S-Ext.1 | S-Ext.2 | Ave. S-Ext. | σS-Ext. | [10 empty] | Fe-Ext.1 | Fe-Ext.2 | Fe-Ext.3 | Ave. Fe-Ext | σFe-Ext. |  |  |  |  | S-Ext.1 | S-Ext.2 | S-Ext.3 | Ave. S-Ext. | σS-Ext.
0 | 7.38 | 0.08485281 | 298 | 16.97056 | 0.00017475 | 8.237794e-05 | 0.00154945 | 0.00153223 | 0.0001779% | 0.001005% | 0.0005914% | 0.0005848% | 0.3642965 | 0.09870716 | 0.07653% | 0.05192% | 0.06423% | 0.0174% |  | 0 | 7.043333 | 0.06658328 | 229.3333 | 62.74021 | 0.0008621 | 0.0003586989 | 0.0015611 | 0.0007109364 | 0.0004091% | 0.0009071% | 0.0004713% | 0.0005958% | 0.0002713% | 0.767467 | 0.1584443 | 0.167865 | 0.1584443 | 0.04393% | 0.04746% | -0.002596% | 0.02959% | 0.02793%
1 | 7.485 | 0.09192388 | 271.5 | 0.7071068 | 0.00017475 | 8.237794e-05 | 0.00203875 | 0.0020924 | 0.0005158% | 0.00104% | 0.0007781% | 0.000371% | 0.5792815 | 0.1145336 | 0.1164% | 0.08785% | 0.1021% | 0.02019% |  | 1 | 6.53 | 0.3377869 | 381.6667 | 291.4624 | 0.001530033 | 0.0009487612 | 0.0023999 | 0.00105888 | 0.0005781% | 0.001281% | 0.0008893% | 0.000916% | 0.000352% | 1.501754 | 0.1942443 | 0.2683877 | 0.03580003 | 0.06708% | 0.06667% | 0.008204% | 0.04732% | 0.03387%
2 | 7.445 | 0.1626346 | 299 | 5.656854 | 0.00017475 | 8.237794e-05 | 0.00203875 | 0.0020924 | 0.0005158% | 0.00104% | 0.0007781% | 0.000371% | 0.7442015 | 0.1861692 | 0.1366% | 0.1259% | 0.1312% | 0.007563% |  | 2 | 6.206667 | 0.2709859 | 263.3333 | 15.50269 | 0.0081084 | 0.008571471 | 0.0045901 | 0.001628182 | 0.001165% | 0.002268% | 0.001823% | 0.001752% | 0.0005548% | 2.266276 | 0.2228336 | 0.4062137 | 0.02858926 | 0.08557% | 0.09367% | 0.03562% | 0.07162% | 0.03144%
3 | 7.42 | 0 | 299 | 19.79899 | 0.000233 | 9.885353e-05 | 0.00210865 | 0.002158302 | 0.0005247% | 0.001085% | 0.0008048% | 0.0003962% | 0.8908625 | 0.2569718 | 0.1712% | 0.1429% | 0.1571% | 0.02005% |  | 3 | 6.203333 | 0.3121431 | 256.6667 | 36.52853 | 0.009304467 | 0.008866502 | 0.006190033 | 0.001875133 | 0.001876% | 0.002864% | 0.002348% | 0.002363% | 0.0004937% | 3.242445 | 0.268856 | 0.601369 | 0.04602248 | 0.1128% | 0.1369% | 0.06843% | 0.106% | 0.03471%
4 | 7.545 | 0.1343503 | 292 | 4.242641 | 0.0002563 | 0.0001318047 | 0.0021669 | 0.00224068 | 0.0005247% | 0.001129% | 0.0008271% | 0.0004276% | 1.2124565 | 0.4318959 | 0.2061% | 0.2214% | 0.2138% | 0.01079% |  | 4 | 5.263333 | 1.300205 | 281.3333 | 83.21258 | 0.01235677 | 0.009774604 | 0.009607367 | 0.002722412 | 0.00281% | 0.004393% | 0.003797% | 0.003667% | 0.0007995% | 3.611552 | 0.314363 | 0.3508477 | 0.045507 | 0.06023% | 0.1003% | 0.02503% | 0.06186% | 0.03767%
5 | 7.7 | 0.02828427 | 260.5 | 37.47666 | 0.0002563 | 0.0001318047 | 0.0021669 | 0.00224068 | 0.0005247% | 0.001129% | 0.0008271% | 0.0004276% | 1.2583985 | 0.4685466 | 0.2097% | 0.2341% | 0.2219% | 0.01726% |  | 5 | 4.976667 | 1.425915 | 299.6667 | 62.13963 | 0.01484987 | 0.01150069 | 0.01264413 | 0.004075083 | 0.003388% | 0.005958% | 0.005131% | 0.004826% | 0.001312% | 4.36233 | 0.3974712 | 0.6092223 | 0.08310816 | 0.1134% | 0.129% | 0.07985% | 0.1074% | 0.0251%
6 | 7.775 | 0.2192031 | 278.5 | 2.12132 | 0.0003495 | 0.0001647559 | 0.0022601 | 0.002273631 | 0.0005514% | 0.001174% | 0.0008626% | 0.0004402% | 1.3049295 | 0.486039 | 0.2157% | 0.2444% | 0.2301% | 0.02034% |  | 6 | 4.203333 | 1.753748 | 350.3333 | 103.2295 | 0.01916037 | 0.01225173 | 0.017009 | 0.004902917 | 0.004731% | 0.007933% | 0.006812% | 0.006492% | 0.001625% | 5.197925 | 0.5457745 | 0.780425 | 0.1483033 | 0.1138% | 0.1697% | 0.1293% | 0.1376% | 0.02885%
7 | 7.56 | 0.02828427 | 296 | 1.414214 | 0.0003495 | 0.0001647559 | 0.0022601 | 0.002273631 | 0.0005514% | 0.001174% | 0.0008626% | 0.0004402% | 1.3873895 | 0.516026 | 0.2265% | 0.2627% | 0.2446% | 0.02563% |  | 7 | 5.206667 | 2.132424 | 315 | 104.0433 | 0.0212962 | 0.01583072 | 0.0191759 | 0.008656098 | 0.004731% | 0.01041% | 0.006812% | 0.007319% | 0.002875% | 6.084566 | 0.6660536 | 1.367854 | 0.1202791 | 0.1956% | 0.2744% | 0.2535% | 0.2412% | 0.04078%
8 | 7.815 | 0.1343503 | 293.5 | 10.6066 | 0.0007223 | 0.0006919747 | 0.0026562 | 0.00280085 | 0.0005603% | 0.001467% | 0.001014% | 0.0006414% | 1.5475975 | 0.574334 | 0.2475% | 0.2982% | 0.2728% | 0.03591% |  | 8 | 4.923333 | 1.788081 | 366.6667 | 69.47182 | 0.02594843 | 0.01803947 | 0.0243019 | 0.01111885 | 0.005923% | 0.01342% | 0.008484% | 0.009276% | 0.003811% | 6.83456 | 0.7341063 | 1.507644 | 0.06805266 | 0.2064% | 0.3063% | 0.2846% | 0.2658% | 0.05254%
9 | 7.555 | 0.0212132 | 272.5 | 2.12132 | 0.0007223 | 0.0006919747 | 0.0026562 | 0.00280085 | 0.0005603% | 0.001467% | 0.001014% | 0.0006414% | 1.5475975 | 0.574334 | 0.2475% | 0.2982% | 0.2728% | 0.03591% |  | 9 | 4.353333 | 1.889585 | 450 | 89.06178 | 0.02594843 | 0.01803947 | 0.0243019 | 0.01111885 | 0.005923% | 0.01342% | 0.008484% | 0.009276% | 0.003811% | 6.83456 | 0.7341063 | 0.9822557 | 0 | 0.1138% | 0.2137% | 0.192% | 0.1732% | 0.05254%
10 | 7.685 | 0.06363961 | 304 | 14.14214 | 0.00099025 | 0.001070913 | 0.0026562 | 0.00280085 | 0.0005603% | 0.001467% | 0.001014% | 0.0006414% | 1.5475975 | 0.574334 | 0.2475% | 0.2982% | 0.2728% | 0.03591% |  | 10 | 3.8 | 1.423903 | 365.3333 | 80.62464 | 0.03183557 | 0.0209055 | 0.03062397 | 0.0144981 | 0.007115% | 0.01718% | 0.01077% | 0.01169% | 0.005096% | 6.83456 | 0.7341063 | 0.3673397 | 0 | 0.0054% | 0.1053% | 0.08359% | 0.06476% | 0.05254%
11 | 7.675 | 0.1202082 | 283 | 8.485281 | 0.0010485 | 0.001153291 | 0.00271445 | 0.002883228 | 0.0005603% | 0.001512% | 0.001036% | 0.0006729% | 1.655679 | 0.590577 | 0.2645% | 0.3193% | 0.2919% | 0.03877% |  | 11 | 3.306667 | 0.7427202 | 375.6667 | 67.30032 | 0.03890323 | 0.02265755 | 0.03852267 | 0.01727423 | 0.009293% | 0.02139% | 0.01343% | 0.0147% | 0.006147% | 7.842928 | 0.7874685 | 0.7113157 | 0.05336223 | 0.0648% | 0.1572% | 0.1542% | 0.1254% | 0.05251%
12 | 7.895 | 0.007071068 | 308.5 | 2.12132 | 0.0012815 | 0.001482803 | 0.00294745 | 0.00321274 | 0.0007381% | 0.001512% | 0.001125% | 0.0005471% | 1.7578705 | 0.5959913 | 0.2832% | 0.3367% | 0.3099% | 0.03782% |  | 12 | 3.583333 | 1.222307 | 386.3333 | 40.10403 | 0.04630487 | 0.02594692 | 0.04638253 | 0.02094798 | 0.01127% | 0.02599% | 0.01586% | 0.0177% | 0.007531% | 8.608628 | 0.9119804 | 0.8950837 | 0.1245119 | 0.1092% | 0.2029% | 0.1613% | 0.1578% | 0.04693%
13 | 7.565 | 0.07778175 | 263 | 8.485281 | 0.0013747 | 0.001581656 | 0.00297075 | 0.003245691 | 0.0007381% | 0.00153% | 0.001134% | 0.0005597% | 1.8326735 | 0.6068199 | 0.2977% | 0.3485% | 0.3231% | 0.03591% |  | 13 | 2.906667 | 0.4308519 | 413 | 19.69772 | 0.0558967 | 0.02862311 | 0.05683647 | 0.02444735 | 0.01396% | 0.03135% | 0.01977% | 0.02169% | 0.008851% | 9.425374 | 1.101288 | 0.9861823 | 0.1893077 | 0.08681% | 0.2399% | 0.1949% | 0.1739% | 0.07867%
14 | 7.675 | 0.007071068 | 159 | 70.71068 | 0.00159605 | 0.001894693 | 0.00297075 | 0.003245691 | 0.0007381% | 0.00153% | 0.001134% | 0.0005597% | 1.918373 | 0.6147332 | 0.3118% | 0.3646% | 0.3382% | 0.0373% |  | 14 | 2.613333 | 0.546382 | 499.3333 | 55.73449 | 0.0636323 | 0.03471048 | 0.0695039 | 0.02583058 | 0.0182% | 0.03657% | 0.02482% | 0.02653% | 0.009305% | 10.202069 | 1.286235 | 1.077281 | 0.1849473 | 0.1167% | 0.2793% | 0.1737% | 0.1899% | 0.08251%
15 | 7.845 | 0.007071068 | 265 |  | 0.0017475 | 0.002010022 | 0.00306395 | 0.003311593 | 0.0007559% | 0.001583% | 0.001169% | 0.0005848% | 2.0028945 | 0.6209805 | 0.3275% | 0.3787% | 0.3531% | 0.0362% |  | 15 | 2.91 | 0.3819686 | 407.6667 | 9.291573 | 0.07243193 | 0.03607633 | 0.0789404 | 0.02752572 | 0.02112% | 0.04078% | 0.02848% | 0.03013% | 0.009934% | 11.003109 | 1.346624 | 1.369425 | 0.06038902 | 0.157% | 0.3408% | 0.2265% | 0.2414% | 0.09281%
16 | 7.545 | 0.0212132 | 373 | 22.62742 | 0.00187565 | 0.002125351 | 0.0031921 | 0.003426922 | 0.000836% | 0.001601% | 0.001218% | 0.0005408% | 2.1395425 | 0.6480521 | 0.3482% | 0.4062% | 0.3772% | 0.04097% |  | 16 | 2.733333 | 0.2230097 | 423.6667 | 4.163332 | 0.0829946 | 0.03815439 | 0.0909632 | 0.03019365 | 0.02455% | 0.04609% | 0.03352% | 0.03472% | 0.01082% | 11.985561 | 1.428374 | 1.708689 | 0.08175014 | 0.2044% | 0.4164% | 0.283% | 0.3012% | 0.1072%
17 | 7.765 | 0.007071068 | 283.5 | 3.535534 | 0.0019805 | 0.002207729 | 0.00341345 | 0.0035093 | 0.0009427% | 0.001663% | 0.001303% | 0.0005094% | 2.277859 | 0.6531887 | 0.3733% | 0.4299% | 0.4016% | 0.04007% |  | 17 | 2.936667 | 0.4834598 | 413.6667 | 13.6504 | 0.09236897 | 0.03941028 | 0.1017589 | 0.03173521 | 0.028% | 0.05065% | 0.03788% | 0.03884% | 0.01136% | 12.76932 | 1.53914 | 1.9812 | 0.1107654 | 0.2363% | 0.4588% | 0.3528% | 0.3493% | 0.1113%
18 | 7.865 | 0.007071068 | 307 | 4.242641 | 0.0021436 | 0.002372485 | 0.00357655 | 0.003674056 | 0.001049% | 0.001681% | 0.001365% | 0.0004465% | 2.40528 | 0.6873406 | 0.3915% | 0.4566% | 0.4241% | 0.04609% |  | 18 | 2.82 | 0.2570992 | 414.6667 | 8.962886 | 0.1014327 | 0.04088777 | 0.1118245 | 0.03252432 | 0.0315% | 0.05459% | 0.04196% | 0.04268% | 0.01156% | 13.52324 | 1.723089 | 2.11078 | 0.1839491 | 0.2609% | 0.5132% | 0.3424% | 0.3721% | 0.1288%
19 | 7.63 | 0.01414214 | 253.5 | 2.12132 | 0.00231835 | 0.002487814 | 0.0038212 | 0.003822336 | 0.001103% | 0.001814% | 0.001458% | 0.0005031% | 2.533682 | 0.6978915 | 0.4154% | 0.478% | 0.4467% | 0.04423% |  | 19 | 2.816667 | 0.3010537 | 525.3333 | 27.61038 | 0.1062713 | 0.04858754 | 0.12196 | 0.0397056 | 0.0362% | 0.06069% | 0.04277% | 0.04655% | 0.01268% | 14.42324 | 1.784886 | 2.336956 | 0.0617973 | 0.2891% | 0.563% | 0.3839% | 0.412% | 0.1391%
20 | 7.72 | 0.01414214 | 286.5 | 0.7071068 | 0.00231835 | 0.002487814 | 0.0038212 | 0.003822336 | 0.001103% | 0.001814% | 0.001458% | 0.0005031% | 2.6672865 | 0.7391236 | 0.4441% | 0.4964% | 0.4702% | 0.03696% |  | 20 | 2.87 | 0.3004996 | 547.3333 | 7.234178 | 0.1069159 | 0.04923841 | 0.1355516 | 0.05211836 | 0.0462% | 0.06571% | 0.0433% | 0.05174% | 0.01219% | 15.093125 | 1.868858 | 2.267061 | 0.08397193 | 0.2725% | 0.5672% | 0.3594% | 0.3997% | 0.1514%
21 | 7.78 | 0.02828427 | 307.5 | 10.6066 | 0.00233 | 0.002504289 | 0.00408915 | 0.003838812 | 0.001209% | 0.001912% | 0.001561% | 0.0004968% | 2.8121805 | 0.7419002 | 0.47% | 0.5216% | 0.4958% | 0.03647% |  | 21 | 2.97 | 0.4471018 | 542.6667 | 35.24675 | 0.1074441 | 0.04968437 | 0.1468366 | 0.0611451 | 0.05252% | 0.07198% | 0.04363% | 0.05604% | 0.0145% | 15.762229 | 1.95603 | 2.026749 | 0.087172 | 0.2272% | 0.5414% | 0.3033% | 0.3573% | 0.1639%
22 | 7.84 | 0.01414214 | 298.5 | 4.949747 | 0.00236495 | 0.002553716 | 0.00455515 | 0.004036519 | 0.001441% | 0.002037% | 0.001739% | 0.0004213% | 2.970131 | 0.7514794 | 0.4967% | 0.5506% | 0.5236% | 0.03816% |  | 22 | 2.976667 | 0.2968726 | 547 | 10.81665 | 0.1081508 | 0.04992689 | 0.1559236 | 0.06836618 | 0.05552% | 0.07841% | 0.04461% | 0.05951% | 0.01725% | 16.65123 | 2.01414 | 2.333814 | 0.05810936 | 0.2883% | 0.5838% | 0.3623% | 0.4115% | 0.1538%
23 | 7.785 | 0.06363961 | 298 | 4.242641 | 0.00236495 | 0.002553716 | 0.00455515 | 0.004036519 | 0.001441% | 0.002037% | 0.001739% | 0.0004213% | 3.1219945 | 0.7727202 | 0.5208% | 0.58% | 0.5504% | 0.0419% |  | 23 | 2.99 | 0.5828379 | 511 | 115.8836 | 0.1147447 | 0.06044685 | 0.1755034 | 0.07095703 | 0.06207% | 0.08693% | 0.05195% | 0.06699% | 0.018% | 17.404361 | 2.13684 | 2.413133 | 0.1227006 | 0.3036% | 0.6187% | 0.354% | 0.4254% | 0.1692%
24 | 7.815 | 0.0212132 | 297 | 7.071068 | 0.00236495 | 0.002553716 | 0.00455515 | 0.004036519 | 0.001441% | 0.002037% | 0.001739% | 0.0004213% | 3.248728 | 0.812564 | 0.5382% | 0.6074% | 0.5728% | 0.04893% |  | 24 | 2.856667 | 0.3066486 | 537.3333 | 24.4404 | 0.115669 | 0.06077992 | 0.1845981 | 0.07706453 | 0.06546% | 0.09277% | 0.05314% | 0.07046% | 0.02028% | 18.18106 | 2.431145 | 2.786952 | 0.2943052 | 0.3107% | 0.7043% | 0.4591% | 0.4913% | 0.1988%
25 | 7.87 | 0.04242641 | 277 | 1.414214 | 0.0025164 | 0.002767899 | 0.0047066 | 0.004250702 | 0.001441% | 0.002152% | 0.001796% | 0.0005031% | 3.365939 | 0.840052 | 0.5623% | 0.6246% | 0.5934% | 0.04408% |  | 25 | 2.79 | 0.2662705 | 560.3333 | 18.82374 | 0.117564 | 0.06110639 | 0.2012188 | 0.08390285 | 0.07259% | 0.1012% | 0.05657% | 0.0768% | 0.02264% | 19.015865 | 2.508619 | 3.004489 | 0.07747384 | 0.3335% | 0.7529% | 0.5027% | 0.5297% | 0.211%
26 | 7.575 | 0.1767767 | 309 | 22.62742 | 0.0025397 | 0.002767899 | 0.0047299 | 0.004250702 | 0.00145% | 0.002161% | 0.001805% | 0.0005031% | 3.532331 | 0.8729544 | 0.5957% | 0.6498% | 0.6228% | 0.03828% |  | 26 | 2.803333 | 0.2800595 | 557.6667 | 23.00725 | 0.1202202 | 0.06298128 | 0.218321 | 0.0870091 | 0.07948% | 0.1087% | 0.06177% | 0.08333% | 0.02372% | 19.741513 | 2.734439 | 3.270717 | 0.2258199 | 0.336% | 0.8322% | 0.5617% | 0.5766% | 0.2484%
27 | 7.61 | 0.04242641 | 263 | 45.25483 | 0.00276105 | 0.002817326 | 0.0050794 | 0.004349555 | 0.00161% | 0.002268% | 0.001939% | 0.0004653% | 3.704025 | 0.8764251 | 0.6264% | 0.6797% | 0.653% | 0.03767% |  | 27 | 2.503333 | 0.1892969 | 538 | 35.59494 | 0.1227522 | 0.06488581 | 0.2359902 | 0.08875183 | 0.08685% | 0.1155% | 0.06782% | 0.09007% | 0.02403% | 20.66821 | 2.83633 | 3.542442 | 0.1018908 | 0.3755% | 0.9007% | 0.5974% | 0.6245% | 0.2637%
28 | 7.58 | 0.05656854 | 252 | 8.485281 | 0.00276105 | 0.002817326 | 0.005126 | 0.004415458 | 0.001645% | 0.002268% | 0.001956% | 0.0004402% | 3.857852 | 0.8790629 | 0.6532% | 0.7071% | 0.6801% | 0.03813% |  | 28 | 2.803333 | 0.2557994 | 422 | 13 | 0.1338197 | 0.06971015 | 0.2548243 | 0.09134853 | 0.09348% | 0.1221% | 0.07615% | 0.09726% | 0.02323% | 21.35694 | 2.870417 | 3.908408 | 0.03408745 | 0.4469% | 0.9614% | 0.6589% | 0.6891% | 0.2585%
29 | 7.755 | 0.04949747 | 195.5 | 9.192388 | 0.00276105 | 0.002817326 | 0.0051726 | 0.00448136 | 0.001645% | 0.002303% | 0.001974% | 0.0004653% | 4.0443685 | 0.8882256 | 0.6849% | 0.7411% | 0.713% | 0.03975% |  | 29 | 2.236667 | 0.2055075 | 421.3333 | 8.736895 | 0.1338197 | 0.06971015 | 0.3002749 | 0.1011311 | 0.1117% | 0.1354% | 0.09675% | 0.1146% | 0.0195% | 22.60484 | 2.885564 | 3.91469 | 0.01514696 | 0.4511% | 0.9605% | 0.6589% | 0.6902% | 0.2562%
30 | 7.665 | 0.106066 | 279.5 | 3.535534 | 0.00276105 | 0.002817326 | 0.0052192 | 0.004547262 | 0.001645% | 0.002339% | 0.001992% | 0.0004905% | 4.267501 | 0.9061345 | 0.7265% | 0.7782% | 0.7524% | 0.03659% |  | 30 | 2.713333 | 0.2203028 | 416.3333 | 9.0185 | 0.149819 | 0.07661094 | 0.3256253 | 0.1041612 | 0.1214% | 0.1439% | 0.1076% | 0.1243% | 0.01835% | 23.320277 | 3.03569 | 4.085893 | 0.1501261 | 0.4922% | 1.01% | 0.6589% | 0.7204% | 0.2643%
31 | 7.735 | 0.0212132 | 281 | 14.14214 | 0.00297075 | 0.002817326 | 0.0052192 | 0.004547262 | 0.001645% | 0.002339% | 0.001992% | 0.0004905% | 4.468547 | 0.9219609 | 0.7639% | 0.8117% | 0.7878% | 0.0338% |  | 31 | 2.666667 | 0.2182506 | 406.6667 | 16.16581 | 0.1698259 | 0.08328326 | 0.3471545 | 0.1107823 | 0.1318% | 0.1494% | 0.1164% | 0.1325% | 0.0165% | 24.0043 | 3.071756 | 4.195054 | 0.03606553 | 0.508% | 1.037% | 0.6742% | 0.7396% | 0.2703%
32 | 7.725 | 0.0212132 | 274 | 5.656854 | 0.00297075 | 0.002817326 | 0.0052425 | 0.004580213 | 0.001645% | 0.002357% | 0.002001% | 0.0005031% | 4.5350055 | 0.9245987 | 0.776% | 0.8231% | 0.7995% | 0.03334% |  | 32 | 2.65 | 0.2306513 | 416.3333 | 14.97776 | 0.1880621 | 0.08449605 | 0.3681245 | 0.1133466 | 0.1398% | 0.1564% | 0.1253% | 0.1405% | 0.01552% | 24.72759 | 3.090157 | 4.414162 | 0.01840095 | 0.5445% | 1.074% | 0.7166% | 0.7782% | 0.2698%
33 | 7.715 | 0.007071068 | 292 | 4.242641 | 0.00306395 | 0.00294913 | 0.0052425 | 0.004580213 | 0.001645% | 0.002357% | 0.002001% | 0.0005031% | 4.695999 | 0.9651366 | 0.8094% | 0.8464% | 0.8279% | 0.02619% |  | 33 | 2.616667 | 0.2042874 | 571 | 16.70329 | 0.1884659 | 0.0848489 | 0.3882557 | 0.1156541 | 0.1482% | 0.1644% | 0.132% | 0.1482% | 0.01617% | 25.21372 | 3.511152 | 4.391388 | 0.4209951 | 0.5832% | 1.113% | 0.6269% | 0.7742% | 0.2938%
34 | 7.73 | 0.04242641 | 283.5 | 0.7071068 | 0.00306395 | 0.00294913 | 0.005359 | 0.004646116 | 0.001672% | 0.002419% | 0.002045% | 0.0005282% | 4.883203 | 0.9960954 | 0.8463% | 0.8756% | 0.8609% | 0.02073% |  | 34 | 2.66 | 0.1637071 | 414.6667 | 18.44813 | 0.2082243 | 0.0920253 | 0.4107479 | 0.1208778 | 0.1568% | 0.1709% | 0.1426% | 0.1568% | 0.01418% | 25.85926 | 3.551411 | 4.60814 | 0.04025935 | 0.6206% | 1.144% | 0.6726% | 0.8124% | 0.2884%
35 | 7.64 | 0.01414214 | 287 | 2.828427 | 0.0032387 | 0.003097411 | 0.00574345 | 0.004860298 | 0.001876% | 0.002508% | 0.002192% | 0.0004465% | 5.118901 | 1.019557 | 0.8907% | 0.9142% | 0.9025% | 0.01659% |  | 35 | 2.756667 | 0.3500476 | 402 | 17.52142 | 0.2311826 | 0.09789049 | 0.4357877 | 0.1260117 | 0.168% | 0.1783% | 0.1527% | 0.1663% | 0.01285% | 26.69721 | 3.602234 | 4.890074 | 0.05082266 | 0.66% | 1.198% | 0.7287% | 0.8621% | 0.2926%
36 | 7.705 | 0.03535534 | 290 |  | 0.00325035 | 0.003113886 | 0.0060114 | 0.004876774 | 0.001974% | 0.002615% | 0.002294% | 0.0004528% | 5.381497 | 1.051349 | 0.941% | 0.9565% | 0.9488% | 0.01099% |  | 36 | 2.64 | 0.2457641 | 398.3333 | 16.01041 | 0.2553525 | 0.1029348 | 0.4642758 | 0.1307588 | 0.178% | 0.1879% | 0.1657% | 0.1772% | 0.01112% | 27.4472 | 3.643738 | 5.041644 | 0.04150396 | 0.6912% | 1.216% | 0.7594% | 0.8889% | 0.2854%
37 | 7.525 | 0.04949747 | 299.5 | 43.13351 | 0.00325035 | 0.003113886 | 0.00641915 | 0.005156859 | 0.002205% | 0.002695% | 0.00245% | 0.0003459% | 5.650375 | 1.057597 | 0.9876% | 1.005% | 0.9962% | 0.01209% |  | 37 | 2.606667 | 0.2055075 | 491 | 54.28628 | 0.2628706 | 0.1116938 | 0.4962123 | 0.1344883 | 0.1916% | 0.1986% | 0.1779% | 0.1894% | 0.01053% | 28.26238 | 3.753917 | 5.168868 | 0.1101792 | 0.7248% | 1.25% | 0.7594% | 0.9113% | 0.2935%
38 | 7.6 | 0.01414214 | 334.5 | 2.12132 | 0.0033552 | 0.003229215 | 0.00665215 | 0.005288664 | 0.00233% | 0.002748% | 0.002539% | 0.0002956% | 5.898835 | 1.10105 | 1.037% | 1.043% | 1.04% | 0.00443% |  | 38 | 2.636667 | 0.2753785 | 427 | 22.6495 | 0.2902403 | 0.1178565 | 0.5360087 | 0.1497113 | 0.2056% | 0.2201% | 0.188% | 0.2046% | 0.01608% | 29.14117 | 3.864122 | 5.329076 | 0.1102044 | 0.7755% | 1.266% | 0.7768% | 0.9395% | 0.2829%
39 | 7.55 | 0.02828427 | 344 | 1.414214 | 0.0033552 | 0.003229215 | 0.00681525 | 0.005387517 | 0.002366% | 0.002837% | 0.002601% | 0.0003333% | 6.247719 | 1.12826 | 1.102% | 1.101% | 1.101% | 0.0003671% |  | 39 | 2.65 | 0.1479865 | 432.6667 | 14.1892 | 0.299871 | 0.1224236 | 0.5503926 | 0.1536438 | 0.2101% | 0.2248% | 0.1952% | 0.2101% | 0.0148% | 29.88488 | 4.071828 | 5.818338 | 0.2077069 | 0.881% | 1.375% | 0.8209% | 1.026% | 0.3043%
40 | 7.72 | 0.01414214 | 342.5 | 3.535534 | 0.0035649 | 0.003295118 | 0.00697835 | 0.005552273 | 0.002383% | 0.002944% | 0.002663% | 0.0003962% | 6.526709 | 1.130759 | 1.151% | 1.151% | 1.151% | 7.343e-05% |  | 40 | 2.603333 | 0.2274496 | 573.3333 | 9.073772 | 0.3008651 | 0.1228116 | 0.5746557 | 0.1572538 | 0.2197% | 0.2326% | 0.2057% | 0.2193% | 0.01345% | 30.7778 | 4.142194 | 5.950274 | 0.07036517 | 0.9184% | 1.394% | 0.835% | 1.049% | 0.3014%
41 | 7.08 | 0.07071068 | 287 | 5.656854 | 0.00397265 | 0.003476349 | 0.0075725 | 0.005832358 | 0.002686% | 0.003095% | 0.00289% | 0.0002893% | 6.743068 | 1.156026 | 1.192% | 1.186% | 1.189% | 0.004381% |  | 41 | 2.633333 | 0.07234178 | 411.6667 | 14.0119 | 0.3287319 | 0.1302215 | 0.6050078 | 0.1656431 | 0.2276% | 0.2458% | 0.2194% | 0.2309% | 0.01353% | 31.53643 | 4.396849 | 6.126974 | 0.2546552 | 0.9441% | 1.472% | 0.8242% | 1.08% | 0.3448%
42 | 7.755 | 0.04949747 | 313.5 | 7.778175 | 0.00397265 | 0.003476349 | 0.00777055 | 0.00601359 | 0.00281% | 0.003121% | 0.002966% | 0.0002201% | 7.017444 | 1.183653 | 1.237% | 1.238% | 1.237% | 0.0004895% |  | 42 | 2.446667 | 0.1350309 | 420.6667 | 10.69268 | 0.3497641 | 0.1362481 | 0.6305135 | 0.1727363 | 0.2401% | 0.2529% | 0.2289% | 0.2407% | 0.012% | 32.277789 | 4.450072 | 6.293465 | 0.05322336 | 0.9637% | 1.503% | 0.8624% | 1.11% | 0.3441%
43 | 7.71 | 0 | 291.5 | 4.949747 | 0.00397265 | 0.003476349 | 0.0078987 | 0.006095968 | 0.002881% | 0.003148% | 0.003015% | 0.0001887% | 7.32932 | 1.186568 | 1.292% | 1.292% | 1.292% | 2.448e-05% |  | 43 | 2.483333 | 0.1069268 | 422.3333 | 6.506407 | 0.3707341 | 0.1405109 | 0.6541863 | 0.1777829 | 0.2505% | 0.2597% | 0.2388% | 0.2497% | 0.01048% | 32.92962 | 4.584804 | 6.591892 | 0.1347322 | 1.018% | 1.578% | 0.8902% | 1.162% | 0.3656%
44 | 7.79 | 0.08485281 | 341.5 | 3.535534 | 0.00397265 | 0.003476349 | 0.0078987 | 0.006095968 | 0.002881% | 0.003148% | 0.003015% | 0.0001887% | 7.5736565 | 1.222247 | 1.34% | 1.331% | 1.335% | 0.006315% |  | 44 | 2.476667 | 0.1386843 | 409 | 13.74773 | 0.4002163 | 0.1515685 | 0.6867131 | 0.1891069 | 0.2679% | 0.2691% | 0.2494% | 0.2621% | 0.01106% | 33.83589 | 4.632934 | 6.817282 | 0.04813011 | 1.068% | 1.611% | 0.9264% | 1.202% | 0.3616%
45 | 7.72 | 0.01414214 | 321.5 | 6.363961 | 0.00404255 | 0.003575203 | 0.0080618 | 0.006326626 | 0.002881% | 0.003273% | 0.003077% | 0.0002767% | 7.842535 | 1.252095 | 1.383% | 1.382% | 1.383% | 0.001052% |  | 45 | 2.523333 | 0.1921805 | 403.6667 | 11.67619 | 0.4372478 | 0.1609795 | 0.7261678 | 0.1979159 | 0.2867% | 0.2815% | 0.2632% | 0.2772% | 0.01234% | 34.704469 | 4.710694 | 7.019113 | 0.0777599 | 1.117% | 1.647% | 0.9484% | 1.237% | 0.3643%
46 | 7.72 | 0.04242641 | 331 | 4.242641 | 0.00404255 | 0.003575203 | 0.00812005 | 0.006409004 | 0.002881% | 0.003317% | 0.003099% | 0.0003081% | 8.1149475 | 1.258065 | 1.431% | 1.431% | 1.431% | 2.453e-16% |  | 46 | 2.513333 | 0.1484363 | 399.3333 | 6.027714 | 0.4705202 | 0.1664044 | 0.7641002 | 0.2030486 | 0.2998% | 0.2952% | 0.2799% | 0.2916% | 0.01039% | 35.529069 | 4.735628 | 7.231153 | 0.02493356 | 1.151% | 1.682% | 0.9908% | 1.275% | 0.362%
47 | 7.79 | 0.05656854 | 325.5 | 0.7071068 | 0.00404255 | 0.003575203 | 0.00837635 | 0.006705564 | 0.003059% | 0.003335% | 0.003197% | 0.0001949% | 8.366156 | 1.32262 | 1.467% | 1.483% | 1.475% | 0.01138% |  | 47 | 2.513333 | 0.1985783 | 402 | 8.888194 | 0.502115 | 0.1756439 | 0.8016909 | 0.2123019 | 0.3175% | 0.3058% | 0.2946% | 0.306% | 0.01146% | 36.353669 | 4.87853 | 7.490313 | 0.1429026 | 1.212% | 1.699% | 1.05% | 1.321% | 0.3377%
48 | 7.655 | 0.0212132 | 349.5 | 2.12132 | 0.00404255 | 0.003575203 | 0.0085278 | 0.006919747 | 0.003175% | 0.003335% | 0.003255% | 0.0001132% | 8.639354 | 1.35469 | 1.511% | 1.535% | 1.523% | 0.01704% |  | 48 | 2.513333 | 0.2084067 | 397.3333 | 13.42882 | 0.5388979 | 0.1872862 | 0.841363 | 0.2246101 | 0.3374% | 0.3164% | 0.3096% | 0.3211% | 0.01453% | 37.164133 | 4.984864 | 7.754185 | 0.1063337 | 1.271% | 1.724% | 1.106% | 1.367% | 0.3199%
49 | 7.61 | 0.1272792 | 334 | 4.242641 | 0.00404255 | 0.003575203 | 0.0085278 | 0.006919747 | 0.003175% | 0.003335% | 0.003255% | 0.0001132% | 8.920012 | 1.362603 | 1.562% | 1.584% | 1.573% | 0.01564% |  | 49 | 2.476667 | 0.2013289 | 402.3333 | 10.96966 | 0.5784458 | 0.2000005 | 0.8827749 | 0.2381841 | 0.3591% | 0.3281% | 0.3237% | 0.3369% | 0.01929% | 37.93847 | 5.282265 | 7.885336 | 0.2974009 | 1.323% | 1.687% | 1.161% | 1.39% | 0.269%
50 | 7.63 | 0.01414214 | 349.5 | 2.12132 | 0.00404255 | 0.003575203 | 0.0085278 | 0.006919747 | 0.003175% | 0.003335% | 0.003255% | 0.0001132% | 9.219224 | 1.370377 | 1.613% | 1.637% | 1.625% | 0.01701% |  | 50 | 2.503333 | 0.1601041 | 401 | 10 | 0.6222187 | 0.2142648 | 0.9295923 | 0.2528448 | 0.3828% | 0.3407% | 0.3409% | 0.3548% | 0.02427% | 38.664905 | 5.547421 | 7.980361 | 0.2651556 | 1.292% | 1.705% | 1.224% | 1.407% | 0.2602%
52 | 7.36 | 0 | 337 | 2.828427 | 0.00404255 | 0.003575203 | 0.0085278 | 0.006919747 | 0.003175% | 0.003335% | 0.003255% | 0.0001132% | 9.572428 | 1.395089 | 1.673% | 1.703% | 1.688% | 0.02137% |  | 52 | 2.553333 | 0.170098 | 384.6667 | 15.14376 | 0.654963 | 0.2521132 | 0.9992438 | 0.2739974 | 0.4135% | 0.358% | 0.3727% | 0.3814% | 0.02873% | 39.69997 | 5.610036 | 8.499466 | 0.06261525 | 1.377% | 1.79% | 1.328% | 1.498% | 0.2533%
53 | 7.305 | 0.06363961 | 280.5 | 30.40559 | 0.00404255 | 0.003575203 | 0.0085278 | 0.006919747 | 0.003175% | 0.003335% | 0.003255% | 0.0001132% | 9.852105 | 1.427991 | 1.726% | 1.748% | 1.737% | 0.01557% |  | 53 | 2.53 | 0.19 | 366 | 8.888194 | 0.7241795 | 0.2747054 | 1.069952 | 0.2963829 | 0.4478% | 0.3756% | 0.4017% | 0.4084% | 0.03655% | 40.342377 | 5.819393 | 8.708365 | 0.2093573 | 1.39% | 1.869% | 1.347% | 1.535% | 0.2898%
54 | 7.33 | 0.2404163 | 339 | 18.38478 | 0.00404255 | 0.003575203 | 0.0087375 | 0.007216308 | 0.003175% | 0.003495% | 0.003335% | 0.0002264% | 10.16506 | 1.429935 | 1.781% | 1.803% | 1.792% | 0.01591% |  | 54 | 2.473333 | 0.141892 | 388 | 8 | 0.7636963 | 0.2879594 | 1.111239 | 0.3103078 | 0.4695% | 0.3871% | 0.4159% | 0.4241% | 0.04183% | 41.31855 | 5.91423 | 9.265166 | 0.09483693 | 1.507% | 1.961% | 1.432% | 1.633% | 0.2859%
55 | 7.53 | 0.04242641 | 344 | 7.071068 | 0.00404255 | 0.003575203 | 0.00898215 | 0.007463441 | 0.003335% | 0.003522% | 0.003428% | 0.0001321% | 10.4444425 | 1.509623 | 1.82% | 1.863% | 1.841% | 0.02996% |  | 55 | 2.51 | 0.1652271 | 377.6667 | 6.110101 | 0.8066615 | 0.3044068 | 1.156876 | 0.3271732 | 0.4938% | 0.3987% | 0.4322% | 0.4416% | 0.04827% | 42.123513 | 6.149563 | 9.393961 | 0.2353328 | 1.536% | 2.021% | 1.411% | 1.656% | 0.3225%
56 | 7.73 | 0.04242641 | 362 | 7.071068 | 0.00404255 | 0.003575203 | 0.0089938 | 0.007479917 | 0.003344% | 0.003522% | 0.003433% | 0.0001258% | 10.77291 | 1.593197 | 1.868% | 1.931% | 1.899% | 0.04469% |  | 56 | 2.446667 | 0.1266228 | 399 | 9.643651 | 0.8298062 | 0.314837 | 1.1845254 | 0.3377248 | 0.5076% | 0.4047% | 0.444% | 0.4521% | 0.05194% | 43.27246 | 6.202577 | 9.631132 | 0.05301436 | 1.585% | 2.067% | 1.442% | 1.698% | 0.3276%
57 | 7.645 | 0.03535534 | 340 | 1.414214 | 0.00415905 | 0.003739958 | 0.00923845 | 0.007825904 | 0.003531% | 0.003522% | 0.003526% | 6.288e-06% | 11.06181 | 1.60472 | 1.917% | 1.983% | 1.95% | 0.04672% |  | 57 | 2.466667 | 0.1350309 | 423.6667 | 10.40833 | 0.8614321 | 0.329768 | 1.223079 | 0.3505384 | 0.527% | 0.4143% | 0.4592% | 0.4668% | 0.05672% | 44.0735 | 6.358412 | 9.871444 | 0.1558348 | 1.596% | 2.12% | 1.505% | 1.74% | 0.3318%
58 | 7.61 | 0.07071068 | 362.5 | 7.778175 | 0.00415905 | 0.003739958 | 0.00965785 | 0.008419025 | 0.003531% | 0.003842% | 0.003686% | 0.0002201% | 11.37172 | 1.619019 | 1.97% | 2.04% | 2.005% | 0.04925% |  | 58 | 2.47 | 0.1777639 | 389.3333 | 7.637626 | 0.9079078 | 0.346239 | 1.276203 | 0.3680414 | 0.5535% | 0.4276% | 0.4802% | 0.4871% | 0.06327% | 45.06459 | 6.47622 | 10.43374 | 0.1178079 | 1.716% | 2.198% | 1.604% | 1.839% | 0.3158%
59 | 7.67 | 0.01414214 | 357 |  | 0.00429885 | 0.00377291 | 0.0123956 | 0.01199423 | 0.003611% | 0.005852% | 0.004731% | 0.001585% | 11.64473 | 1.637761 | 2.016% | 2.09% | 2.053% | 0.05255% |  | 59 | 2.473333 | 0.1724336 | 409 | 14.17745 | 0.9365513 | 0.3597675 | 1.307829 | 0.38157 | 0.5714% | 0.4355% | 0.4906% | 0.4992% | 0.06835% | 45.97714 | 6.534138 | 10.60887 | 0.057918 | 1.737% | 2.228% | 1.645% | 1.87% | 0.3133%
60 | 7.59 | 0.04242641 | 363.5 | 6.363961 | 0.00429885 | 0.00377291 | 0.01245385 | 0.01207661 | 0.003611% | 0.005896% | 0.004753% | 0.001616% | 11.93481 | 1.653727 | 2.065% | 2.143% | 2.104% | 0.05536% |  | 60 | 2.44 | 0.1276715 | 389 | 6.082763 | 0.9856987 | 0.3781003 | 1.360611 | 0.400241 | 0.5989% | 0.4488% | 0.5103% | 0.5193% | 0.07547% | 46.83708 | 6.551925 | 10.86568 | 0.01778741 | 1.786% | 2.271% | 1.69% | 1.916% | 0.3111%
61 | 7.615 | 0.09192388 | 342 | 8.485281 | 0.00429885 | 0.00377291 | 0.0129548 | 0.01232374 | 0.003869% | 0.006021% | 0.004945% | 0.001522% | 12.23628 | 1.655531 | 2.118% | 2.197% | 2.157% | 0.05568% |  | 61 | 2.32 | 0.05291503 | 398 | 3 | 1.023072 | 0.3853021 | 1.4021474 | 0.4085799 | 0.6169% | 0.461% | 0.5276% | 0.5352% | 0.07825% | 47.87372 | 6.590853 | 11.21908 | 0.03892751 | 1.855% | 2.333% | 1.745% | 1.978% | 0.3126%
63 | 7.655 | 0.03535534 | 327.5 | 2.12132 | 0.00429885 | 0.00377291 | 0.0132111 | 0.0124885 | 0.003922% | 0.006163% | 0.005042% | 0.001585% | 12.594587 | 1.698291 | 2.176% | 2.265% | 2.22% | 0.06322% |  | 63 | 2.376667 | 0.08144528 | 436 | 18.73499 | 1.0341938 | 0.393631 | 1.4166866 | 0.4170626 | 0.6197% | 0.4657% | 0.5367% | 0.5407% | 0.07706% | 48.972405 | 6.619644 | 11.573261 | 0.0287908 | 1.919% | 2.39% | 1.812% | 2.04% | 0.3076%

## 3. Sample D
Column 1 - Sample D water-fed | [8 empty] | Column 2 - Sample D water-fed | [8 empty] | Column 3 - Sample D acid-fed | [8 empty] | Column 6 - Sample D acid-fed
Week | H2O in | H2O out | pH | Redox (mV) | Fe2+ (g/L) | FeTotal (g/L) | SO42- (g/L) |  | Week | H2O in | H2O out | pH | Redox (mV) | Fe2+ (g/L) | FeTotal (g/L) | SO42- (g/L) |  | Week | H2O in | H2O out | pH | Redox (mV) | Fe2+ (g/L) | FeTotal (g/L) | SO42- (g/L) |  | Week | H2O in | H2O out | pH | Redox (mV) | Fe2+ (g/L) | FeTotal (g/L) | SO42- (g/L)
0 | 500.28 | 351.81 | 7.67 | 169 | 0.0001398 | 0.0012582 | 0.030628 |  | 0 | 501.55 | 363.56 | 7.79 | 201 | 0.0001398 | 0.0001398 | 0.020615 |  | 0 | 502.38 | 365.97 | 6.84 | 651 | 0.003961 | 0.0047066 | 0.680295 |  | 0 | 500.56 | 363.42 | 7.04 | 147 | 0.0027494 | 0.0036581 | 0.651434
1 | 500.5 | 353.27 | 7.72 | 263 | 0 | 0 | 0.003534 |  | 1 | 502.1 | 381.58 | 7.94 | 274 | 4.66e-05 | 9.32e-05 | 0.007068 |  | 1 | 500.2 | 365.42 | 6.11 | 264 | 0.0021669 | 0.0023766 | 0.504184 |  | 1 | 502.7 | 370.58 | 6.32 | 149 | 0.002097 | 0.0033086 | 0.649078
2 | 500.95 | 388.55 | 7.89 | 280 | 4.66e-05 | 9.32e-05 | 0.01178 |  | 2 | 502.3 | 420.77 | 7.8 | 282 | 2.33e-05 | 4.66e-05 | 0.014136 |  | 2 | 502.06 | 406.73 | 3.5 | 404 | 0.0068968 | 0.0072696 | 0.78926 |  | 2 | 501.82 | 389.7 | 4.84 | 334 | 0.0065706 | 0.0069201 | 0.652612
3 | 500 | 368.74 | 7.8 | 302 | 0.0001631 | 0.0001631 | 0.003534 |  | 3 | 500 | 386.77 | 7.81 | 279 | 2.33e-05 | 2.33e-05 | 0.007068 |  | 3 | 500 | 368.06 | 6.07 | 248 | 0.0064075 | 0.0065706 | 0.93062 |  | 3 | 500 | 378.56 | 3.44 | 380 | 0.0093433 | 0.0099724 | 0.870542
4 | 503.22 | 405.67 | 7.93 | 266 | 0 | 0 | 0.010602 |  | 4 | 500.84 | 413.59 | 8.07 | 259 | 0 | 0 | 0.01178 |  | 4 | 504.72 | 408.01 | 2.73 | 415 | 0.0087375 | 0.0095763 | 0.645544 |  | 4 | 501.74 | 405.02 | 2.96 | 403 | 0.0076424 | 0.0081783 | 0.678528
5 | 500.19 | 385.96 | 8.24 | 226 | 0 | 0 | 0.018848 |  | 5 | 505.28 | 406.67 | 8.06 | 269 | 0 | 0 | 0.021204 |  | 5 | 500.09 | 389.81 | 4.69 | 289 | 0.006757 | 0.0071531 | 0.699732 |  | 5 | 501.04 | 388.01 | 2.75 | 416 | 0.0074793 | 0.0085744 | 0.673816
6 | 504.26 | 385.18 | 8.04 | 275 | 0.0004194 | 0.000466 | 0.028272 |  | 6 | 502.86 | 390.15 | 8.2 | 287 | 0.0003029 | 0.0003262 |  |  | 6 | 500.14 | 387.79 | 2.61 | 440 | 0.0088773 | 0.0099724 | 0.779836 |  | 6 | 504.06 | 394.88 | 2.54 | 440 | 0.0085977 | 0.0102054 | 0.857584
7 | 501.7 | 402.66 | 7.55 | 299 | 0.0004427 | 0.0004427 |  |  | 7 | 501.77 | 419.94 | 7.76 | 291 | 0 | 0 |  |  | 7 | 506.31 | 402.84 | 2.62 | 446 | 0.0087142 | 0.0103219 | 0.589 |  | 7 | 502.3 | 396.87 | 2.67 | 442 | 0.0110908 | 0.0120228 | 0.589
8 | 503.51 | 377.29 | 8.02 | 281 | 0 | 0.0001165 | 0.04123 |  | 8 | 507 | 395.71 | 8.03 | 297 | 0 | 4.66e-05 | 0.016492 |  | 8 | 501.91 | 387.47 | 2.63 | 438 | 0.0101821 | 0.0119995 | 0.728004 |  | 8 | 505.58 | 388.93 | 2.49 | 444 | 0.0106947 | 0.013048 | 0.6479
9 | 503.81 | 372.91 | 7.72 | 269 | 0 | 0 |  |  | 9 | 503.08 | 385.44 | 7.61 | 266 | 0 | 0 |  |  | 9 | 502.65 | 378.09 | 2.86 | 433 | 0 | 0 | 0 |  | 9 | 506.05 | 379.67 | 2.54 | 442 | 0 | 0 | 0
10 | 502.15 | 378.76 | 8.09 | 272 | 9.32e-05 | 0.0002097 |  |  | 10 | 502.94 | 401.32 | 8.07 | 271 | 0.0003029 | 0 |  |  | 10 | 501.4 | 386.19 | 2.71 | 436 | 0.0117898 | 0.0141198 | 0 |  | 10 | 502.24 | 384.68 | 2.45 | 447 | 0.0104384 | 0.0131878 | 0
11 | 502.47 | 402.66 | 7.83 | 286 | 6.99e-05 | 6.99e-05 | 0.00589 |  | 11 | 500.95 | 419.94 | 7.88 | 279 | 4.66e-05 | 4.66e-05 | 0.012958 |  | 11 | 502.83 | 402.84 | 2.54 | 536 | 0.0014446 | 0.0167294 | 0.85994 |  | 11 | 502.75 | 396.87 | 2.29 | 449 | 0.0108578 | 0.0138868 | 0.878788
12 | 503.68 | 376.07 | 8.13 | 295 | 0 | 0 | 0.015903 |  | 12 | 502.81 | 425.13 | 7.94 | 309 | 2.33e-05 | 0 | 0.009424 |  | 12 | 502.25 | 398.06 | 2.52 | 434 | 0.0123257 | 0.0145858 | 0.584288 |  | 12 | 506.67 | 404.37 | 2.41 | 446 | 0.012349 | 0.0150751 | 0.702088
13 | 505.79 | 411.74 | 7.32 | 268 | 0.0012815 | 0.0012815 | 0.008246 |  | 13 | 506.35 | 472.37 | 7.61 | 260 | 0.0001864 | 0.0003728 | 0.001178 |  | 13 | 504.26 | 437.92 | 2.42 | 587 | 0.000466 | 0.0163566 | 0.673816 |  | 13 | 501.1 | 418.51 | 2.37 | 448 | 0.0117665 | 0.014912 | 0.737428
14 | 504.08 | 386.8 | 7.71 | 270 | 4.66e-05 | 9.32e-05 | 0.002945 |  | 14 | 502.42 | 428.9 | 7.81 | 257 | 0.0001398 | 0 | 0.007068 |  | 14 | 506.29 | 405.08 | 2.48 | 598 | 0.0045901 | 0.0157042 | 0.673816 |  | 14 | 507.83 | 402.79 | 2.36 | 446 | 0.0112539 | 0.0141664 | 0.678528
15 | 506.81 | 396.45 | 8.04 | 261 | 9.32e-05 | 0.0004893 | 0.007068 |  | 15 | 503.82 | 438.45 | 8.07 | 257 | 4.66e-05 | 0 | 0.002356 |  | 15 | 500.6 | 405.74 | 2.56 | 428 | 0.0137936 | 0.0155877 | 0.511252 |  | 15 | 506.5 | 410.44 | 2.39 | 430 | 0.0118364 | 0.013514 | 0.485336
16 | 503.85 | 383.22 | 7.71 | 325 | 0 | 0 | 0.010013 |  | 16 | 506.04 | 415.34 | 7.7 | 316 | 6.99e-05 | 6.99e-05 | 0.0108965 |  | 16 | 502.99 | 391.9 | 2.38 | 436 | 0.0151916 | 0.0181274 | 0.98952 |  | 16 | 504.02 | 391.14 | 2.32 | 435 | 0.0149586 | 0.0176148 | 0.916484
17 | 502.31 | 383.04 | 7.89 | 277 | 0 | 0 | 0.01138733 |  | 17 | 503.3 | 425.08 | 7.87 | 276 | 9.32e-05 | 0.0002097 | 0.009031333 |  | 17 | 503.82 | 398.03 | 2.36 | 432 | 0.0096462 | 0.0140033 | 0.73036 |  | 17 | 507.38 | 395.09 | 2.43 | 424 | 0.0119762 | 0.0152149 | 0.702088
18 | 502.86 | 395.21 | 7.98 | 296 | 6.99e-05 | 6.99e-05 | 0.011191 |  | 18 | 500.72 | 431.81 | 8.07 | 291 | 6.99e-05 | 0.0001864 | 0.01138733 |  | 18 | 503.95 | 404.38 | 2.37 | 432 | 0.0118364 | 0.013281 | 0.643188 |  | 18 | 505.41 | 399.58 | 2.39 | 430 | 0.0127451 | 0.0142829 | 0.685596
19 | 500.05 | 431.62 | 7.68 | 263 | 0 | 0.0002796 | 0.01727733 |  | 19 | 500.05 | 462.15 | 7.76 | 252 | 0 | 9.32e-05 | 0.01570667 |  | 19 | 500.04 | 446.75 | 2.5 | 564 | 0.0008155 | 0.018407 | 0.843448 |  | 19 | 499.98 | 434.77 | 2.39 | 555 | 0.0006757 | 0.0158673 | 0.834024
20 | 500.04 | 447.1081 | 7.78 | 301 | 0 | 0 | 0.019437 |  | 20 | 499.99 | 485.2592 | 7.83 | 284 | 0 | 0 | 0.009620333 |  | 20 | 499.99 | 461.4604 | 2.5 | 571 | 0.0006524 | 0.01631 | 0.796328 |  | 20 | 500.03 | 449.5516 | 2.61 | 539 | 0.0012582 | 0.0145159 | 0.746852
21 | 504.74 | 512.1386 | 7.69 | 285 | 0.0003728 | 0.0004893 | 0.007853333 |  | 21 | 504.98 | 557.9097 | 7.84 | 287 | 0.0004893 | 0.0004893 | 0.006086333 |  | 21 | 502.03 | 468.9909 | 2.47 | 568 | 0.0010951 | 0.0174051 | 0.638476 |  | 21 | 504.33 | 486.7421 | 2.51 | 558 | 0.0005126 | 0.0149353 | 0.652612
22 | 504.77 | 467.1691 | 7.86 | 310 | 6.99e-05 | 0.0005126 | 0.005693667 |  | 22 | 503.86 | 492.4702 | 7.94 | 305 | 0.0001864 | 0.0008155 | 0.008638667 |  | 22 | 502.15 | 464.0114 | 2.47 | 576 | 0.0009087 | 0.0216923 | 0.819888 |  | 22 | 501.39 | 455.0726 | 2.44 | 568 | 0.0006757 | 0.0204807 | 0.735072
23 | 502.97 | 467.4496 | 7.86 | 303 | 0 | 0 | 0.009227667 |  | 23 | 503.29 | 492.7507 | 7.81 | 294 | 0 | 0 | 0.01079833 |  | 23 | 502.15 | 464.2919 | 2.41 | 590 | 0.0006524 | 0.0248611 | 0.768056 |  | 23 | 501.59 | 455.3531 | 2.46 | 589 | 0.0006757 | 0.0213428 | 0.751564
24 | 500.81 | 454.8701 | 7.7 | 337 | 0 | 0 | 0.011191 |  | 24 | 503 | 510.6012 | 7.54 | 274 | 0 | 0 | 0.007853333 |  | 24 | 501.28 | 477.6124 | 2.4 | 571 | 0.0002563 | 0.0214593 | 0.669104 |  | 24 | 503.15 | 471.1836 | 2.4 | 572 | 0.0012582 | 0.0213195 | 0.71858
25 | 500.17 | 452.3496 | 7.75 | 283 | 9.32e-05 | 9.32e-05 | 0.007853333 |  | 25 | 504.93 | 498.2407 | 7.86 | 285 | 0.0002563 | 0.0002563 | 0.003141333 |  | 25 | 505.66 | 470.8319 | 2.34 | 600 | 0.0003728 | 0.0261426 | 0.716224 |  | 25 | 502.19 | 520.3331 | 2.39 | 589 | 0.001165 | 0.0230437 | 0.7068
26 | 500.08 | 457.2801 | 7.6 | 300 | 0.0002097 | 0.0002097 | 0.004515667 |  | 26 | 503.1 | 532.9112 | 6.9 | 197 | 4.66e-05 | 4.66e-05 | 0.015314 |  | 26 | 500.61 | 480.2724 | 2.38 | 602 | 0.0008621 | 0.0233 | 0.756276 |  | 26 | 500.09 | 464.0336 | 2.38 | 590 | 0.0007689 | 0.0226709 | 0.735072
27 | 500.56 | 487.7996 | 7.54 | 280 | 4.66e-05 | 4.66e-05 | 0.003337667 |  | 27 | 500.13 | 540.7307 | 6.95 | 284 | 0.0002097 | 0.0002097 | 0.008246 |  | 27 | 501.58 | 477.0919 | 2.42 | 598 | 0.0003262 | 0.0242553 | 0.7657 |  | 27 | 502.04 | 472.4831 | 2.37 | 560 | 0.0007922 | 0.0214593 | 0.805752
28 | 501.85 | 493.6301 | 7.83 | 239 | 0 | 0 | 0.004515667 |  | 28 | 500.36 | 522.7612 | 7.86 | 256 | 9.32e-05 | 0.0001398 | 0.003534 |  | 28 | 500.82 | 485.1524 | 2.41 | 469 | 0.0006058 | 0.025164 | 0.751564 |  | 28 | 500.41 | 474.5236 | 2.39 | 471 | 0.0003961 | 0.0217389 | 0.607848
29 | 500.58 | 436.6096 | 7.9 | 301 | 0 | 0 | 0.004908333 |  | 29 | 500.73 | 445.2007 | 7.98 | 298 | 0 | 0 | 0.007460667 |  | 29 | 501.68 | 431.4519 | 1.91 | 445 | 0 | 0.0589956 | 1.274596 |  | 29 | 500.87 | 424.0831 | 1.86 | 451 | 0 | 0.042872 | 1.239256
30 | 500.53 | 493.2301 | 7.71 | 262 | 0 | 0 | 0.018259 |  | 30 | 500.62 | 514.6912 | 7.96 | 263 | 0 | 0 | 0.01924067 |  | 30 | 501.39 | 482.4224 | 2.35 | 435 | 0.0191992 | 0.0275872 | 0.775124 |  | 30 | 501.7 | 472.0736 | 2.33 | 440 | 0.0154712 | 0.0272144 | 0.40052
31 | 500.65 | 497.5301 | 7.9 | 209 | 0.0001864 | 0.0009087 | 0.009031333 |  | 31 | 500.54 | 510.1012 | 8 | 234 | 0.0006524 | 0.0003495 | 0.01374333 |  | 31 | 500.57 | 480.6424 | 2.33 | 432 | 0.0254436 | 0.0324336 | 0.325128 |  | 31 | 502.2 | 470.1836 | 2.34 | 434 | 0.0207836 | 0.0263756 | 0.664392
32 | 502.22 | 491.1901 | 7.88 | 294 | 4.66e-05 | 0 | 0.01178 |  | 32 | 501.61 | 539.8512 | 8.06 | 263 | 0 | 9.32e-05 | 0.01393967 |  | 32 | 500.93 | 494.5224 | 2.33 | 428 | 0.019106 | 0.0266552 | 0.629052 |  | 32 | 501.24 | 473.9336 | 2.34 | 432 | 0.0184536 | 0.0231136 | 0.614916
33 | 502.87 | 553.8801 | 7.65 | 305 | 0 | 4.66e-05 | 0.008638667 |  | 33 | 502.92 | 496.1112 | 7.89 | 285 | 0 | 0 | 0.011191 |  | 33 | 501.21 | 533.3624 | 2.44 | 592 | 0 | 0.022834 | 0.457064 |  | 33 | 501.31 | 494.4736 | 2.35 | 588 | 0 | 0.0218088 | 0.5301
34 | 502.35 | 476.1501 | 7.79 | 265 | 0 | 2.33e-05 | 0.006479 |  | 34 | 502.49 | 534.3412 | 7.93 | 269 | 0 | 0 | 0.008049667 |  | 34 | 500.56 | 514.3824 | 2.31 | 428 | 0.0212496 | 0.0250708 | 0.57722 |  | 34 | 501.39 | 525.8036 | 2.34 | 429 | 0.0170556 | 0.0231136 | 0.523032
35 | 501.36 | 477.6701 | 7.94 | 283 | 0.0001165 | 0.0005359 | 0.01865167 |  | 35 | 503.08 | 500.6312 | 7.94 | 276 | 9.32e-05 | 0.0005592 | 0.01806267 |  | 35 | 502.52 | 485.5124 | 2.24 | 429 | 0.0243252 | 0.0295444 | 0.662036 |  | 35 | 500.68 | 458.7236 | 2.24 | 435 | 0.0193856 | 0.023766 | 0.810464
36 | 501.11 | 502.5801 | 7.91 | 269 | 0 | 0.0002097 | 0.01786633 |  | 36 | 501.67 | 506.7812 | 7.98 | 277 | 0 | 0.0002796 | 0.02081133 |  | 36 | 500.46 | 487.6824 | 2.34 | 418 | 0.0247912 | 0.0310356 | 0.63612 |  | 36 | 503.55 | 464.2136 | 2.32 | 429 | 0.01864 | 0.0254436 | 0.589
37 | 500.21 | 473.6801 | 7.53 | 327 | 0 | 0 | 0.01393967 |  | 37 | 502.72 | 514.6812 | 7.55 | 330 | 0 | 6.99e-05 | 0.01492133 |  | 37 | 500.68 | 494.5024 | 2.37 | 487 | 0.0143528 | 0.0351364 | 0.664392 |  | 37 | 500.93 | 461.8936 | 2.4 | 452 | 0.0078288 | 0.0273076 | 0.84816
38 | 501.65 | 480.3801 | 7.81 | 337 | 0 | 0.0001631 | 0.02100767 |  | 38 | 501.99 | 491.5912 | 7.91 | 341 | 0 | 0 | 0.02375633 |  | 38 | 500.28 | 479.9424 | 2.27 | 417 | 0.0289852 | 0.0370004 | 0.869364 |  | 38 | 501.55 | 453.7236 | 2.26 | 446 | 0.02097 | 0.0269348 | 0.810464
39 | 500.08 | 505.2101 | 7.78 | 346 | 0 | 0.0005825 | 0.026505 |  | 39 | 501.39 | 586.5712 | 7.75 | 337 | 0 | 0.000233 | 0.01963333 |  | 39 | 501.45 | 564.2824 | 2.36 | 439 | 0.0170556 | 0.0229272 | 0.607848 |  | 39 | 501.4 | 500.9736 | 2.32 | 441 | 0.013514 | 0.0192924 | 0.626696
40 | 500 | 609.08 | 7.81 | 331 | 0.0002097 | 0.0005359 | 0.014725 |  | 40 | 501.97 | 609.63 | 7.97 | 335 | 9.32e-05 | 0.0002796 | 0.02159667 |  | 40 | 500.95 | 560.45 | 2.32 | 518 | 0.0016776 | 0.0327132 | 0.768056 |  | 40 | 501.09 | 552.64 | 2.31 | 591 | 0.0003728 | 0.0258164 | 0.782192
41 | 501.23 | 565.32 | 7.7 | 346 | 2.33e-05 | 0.0001398 | 0.018259 |  | 41 | 501.11 | 604.02 | 7.83 | 346 | 0.0003495 | 6.99e-05 | 0.02100767 |  | 41 | 500.67 | 580.13 | 2.29 | 439 | 0.0276804 | 0.034484 | 0.925908 |  | 41 | 500.65 | 549.84 | 2.32 | 343 | 0.0233 | 0.0276804 | 0.829312
42 | 500.16 | 533.82 | 8.07 | 294 | 0 | 0.000466 | 0.018259 |  | 42 | 500.4 | 627.9 | 8.1 | 284 | 0 | 0.0006058 | 0.01767 |  | 42 | 500.9 | 520.88 | 2.24 | 443 | 0.0241388 | 0.0303832 | 0.73036 |  | 42 | 500.44 | 512.22 | 2.24 | 438 | 0.0178012 | 0.025164 | 0.62434
43 | 500.18 | 559.31 | 8.04 | 273 | 0 | 0 | 0.017081 |  | 43 | 501.23 | 584.77 | 8.03 | 274 | 6.99e-05 | 0 | 0.01276167 |  | 43 | 500.49 | 542.75 | 2.3 | 440 | 0.0262824 | 0.0325268 | 0.607848 |  | 43 | 500.27 | 524.62 | 2.28 | 444 | 0.0183604 | 0.0233 | 0.384028
44 | 500.78 | 539.38 | 7.97 | 325 | 0.0002097 | 0.0002097 | 0.01904433 |  | 44 | 500.42 | 549.91 | 8.05 | 331 | 0 | 0 | 0.02670133 |  | 44 | 500.33 | 514.37 | 2.18 | 433 | 0.0278668 | 0.035416 | 0.61256 |  | 44 | 500.23 | 507.48 | 2.16 | 434 | 0.0219952 | 0.0248844 | 0.83638
45 | 500.46 | 535.55 | 7.87 | 336 | 0.0001631 | 0.0003495 | 0.02316733 |  | 45 | 500.16 | 543.7 | 8.02 | 336 | 0 | 0 | 0.022382 |  | 45 | 500.35 | 525.7 | 2.26 | 435 | 0.026562 | 0.0328996 | 0.702088 |  | 45 | 500.27 | 510.19 | 2.24 | 434 | 0.0204108 | 0.0226476 | 0.67146
46 | 500.22 | 531.15 | 7.84 | 336 | 0 | 0.0003029 | 0.02748667 |  | 46 | 500.2 | 573.1 | 8.04 | 348 | 0 | 4.66e-05 | 0.01924067 |  | 46 | 500.4 | 521.15 | 2.24 | 429 | 0.0271212 | 0.0347636 | 0.69502 |  | 46 | 500.34 | 515.02 | 2.34 | 430 | 0.021902 | 0.0292648 | 0.843448
47 | 500.16 | 505.44 | 8.01 | 333 | 0 | 0.0001864 | 0.02336367 |  | 47 | 500.51 | 502.68 | 8.17 | 320 | 0 | 0.0002097 | 0.022971 |  | 47 | 500.04 | 487.19 | 2.21 | 439 | 0.031688 | 0.0424992 | 0.71858 |  | 47 | 500.86 | 495.88 | 2.28 | 432 | 0.0205972 | 0.0285192 | 0.75392
48 | 500.54 | 515.25 | 7.93 | 345 | 0.0002563 | 0.0002563 | 0.01178 |  | 48 | 500.44 | 542.99 | 7.93 | 355 | 0.0006058 | 0 | 0.02748667 |  | 48 | 500.28 | 351.86 | 2.07 | 451 | 0.0140732 | 0.0194788 | 0.62434 |  | 48 | 500.32 | 496.39 | 2.29 | 431 | 0.0218088 | 0.0269348 | 0.654968
49 | 500.34 | 521.24 | 7.81 | 363 | 0 | 0 | 0.01511767 |  | 49 | 500.33 | 525.77 | 8.03 | 354 | 0 | 0 | 0.02571967 |  | 49 | 500.64 | 511.78 | 2.2 | 443 | 0.028892 | 0.0303832 | 0.739784 |  | 49 | 500.91 | 498.93 | 2.24 | 436 | 0.024232 | 0.0249776 | 0.784548
50 | 501.71 | 483.7 | 7.9 | 350 | 0 | 0 | 0.019437 |  | 50 | 500.19 | 503.57 | 8.03 | 346 | 0 | 0 | 0.020615 |  | 50 | 500.35 | 492.07 | 2.22 | 442 | 0.0303832 | 0.0387712 | 0.911772 |  | 50 | 500.39 | 489.98 | 2.26 | 436 | 0.0244184 | 0.0281464 | 0.501828
52 | 500.86 | 472.13 | 7.52 | 341 | 0 | 0 | 0.01982967 |  | 52 | 500.51 | 488.51 | 7.65 | 338 | 0 | 0 | 0.03141333 |  | 52 | 500.26 | 479.71 | 2.25 | 434 | 0.000466 | 0.0483708 | 0.855228 |  | 52 | 500.16 | 475.09 | 2.28 | 429 | 0.004 | 0.0432448 | 0.751564
53 | 500.4 | 467.32 | 7.71 | 333 | 0 | 0 | 0.025916 |  | 53 | 500.31 | 483.69 | 7.76 | 358 | 0 | 0 | 0.03494733 |  | 53 | 500.65 | 474.58 | 2.23 | 419 | 0.040542 | 0.0440836 | 0.44764 |  | 53 | 500.82 | 467.48 | 2.24 | 413 | 0.0273076 | 0.0304764 | 0.650256
54 | 500.29 | 508.69 | 7.93 | 344 | 0 | 0 | 0.01982967 |  | 54 | 500.23 | 512.26 | 7.87 | 345 | 0 | 0.0002796 | 0.03730333 |  | 54 | 500.24 | 500.87 | 2.23 | 428 | 0.0260028 | 0.0322472 | 0.98952 |  | 54 | 500.29 | 482.24 | 2.24 | 423 | 0.0215292 | 0.025164 | 0.89528
55 | 500.18 | 491.1 | 7.88 | 346 | 0 | 0.0001165 | 0.03259133 |  | 55 | 500.36 | 505.85 | 7.91 | 351 | 0 | 0.0005825 | 0.050654 |  | 55 | 500.58 | 493.28 | 2.27 | 424 | 0.030756 | 0.0341112 | 0.862296 |  | 55 | 500.18 | 481.98 | 2.27 | 415 | 0.022368 | 0.0258164 | 0.633764
56 | 501.86 | 595.28 | 8 | 370 | 0 | 0.0005359 | 0.03435833 |  | 56 | 500.47 | 621.84 | 8.08 | 364 | 0 | 0.0001398 | 0.030628 |  | 56 | 500.14 | 564.5 | 2.25 | 434 | 0.0208768 | 0.0275872 | 1.093184 |  | 56 | 500.3 | 533.27 | 2.26 | 432 | 0.01631 | 0.0208768 | 0.980096
57 | 501.32 | 527.31 | 7.73 | 333 | 6.99e-05 | 0.0006291 | 0.020615 |  | 57 | 501.56 | 555.06 | 7.99 | 335 | 0.0001631 | 0.000932 | 0.02434533 |  | 57 | 500.2 | 528.87 | 2.27 | 580 | 0.0010252 | 0.024232 | 0.805752 |  | 57 | 500.64 | 499.01 | 2.27 | 517 | 0.0028892 | 0.0234864 | 0.845804
58 | 500.42 | 589.61 | 8.12 | 355 | 0 | 9.32e-05 | 0.030039 |  | 58 | 500.47 | 558.03 | 8.13 | 356 | 0 | 0.0001398 | 0.02905733 |  | 58 | 500.13 | 506.04 | 2.25 | 427 | 0.0295444 | 0.0375596 | 0.911772 |  | 58 | 500.37 | 488.24 | 2.25 | 426 | 0.0218088 | 0.0294512 | 0.775124
59 | 500.28 | 498.46 | 7.95 | 344 | 0 | 0.0001631 | 0.030628 |  | 59 | 500.22 | 512.64 | 8.01 | 348 | 0.0003262 | 0.0005126 | 0.021793 |  | 59 | 500.47 | 504.46 | 2.26 | 435 | 0.0245116 | 0.031222 | 0.897636 |  | 59 | 501.33 | 495.64 | 2.26 | 435 | 0.0171488 | 0.0210632 | 0.90706
60 | 500.11 | 429 | 7.93 | 378 | 0 | 2.33e-05 | 0.02807567 |  | 60 | 500.29 | 481.96 | 8.04 | 376 | 0 | 0 | 0.02356 |  | 60 | 500.23 | 416.55 | 2.2 | 431 | 0.0318744 | 0.0424992 | 0.925908 |  | 60 | 501.38 | 461.67 | 2.22 | 430 | 0.0197584 | 0.0257232 | 0.925908
61 | 500.31 | 494.3 | 7.99 | 335 | 0 | 0 | 0.02670133 |  | 61 | 500.61 | 541.99 | 7.98 | 345 | 0 | 0 | 0.03553633 |  | 61 | 500.28 | 499.8 | 2.2 | 435 | 0.0273076 | 0.0360684 | 0.932976 |  | 61 | 500.13 | 489.33 | 2.19 | 434 | 0.0198516 | 0.0355092 | 0.96596
63 | 500.32 | 646.87 | 7.84 | 335 | 0 | 4.66e-05 | 0.04810167 |  | 63 | 500.02 | 651.15 | 8.02 | 331 | 0 | 0.0001398 | 0.05575867 |  | 63 | 500.47 | 587.28 | 2.28 | 459 | 0.0080152 | 0.0133276 | 1.020148 |  | 63 | 500.43 | 561.31 | 2.23 | 462 | 0.0063376 | 0.0113704 | 0.843448
Sulfur and Iron Extraction
Sulfur |  |  |  | Iron
MEAN
Sample C | 9.467% |  |  | 13.09%
Sample D | 2.01% |  |  | 22.5%
Sample C | 567.2088 | g/L |  | 262 | g/L
Sample D | 119.8328 | g/L |  | 450 | g/L
Sample D - Water-fed | [19 empty] | Sample D - Acid-fed
Day | Ave. pH | σpH | Ave. Redox (mV) | σRedox | Ave. Fe2+ (g/L) | σFerrous | Ave. FeTotal (g/L) | σFe-Total | Iron Extraction |  |  |  | Ave. SO42- (g/L) | σSulfate | Sulfur Extraction |  |  |  |  | Day | Ave. pH | σpH | Ave. Redox (mV) | σRedox | Ave. Fe2+ (g/L) | σFerrous | Ave. FeTotal (g/L) | σFe-Total | Iron Extraction |  |  |  |  | Ave. SO42- (g/L) | σSulfate | SO42- (g/L) - Acid | σSulfate-Acid | Sulfur Extraction
[9 empty] | Fe-Ext.1 | Fe-Ext.2 | Ave. Fe-Ext | σFe-Ext. |  |  | S-Ext.1 | S-Ext.2 | Ave. S-Ext. | σS-Ext. | [10 empty] | Fe-Ext.1 | Fe-Ext.2 |  | Ave. Fe-Ext | σFe-Ext. |  |  |  |  | S-Ext.1 | S-Ext.2 | Ave. S-Ext. | σS-Ext.
0 | 7.73 | 0.08485281 | 185 | 22.62742 | 0.0001398 | 0 | 0.000699 | 0.0007908282 | 0.0002796% | 3.107e-05% | 0.0001553% | 0.0001757% | 0.0256215 | 0.00708026 | 0.02556% | 0.0172% | 0.02138% | 0.005908% |  | 0 | 6.94 | 0.1414214 | 399 | 356.3818 | 0.0033552 | 0.0008567306 | 0.00418235 | 0.0007414015 | 0.001046% | 0.0008129% |  | 0.0009294% | 0.0001648% | 0.6658645 | 0.02040781 | 0.0662625 | 0.02040781 | 0.06734% | 0.04325% | 0.0553% | 0.01703%
1 | 7.83 | 0.1555635 | 268.5 | 7.778175 | 0.0001631 | 3.295118e-05 | 0.0007456 | 0.0008567306 | 0.0002796% | 5.178e-05% | 0.0001657% | 0.0001611% | 0.0309225 | 0.009579176 | 0.02851% | 0.0231% | 0.0258% | 0.003823% |  | 1 | 6.215 | 0.1484924 | 206.5 | 81.31728 | 0.00548715 | 0.0009061573 | 0.00702495 | 0.001400425 | 0.001574% | 0.001548% |  | 0.001561% | 1.830621e-07 | 1.2424955 | 12.29% | 0.9129% | 10.25% | -0.0408% | 0.0005603305 | 7.618529e-05 | 0.0006846848
2 | 7.845 | 0.06363961 | 281 | 1.414214 | 0.00019805 | 4.942676e-05 | 0.0001165 | 0.0008896818 | 0.0003003% | 6.213e-05% | 0.0001812% | 0.0001684% | 0.0438805 | 0.01124512 | 0.03834% | 0.0349% | 0.03662% | 0.002433% |  | 2 | 4.17 | 0.9475231 | 369 | 49.49747 | 0.01222085 | 0.001136816 | 0.0141198 | 0.001647559 | 0.00319% | 0.003086% |  | 0.003138% | 7.322484e-07 | 1.9634315 | 21.95% | 10.34% | 9.662% | 0.09486% | 0.0007765985 | 0.0008626141 | 0.0001216445
3 | 7.805 | 0.007071068 | 290.5 | 16.26346 | 0.00029125 | 0.0001482803 | 0.0001631 | 0.0009885353 | 0.0003366% | 6.731e-05% | 0.0002019% | 0.0001904% | 0.0491815 | 0.01374403 | 0.04129% | 0.0408% | 0.04104% | 0.0003476% |  | 3 | 4.755 | 1.859691 | 314 | 93.3381 | 0.02009625 | 0.00321274 | 0.0223913 | 0.004052995 | 0.00465% | 0.005302% |  | 0.004976% | 4.613165e-06 | 2.8640125 | 26.2% | 22.29% | 4.248% | 0.2197% | 0.001523706 | 0.001860396 | 0.0004761513
4 | 8 | 0.09899495 | 262.5 | 4.949747 | 0.00029125 | 0.0001482803 | 9.32e-05 | 0.0009885353 | 0.0003366% | 6.731e-05% | 0.0002019% | 0.0001904% | 0.0603725 | 0.01457701 | 0.05013% | 0.05063% | 0.05038% | 0.0003476% |  | 4 | 2.845 | 0.1626346 | 409 | 8.485281 | 0.0282862 | 0.003987092 | 0.0312686 | 0.00504153 | 0.006778% | 0.007119% |  | 0.006949% | 2.41642e-06 | 3.5260485 | 28.53% | 26.53% | 2.332% | 0.2413% | 0.002015224 | 0.002214289 | 0.0002815201
5 | 8.15 | 0.1272792 | 247.5 | 30.40559 | 0.00029125 | 0.0001482803 | 0 | 0.0009885353 | 0.0003366% | 6.731e-05% | 0.0002019% | 0.0001904% | 0.0803985 | 0.01624295 | 0.06586% | 0.06832% | 0.06709% | 0.001738% |  | 5 | 3.72 | 1.371787 | 352.5 | 89.80256 | 0.03540435 | 0.004497836 | 0.03913235 | 0.006046541 | 0.008367% | 0.009025% |  | 0.008696% | 4.649777e-06 | 4.2128225 | 30.36% | 45.97% | 1.833% | 0.4143% | 0.003529099 | 0.003836298 | 0.0004344447
6 | 8.12 | 0.1131371 | 281 | 8.485281 | 0.0006524 | 0.0002306582 | 0.0003961 | 0.001087389 | 0.0004401% | 0.0001398% | 0.00029% | 0.0002124% | 0.1086705 | 0.01624295 | 0.08946% | 0.06832% | 0.07889% | 0.01494% |  | 6 | 2.575 | 0.04949747 | 440 | 0 | 0.04414185 | 0.004695543 | 0.04922125 | 0.006211297 | 0.01058% | 0.01129% |  | 0.01094% | 5.015901e-06 | 5.0315325 | 35.86% | 61.4% | 5.498% | 0.5107% | 0.005141278 | 0.005124075 | 2.43289e-05
7 | 7.655 | 0.1484924 | 295 | 5.656854 | 0.00087375 | 0.0005436944 | 0.00061745 | 0.001400425 | 0.0005385% | 0.0001398% | 0.0003391% | 0.0002819% | 0.1086705 | 0.01624295 | 0.08946% | 0.06832% | 0.07889% | 0.01494% |  | 7 | 2.645 | 0.03535534 | 444 | 2.828427 | 0.05404435 | 0.006376053 | 0.0603936 | 0.007414015 | 0.01288% | 0.01396% |  | 0.01342% | 7.688608e-06 | 5.6205325 | 35.86% | 90.38% | 0% | 0.7525% | 0.007559547 | 0.007542344 | 2.43289e-05
8 | 8.025 | 0.007071068 | 289 | 11.31371 | 0.00087375 | 0.0005436944 | 0.0003029 | 0.001449852 | 0.0005644% | 0.0001502% | 0.0003573% | 0.0002929% | 0.1375315 | 0.03373536 | 0.1239% | 0.08208% | 0.103% | 0.02954% |  | 8 | 2.56 | 0.09899495 | 441 | 4.242641 | 0.06448275 | 0.006738515 | 0.07291735 | 0.008155416 | 0.01554% | 0.01686% |  | 0.0162% | 9.336167e-06 | 6.3084845 | 41.52% | 98.16% | 5.664% | 0.8508% | 0.007874119 | 0.008191148 | 0.0004483469
9 | 7.665 | 0.07778175 | 267.5 | 2.12132 | 0.00087375 | 0.0005436944 | 8.155e-05 | 0.001449852 | 0.0005644% | 0.0001502% | 0.0003573% | 0.0002929% | 0.1375315 | 0.03373536 | 0.1239% | 0.08208% | 0.103% | 0.02954% |  | 9 | 2.7 | 0.2262742 | 437.5 | 6.363961 | 0.06448275 | 0.006738515 | 0.07291735 | 0.008155416 | 0.01554% | 0.01686% |  | 0.0162% | 9.336167e-06 | 6.3084845 | 41.52% | 98.16% | 0% | 0.8508% | 0.007874119 | 0.008191148 | 0.0004483469
10 | 8.08 | 0.01414214 | 271.5 | 0.7071068 | 0.0010718 | 0.0006919747 | 0.00010485 | 0.001598132 | 0.000611% | 0.0001502% | 0.0003806% | 0.0003259% | 0.1375315 | 0.03373536 | 0.1239% | 0.08208% | 0.103% | 0.02954% |  | 10 | 2.58 | 0.1838478 | 441.5 | 7.778175 | 0.07559685 | 0.0076941 | 0.08657115 | 0.00881444 | 0.01868% | 0.01979% |  | 0.01924% | 7.87167e-06 | 6.3084845 | 41.52% | 98.16% | 0% | 0.8508% | 0.007874119 | 0.008191148 | 0.0004483469
11 | 7.855 | 0.03535534 | 282.5 | 4.949747 | 0.00113005 | 0.0007084503 | 0.0001631 | 0.001614608 | 0.0006265% | 0.0001605% | 0.0003935% | 0.0003295% | 0.1469555 | 0.03873319 | 0.1288% | 0.0929% | 0.1108% | 0.02537% |  | 11 | 2.415 | 0.1767767 | 492.5 | 61.51829 | 0.08174805 | 0.01435024 | 0.10187925 | 0.01082446 | 0.0224% | 0.02288% |  | 0.02264% | 3.404955e-06 | 7.1778485 | 42.86% | 118.7% | 1.333% | 1.568% | 0.009663244 | 0.01267379 | 0.004257558
12 | 8.035 | 0.1343503 | 302 | 9.899495 | 0.0011417 | 0.0007249259 | 5.825e-05 | 0.001614608 | 0.0006265% | 0.0001605% | 0.0003935% | 0.0003295% | 0.159619 | 0.04331453 | 0.142% | 0.1008% | 0.1214% | 0.02919% |  | 12 | 2.465 | 0.07778175 | 440 | 8.485281 | 0.0940854 | 0.01436671 | 0.1167097 | 0.01117045 | 0.02564% | 0.02623% |  | 0.02594% | 4.173816e-06 | 7.8210365 | 51.19% | 124.8% | 8.33% | 1.57% | 0.01066594 | 0.01318497 | 0.003562446
13 | 7.465 | 0.205061 | 264 | 5.656854 | 0.00187565 | 0.001499279 | 0.00082715 | 0.002257156 | 0.0009113% | 0.0002434% | 0.0005773% | 0.0004723% | 0.164331 | 0.04831236 | 0.1489% | 0.1017% | 0.1253% | 0.03337% |  | 13 | 2.395 | 0.03535534 | 517.5 | 98.28784 | 0.10020165 | 0.02235737 | 0.132344 | 0.01219194 | 0.02928% | 0.02954% |  | 0.02941% | 1.903846e-06 | 8.5266585 | 55.68% | 122.8% | 4.498% | 1.527% | 0.01076424 | 0.01301785 | 0.003187086
14 | 7.76 | 0.07071068 | 263.5 | 9.192388 | 0.00196885 | 0.001565181 | 0.00087375 | 0.002323058 | 0.000932% | 0.0002434% | 0.0005877% | 0.0004869% | 0.1693375 | 0.05122776 | 0.1514% | 0.1076% | 0.1295% | 0.03093% |  | 14 | 2.42 | 0.08485281 | 522 | 107.4802 | 0.10812365 | 0.02706939 | 0.1472793 | 0.01327932 | 0.03276% | 0.03269% |  | 0.03273% | 5.125738e-07 | 9.2028305 | 56.02% | 121.8% | 0.3332% | 1.517% | 0.01070526 | 0.01293921 | 0.003159282
15 | 8.055 | 0.0212132 | 259 | 2.828427 | 0.00203875 | 0.001598132 | 0.00029125 | 0.002669045 | 0.001041% | 0.0002434% | 0.000642% | 0.0005638% | 0.1740495 | 0.05455965 | 0.1573% | 0.1096% | 0.1334% | 0.03371% |  | 15 | 2.475 | 0.1202082 | 429 | 1.414214 | 0.12093865 | 0.02845334 | 0.16183015 | 0.01474565 | 0.03623% | 0.0357% |  | 0.03596% | 3.771079e-06 | 9.7011245 | 57.85% | 120.8% | 1.833% | 1.519% | 0.01050866 | 0.01285074 | 0.003312206
16 | 7.705 | 0.007071068 | 320.5 | 6.363961 | 0.0020737 | 0.001647559 | 0.0002796 | 0.002718472 | 0.001041% | 0.0002589% | 0.0006498% | 0.0005528% | 0.18450425 | 0.05518438 | 0.1656% | 0.1187% | 0.1422% | 0.03319% |  | 16 | 2.35 | 0.04242641 | 435.5 | 0.7071068 | 0.13601375 | 0.0286181 | 0.17970125 | 0.01510811 | 0.04026% | 0.03961% |  | 0.03993% | 4.576552e-06 | 10.6541265 | 63.01% | 151.8% | 5.164% | 1.808% | 0.0127893 | 0.01543612 | 0.003743175
17 | 7.88 | 0.01414214 | 276.5 | 0.7071068 | 0.0021203 | 0.001713461 | 0.0001398 | 0.002866752 | 0.001041% | 0.0003055% | 0.0006731% | 0.0005199% | 0.1947136 | 0.05685032 | 0.1751% | 0.1262% | 0.1507% | 0.03458% |  | 17 | 2.395 | 0.04949747 | 428 | 5.656854 | 0.14682495 | 0.03026566 | 0.19431035 | 0.01596484 | 0.04337% | 0.04299% |  | 0.04318% | 2.672706e-06 | 11.3703505 | 65.01% | 172.3% | 1.999% | 1.991% | 0.01438182 | 0.01714661 | 0.003910002
18 | 8.025 | 0.06363961 | 293.5 | 3.535534 | 0.0021902 | 0.001713461 | 0.000233 | 0.00294913 | 0.001056% | 0.0003469% | 0.0007016% | 0.0005016% | 0.20600275 | 0.05698915 | 0.1845% | 0.1357% | 0.1601% | 0.03447% |  | 18 | 2.38 | 0.01414214 | 431 | 1.414214 | 0.1591157 | 0.0309082 | 0.2080923 | 0.0166733 | 0.04632% | 0.04617% |  | 0.04624% | 1.098373e-06 | 12.0347425 | 68.01% | 176.3% | 2.999% | 2.007% | 0.014893 | 0.01748084 | 0.003659762
19 | 7.72 | 0.05656854 | 257.5 | 7.778175 | 0.0021902 | 0.001713461 | 0.00031455 | 0.003080935 | 0.001118% | 0.0003676% | 0.000743% | 0.0005309% | 0.22249475 | 0.05809978 | 0.1989% | 0.1488% | 0.1739% | 0.03539% |  | 19 | 2.445 | 0.07778175 | 559.5 | 6.363961 | 0.1598613 | 0.03100706 | 0.22522945 | 0.01846913 | 0.05041% | 0.04969% |  | 0.05005% | 5.089126e-06 | 12.8734785 | 68.68% | 192.8% | 0.6664% | 2.148% | 0.01622993 | 0.01885709 | 0.003715371
20 | 7.805 | 0.03535534 | 292.5 | 12.02082 | 0.0021902 | 0.001713461 | 0.0001864 | 0.003080935 | 0.001118% | 0.0003676% | 0.000743% | 0.0005309% | 0.2370234 | 0.06504121 | 0.2151% | 0.1569% | 0.186% | 0.04119% |  | 20 | 2.555 | 0.07778175 | 555 | 22.62742 | 0.1608166 | 0.03143542 | 0.2406424 | 0.01973775 | 0.05404% | 0.05292% |  | 0.05348% | 7.908282e-06 | 13.6450685 | 72.18% | 195.9% | 3.498% | 2.196% | 0.01628891 | 0.01912251 | 0.004007318
21 | 7.765 | 0.106066 | 286 | 1.414214 | 0.00262125 | 0.001795839 | 0.0004893 | 0.003080935 | 0.001227% | 0.0004764% | 0.0008517% | 0.0005309% | 0.24399325 | 0.06629067 | 0.2217% | 0.162% | 0.1918% | 0.04223% |  | 21 | 2.49 | 0.02828427 | 563 | 7.071068 | 0.16162045 | 0.03184731 | 0.2568126 | 0.02148417 | 0.0579% | 0.05624% |  | 0.05707% | 1.17892e-05 | 14.2906125 | 73.18% | 169.5% | 0.9996% | 1.97% | 0.01414589 | 0.01692051 | 0.003923904
22 | 7.9 | 0.05656854 | 307.5 | 3.535534 | 0.0027494 | 0.001878217 | 0.00115335 | 0.003295118 | 0.001341% | 0.0006576% | 0.0009993% | 0.0004833% | 0.2511594 | 0.0683731 | 0.2264% | 0.1692% | 0.1978% | 0.04049% |  | 22 | 2.455 | 0.0212132 | 572 | 5.656854 | 0.16241265 | 0.03201207 | 0.2778991 | 0.0223409 | 0.06272% | 0.06079% |  | 0.06176% | 1.369304e-05 | 15.0680925 | 79.17% | 189.1% | 5.997% | 2.168% | 0.01542384 | 0.01855235 | 0.004424384
23 | 7.835 | 0.03535534 | 298.5 | 6.363961 | 0.0027494 | 0.001878217 | 0.00066405 | 0.003295118 | 0.001341% | 0.0006576% | 0.0009993% | 0.0004833% | 0.2611724 | 0.06948373 | 0.2341% | 0.1782% | 0.2062% | 0.03956% |  | 23 | 2.435 | 0.03535534 | 589.5 | 0.7071068 | 0.1630767 | 0.03202854 | 0.30100105 | 0.02482871 | 0.06825% | 0.06553% |  | 0.06689% | 1.922152e-05 | 15.8279025 | 80.34% | 197.7% | 1.166% | 2.247% | 0.01607264 | 0.01926996 | 0.0045217
24 | 7.62 | 0.1131371 | 305.5 | 44.54773 | 0.0027494 | 0.001878217 | 0 | 0.003295118 | 0.001341% | 0.0006576% | 0.0009993% | 0.0004833% | 0.2706946 | 0.07184382 | 0.2435% | 0.1847% | 0.2141% | 0.04153% |  | 24 | 2.4 | 0 | 571.5 | 0.7071068 | 0.16383395 | 0.03273699 | 0.32239045 | 0.02492756 | 0.07302% | 0.07027% |  | 0.07164% | 1.944119e-05 | 16.5217445 | 83.84% | 226.8% | 3.498% | 2.469% | 0.01870718 | 0.02169806 | 0.004229753
25 | 7.805 | 0.07778175 | 284 | 1.414214 | 0.00292415 | 0.001993546 | 0.00017475 | 0.003410447 | 0.001362% | 0.0007145% | 0.001038% | 0.0004577% | 0.2761919 | 0.0751757 | 0.25% | 0.1874% | 0.2187% | 0.04431% |  | 25 | 2.365 | 0.03535534 | 594.5 | 7.778175 | 0.16460285 | 0.03329716 | 0.3469836 | 0.02711882 | 0.07883% | 0.07539% |  | 0.07711% | 2.431065e-05 | 17.2332565 | 84.5% | 236.2% | 0.6664% | 2.551% | 0.01945428 | 0.02248449 | 0.004285362
26 | 7.25 | 0.4949747 | 248.5 | 72.832 | 0.0030523 | 0.002108875 | 0.0003029 | 0.003525776 | 0.001408% | 0.0007249% | 0.001067% | 0.0004833% | 0.28610675 | 0.08281128 | 0.2538% | 0.2001% | 0.227% | 0.03794% |  | 26 | 2.38 | 0 | 596 | 8.485281 | 0.16541835 | 0.03336307 | 0.36996905 | 0.02756366 | 0.084% | 0.08043% |  | 0.08222% | 2.529918e-05 | 17.9789305 | 86% | 264.8% | 1.499% | 2.799% | 0.02175459 | 0.02487327 | 0.004410482
27 | 7.245 | 0.417193 | 282 | 2.828427 | 0.00318045 | 0.002224204 | 0.0002563 | 0.003641105 | 0.001419% | 0.0007715% | 0.001095% | 0.0004577% | 0.2918986 | 0.08628199 | 0.2566% | 0.207% | 0.2318% | 0.03505% |  | 27 | 2.395 | 0.03535534 | 579 | 26.87006 | 0.16597755 | 0.03369258 | 0.39282635 | 0.02954073 | 0.08939% | 0.0852% |  | 0.08729% | 2.969267e-05 | 18.7646565 | 88.84% | 277.9% | 2.832% | 2.892% | 0.02301287 | 0.02596444 | 0.004174144
28 | 7.845 | 0.0212132 | 247.5 | 12.02082 | 0.00322705 | 0.002290107 | 0.00019805 | 0.003739958 | 0.001419% | 0.0008026% | 0.001111% | 0.0004357% | 0.2959234 | 0.08697614 | 0.2603% | 0.21% | 0.2352% | 0.03562% |  | 28 | 2.4 | 0.01414214 | 470 | 1.414214 | 0.1664785 | 0.03384086 | 0.4162778 | 0.03196264 | 0.09499% | 0.09003% |  | 0.09251% | 3.50747e-05 | 19.4443625 | 99% | 313.6% | 10.16% | 3.249% | 0.02539182 | 0.02894304 | 0.00502218
29 | 7.94 | 0.05656854 | 299.5 | 2.12132 | 0.00322705 | 0.002290107 | 6.99e-05 | 0.003739958 | 0.001419% | 0.0008026% | 0.001111% | 0.0004357% | 0.3021079 | 0.08878091 | 0.2644% | 0.2162% | 0.2403% | 0.03412% |  | 29 | 1.885 | 0.03535534 | 448 | 4.242641 | 0.1664785 | 0.03384086 | 0.4672116 | 0.04336375 | 0.1081% | 0.09955% |  | 0.1038% | 6.041049e-05 | 20.7012885 | 101.5% | 315.1% | 2.499% | 3.277% | 0.02537216 | 0.02907083 | 0.005230714
30 | 7.835 | 0.1767767 | 262.5 | 0.7071068 | 0.00322705 | 0.002290107 | 0 | 0.003739958 | 0.001419% | 0.0008026% | 0.001111% | 0.0004357% | 0.32085775 | 0.08947505 | 0.2797% | 0.2322% | 0.256% | 0.03354% |  | 30 | 2.34 | 0.01414214 | 437.5 | 3.535534 | 0.1838137 | 0.03647695 | 0.4946124 | 0.04362736 | 0.1142% | 0.1056% |  | 0.1099% | 6.099629e-05 | 21.2891105 | 128% | 319.5% | 26.49% | 3.47% | 0.02417286 | 0.02943456 | 0.007441168
31 | 7.95 | 0.07071068 | 221.5 | 17.67767 | 0.00364645 | 0.002619618 | 0.0006291 | 0.004135373 | 0.001621% | 0.0008802% | 0.00125% | 0.0005236% | 0.3322451 | 0.09280694 | 0.2872% | 0.2437% | 0.2655% | 0.03076% |  | 31 | 2.335 | 0.007071068 | 433 | 1.414214 | 0.2069273 | 0.03977207 | 0.524017 | 0.04791101 | 0.1214% | 0.1115% |  | 0.1164% | 7.051552e-05 | 21.7838705 | 152% | 311.5% | 23.99% | 3.261% | 0.02491996 | 0.02876609 | 0.005439247
32 | 7.97 | 0.1272792 | 278.5 | 21.92031 | 0.00366975 | 0.00265257 | 0.0006757 | 0.004201275 | 0.001621% | 0.0009009% | 0.001261% | 0.0005089% | 0.3451049 | 0.09433406 | 0.297% | 0.2553% | 0.2762% | 0.02948% |  | 32 | 2.335 | 0.007071068 | 430 | 2.828427 | 0.2257071 | 0.04023339 | 0.5489014 | 0.0504153 | 0.1274% | 0.1166% |  | 0.122% | 7.60806e-05 | 22.4058545 | 153% | 323.3% | 0.9996% | 3.365% | 0.02584402 | 0.02974913 | 0.00552266
33 | 7.77 | 0.1697056 | 295 | 14.14214 | 0.00366975 | 0.00265257 | 6.99e-05 | 0.004234226 | 0.001631% | 0.0009009% | 0.001266% | 0.0005162% | 0.35501975 | 0.09613883 | 0.3042% | 0.2647% | 0.2845% | 0.02798% |  | 33 | 2.395 | 0.06363961 | 590 | 2.828427 | 0.2257071 | 0.04023339 | 0.5712228 | 0.05114023 | 0.1324% | 0.1214% |  | 0.1269% | 7.769155e-05 | 22.8994365 | 158.1% | 321.7% | 5.164% | 3.322% | 0.02602096 | 0.02962133 | 0.005091691
34 | 7.86 | 0.09899495 | 267 | 2.828427 | 0.00366975 | 0.00265257 | 3.495e-05 | 0.004250702 | 0.001636% | 0.0009009% | 0.001269% | 0.0005199% | 0.3622841 | 0.09724946 | 0.3097% | 0.2714% | 0.2905% | 0.02705% |  | 34 | 2.325 | 0.0212132 | 428.5 | 0.7071068 | 0.2448597 | 0.04319899 | 0.595315 | 0.05252417 | 0.138% | 0.1266% |  | 0.1323% | 8.076699e-05 | 23.4495625 | 162% | 333.9% | 3.832% | 3.446% | 0.02680739 | 0.03063386 | 0.005411443
35 | 7.94 | 0 | 279.5 | 4.949747 | 0.0037746 | 0.002669045 | 0.0005592 | 0.004267177 | 0.001755% | 0.001025% | 0.00139% | 0.0005162% | 0.38064125 | 0.09766594 | 0.3252% | 0.2865% | 0.3058% | 0.0274% |  | 35 | 2.24 | 0 | 432 | 4.242641 | 0.2667151 | 0.04669182 | 0.6219702 | 0.05661012 | 0.1446% | 0.1319% |  | 0.1382% | 8.984687e-05 | 24.1858125 | 172.5% | 351.9% | 10.5% | 3.535% | 0.02893075 | 0.03213791 | 0.004535602
36 | 7.945 | 0.04949747 | 273 | 5.656854 | 0.0037746 | 0.002669045 | 0.0007922 | 0.004316604 | 0.001802% | 0.001087% | 0.001445% | 0.0005053% | 0.3999801 | 0.09974837 | 0.3401% | 0.3038% | 0.322% | 0.02566% |  | 36 | 2.33 | 0.01414214 | 423.5 | 7.778175 | 0.2884307 | 0.05104137 | 0.6502098 | 0.06056426 | 0.1515% | 0.1375% |  | 0.1445% | 9.863385e-05 | 24.7983725 | 175.8% | 353.3% | 3.332% | 3.566% | 0.02885211 | 0.03225587 | 0.004813647
37 | 7.54 | 0.01414214 | 328.5 | 2.12132 | 0.0037746 | 0.002669045 | 0.0002796 | 0.004366031 | 0.001802% | 0.001103% | 0.001452% | 0.0004943% | 0.4144106 | 0.1004425 | 0.3518% | 0.3163% | 0.334% | 0.02508% |  | 37 | 2.385 | 0.0212132 | 469.5 | 24.74874 | 0.2995215 | 0.05565454 | 0.6814318 | 0.06610006 | 0.1593% | 0.1436% |  | 0.1514% | 0.0001109356 | 25.5546485 | 188.8% | 360.1% | 12.99% | 3.546% | 0.03018904 | 0.03282603 | 0.003729273
38 | 7.86 | 0.07071068 | 339 | 2.828427 | 0.0037746 | 0.002669045 | 0.0001165 | 0.00448136 | 0.001838% | 0.001103% | 0.00147% | 0.0005199% | 0.4367926 | 0.1023861 | 0.3693% | 0.3361% | 0.3527% | 0.02346% |  | 38 | 2.265 | 0.007071068 | 431.5 | 20.5061 | 0.3244991 | 0.06132214 | 0.7133994 | 0.07321751 | 0.1675% | 0.1496% |  | 0.1585% | 0.0001267522 | 26.3945625 | 193% | 372.3% | 4.165% | 3.672% | 0.0309558 | 0.03383856 | 0.004076829
39 | 7.765 | 0.0212132 | 341.5 | 6.363961 | 0.0037746 | 0.002669045 | 0.0004893 | 0.004728494 | 0.001968% | 0.001155% | 0.001561% | 0.0005748% | 0.45986175 | 0.1072451 | 0.3914% | 0.3525% | 0.372% | 0.02751% |  | 39 | 2.34 | 0.02828427 | 440 | 1.414214 | 0.3397839 | 0.06382643 | 0.7345092 | 0.0757877 | 0.1726% | 0.1539% |  | 0.1632% | 0.0001324637 | 27.0118345 | 194.3% | 408.6% | 1.333% | 3.967% | 0.0340622 | 0.03686631 | 0.003965611
40 | 7.89 | 0.1131371 | 333 | 2.828427 | 0.00392605 | 0.002751423 | 0.0008155 | 0.004909725 | 0.002087% | 0.001217% | 0.001652% | 0.0006151% | 0.4780226 | 0.1121041 | 0.4037% | 0.3705% | 0.3871% | 0.02346% |  | 40 | 2.315 | 0.007071068 | 554.5 | 51.6188 | 0.3408091 | 0.06474906 | 0.763774 | 0.08066448 | 0.1799% | 0.1596% |  | 0.1697% | 0.000143301 | 27.7869585 | 195.3% | 410% | 0.9996% | 3.973% | 0.03423915 | 0.03698427 | 0.003882197
41 | 7.765 | 0.09192388 | 346 | 0 | 0.00411245 | 0.002982081 | 0.0005126 | 0.004959152 | 0.002118% | 0.001232% | 0.001675% | 0.0006261% | 0.4976559 | 0.1140477 | 0.4189% | 0.3881% | 0.4035% | 0.02184% |  | 41 | 2.305 | 0.0212132 | 391 | 67.88225 | 0.3662993 | 0.06784647 | 0.7948562 | 0.08547535 | 0.1875% | 0.1657% |  | 0.1766% | 0.0001539918 | 28.6645685 | 202.1% | 439.5% | 6.83% | 4.26% | 0.03630352 | 0.03945169 | 0.004452189
42 | 8.085 | 0.0212132 | 289 | 7.071068 | 0.00411245 | 0.002982081 | 0.00064075 | 0.005058006 | 0.002221% | 0.001367% | 0.001794% | 0.0006041% | 0.5156204 | 0.1144642 | 0.4342% | 0.4028% | 0.4185% | 0.02219% |  | 42 | 2.24 | 0 | 440.5 | 3.535534 | 0.3872693 | 0.07232783 | 0.8226298 | 0.08916588 | 0.1943% | 0.1713% |  | 0.1828% | 0.000162193 | 29.3419185 | 209.6% | 449.8% | 7.497% | 4.39% | 0.0367164 | 0.04030694 | 0.005077789
43 | 8.035 | 0.007071068 | 273.5 | 0.7071068 | 0.0041474 | 0.003031508 | 0.0005359 | 0.005058006 | 0.002221% | 0.001367% | 0.001794% | 0.0006041% | 0.53054175 | 0.1175184 | 0.4484% | 0.4134% | 0.4309% | 0.02473% |  | 43 | 2.29 | 0.01414214 | 442 | 2.828427 | 0.4095907 | 0.07792953 | 0.8505432 | 0.09569022 | 0.2015% | 0.1765% |  | 0.189% | 0.0001766915 | 29.8378565 | 225.4% | 464% | 15.83% | 4.602% | 0.03697199 | 0.04149641 | 0.006398501
44 | 8.01 | 0.05656854 | 328 | 4.242641 | 0.00425225 | 0.003179788 | 0.00010485 | 0.005206286 | 0.002268% | 0.001367% | 0.001817% | 0.0006371% | 0.5534146 | 0.1229328 | 0.4643% | 0.4357% | 0.45% | 0.02022% |  | 44 | 2.17 | 0.01414214 | 433.5 | 0.7071068 | 0.4345217 | 0.08208138 | 0.8806934 | 0.1031372 | 0.2094% | 0.182% |  | 0.1957% | 0.0001932403 | 30.5623265 | 241.3% | 468.4% | 15.83% | 4.545% | 0.03826959 | 0.04186013 | 0.005077789
45 | 7.945 | 0.106066 | 336 | 0 | 0.0043338 | 0.003295118 | 0.0002796 | 0.00545342 | 0.002346% | 0.001367% | 0.001856% | 0.000692% | 0.57618925 | 0.1234881 | 0.4837% | 0.4544% | 0.469% | 0.02068% |  | 45 | 2.25 | 0.01414214 | 434.5 | 0.7071068 | 0.4580081 | 0.08643093 | 0.908467 | 0.1103864 | 0.2167% | 0.1871% |  | 0.2019% | 0.0002093498 | 31.2491005 | 243.4% | 470.4% | 2.166% | 4.575% | 0.03830891 | 0.04202725 | 0.005258518
46 | 7.94 | 0.1414214 | 342 | 8.485281 | 0.0043338 | 0.003295118 | 0.0003495 | 0.005634651 | 0.002413% | 0.001377% | 0.001895% | 0.0007322% | 0.5995529 | 0.1293189 | 0.5066% | 0.4705% | 0.4885% | 0.02555% |  | 46 | 2.29 | 0.07071068 | 429.5 | 0.7071068 | 0.4825197 | 0.09012147 | 0.9404812 | 0.1142747 | 0.2244% | 0.1936% |  | 0.209% | 0.0002179903 | 32.0183345 | 253.9% | 486.1% | 10.5% | 4.643% | 0.04023567 | 0.04333469 | 0.004382678
47 | 8.09 | 0.1131371 | 326.5 | 9.192388 | 0.0043338 | 0.003295118 | 0.0003728 | 0.005651127 | 0.002454% | 0.001424% | 0.001939% | 0.0007286% | 0.62272025 | 0.1295965 | 0.5261% | 0.4896% | 0.5079% | 0.02578% |  | 47 | 2.245 | 0.04949747 | 435.5 | 4.949747 | 0.5086623 | 0.09796385 | 0.9759904 | 0.12416 | 0.2339% | 0.1999% |  | 0.2169% | 0.0002399578 | 32.7545845 | 256.4% | 503.2% | 2.499% | 4.771% | 0.04180852 | 0.04476009 | 0.004174144
48 | 7.93 | 0 | 350 | 7.071068 | 0.00476485 | 0.003542251 | 0.0003262 | 0.005832358 | 0.002511% | 0.001424% | 0.001968% | 0.0007689% | 0.6423536 | 0.1407028 | 0.5359% | 0.5126% | 0.5242% | 0.01651% |  | 48 | 2.18 | 0.1555635 | 441 | 14.14214 | 0.5266033 | 0.1034337 | 0.9991972 | 0.1294322 | 0.2382% | 0.2059% |  | 0.222% | 0.0002282418 | 33.3942385 | 258.6% | 512.5% | 2.166% | 4.836% | 0.04271292 | 0.04553669 | 0.003993415
49 | 7.92 | 0.1555635 | 358.5 | 6.363961 | 0.00476485 | 0.003542251 | 0.00012815 | 0.005832358 | 0.002511% | 0.001424% | 0.001968% | 0.0007689% | 0.66277225 | 0.1481996 | 0.5485% | 0.534% | 0.5413% | 0.01025% |  | 49 | 2.22 | 0.02828427 | 439.5 | 4.949747 | 0.5531653 | 0.1067289 | 1.0268776 | 0.1332546 | 0.2449% | 0.2115% |  | 0.2282% | 0.0002367359 | 34.1564045 | 261.8% | 524.4% | 3.165% | 4.917% | 0.04389256 | 0.04652955 | 0.003729273
50 | 7.965 | 0.09192388 | 348 | 2.828427 | 0.00476485 | 0.003542251 | 0 | 0.005832358 | 0.002511% | 0.001424% | 0.001968% | 0.0007689% | 0.68279825 | 0.1490325 | 0.5648% | 0.5512% | 0.558% | 0.009558% |  | 50 | 2.24 | 0.02828427 | 439 | 4.242641 | 0.5805661 | 0.1109466 | 1.0603364 | 0.1407674 | 0.2536% | 0.2177% |  | 0.2356% | 0.0002534312 | 34.8632045 | 290.7% | 531.9% | 28.99% | 5.151% | 0.04281122 | 0.0471587 | 0.006148261
52 | 7.585 | 0.09192388 | 339.5 | 2.12132 | 0.00476485 | 0.003542251 | 0 | 0.005832358 | 0.002511% | 0.001424% | 0.001968% | 0.0007689% | 0.70841975 | 0.1572234 | 0.5813% | 0.5775% | 0.5794% | 0.002723% |  | 52 | 2.265 | 0.0212132 | 431.5 | 3.535534 | 0.5827991 | 0.1134455 | 1.1061442 | 0.1443921 | 0.2643% | 0.2273% |  | 0.2458% | 0.0002614859 | 35.6666005 | 298.1% | 560.6% | 7.33% | 5.434% | 0.04477729 | 0.0495573 | 0.006759959
53 | 7.735 | 0.03535534 | 345.5 | 17.67767 | 0.00476485 | 0.003542251 | 0 | 0.005832358 | 0.002511% | 0.001424% | 0.001968% | 0.0007689% | 0.7388514 | 0.1636095 | 0.6029% | 0.6066% | 0.6048% | 0.002607% |  | 53 | 2.235 | 0.007071068 | 416 | 4.242641 | 0.6167239 | 0.1228037 | 1.1434242 | 0.1540138 | 0.2741% | 0.2341% |  | 0.2541% | 0.0002828675 | 36.2155485 | 312.4% | 572.2% | 14.33% | 5.446% | 0.04658608 | 0.05052068 | 0.005564367
54 | 7.9 | 0.04242641 | 344.5 | 0.7071068 | 0.00476485 | 0.003542251 | 0.0001398 | 0.006030065 | 0.002511% | 0.001486% | 0.001999% | 0.0007249% | 0.7674179 | 0.1759653 | 0.6195% | 0.6377% | 0.6286% | 0.01292% |  | 54 | 2.235 | 0.007071068 | 425.5 | 3.535534 | 0.6404899 | 0.125967 | 1.1721298 | 0.1590224 | 0.2813% | 0.2397% |  | 0.2605% | 0.0002939977 | 37.1579485 | 319.1% | 624.5% | 6.664% | 5.921% | 0.05055754 | 0.05488536 | 0.006120456
55 | 7.895 | 0.0212132 | 348.5 | 3.535534 | 0.00476485 | 0.003542251 | 0.0004893 | 0.006359577 | 0.002537% | 0.001615% | 0.002076% | 0.0006517% | 0.8090406 | 0.1887375 | 0.6467% | 0.68% | 0.6633% | 0.02358% |  | 55 | 2.27 | 0 | 419.5 | 6.363961 | 0.6670519 | 0.1318982 | 1.2020936 | 0.1648877 | 0.2888% | 0.2454% |  | 0.2671% | 0.0003070317 | 37.9059785 | 335.2% | 631.7% | 16.16% | 6.077% | 0.05020365 | 0.05548501 | 0.007468973
56 | 8.04 | 0.05656854 | 367 | 4.242641 | 0.00476485 | 0.003542251 | 0.00068735 | 0.006639662 | 0.002656% | 0.001647% | 0.002151% | 0.0007139% | 0.84153375 | 0.1913753 | 0.6753% | 0.7056% | 0.6905% | 0.02137% |  | 56 | 2.255 | 0.007071068 | 433 | 1.414214 | 0.6856453 | 0.1351274 | 1.2263256 | 0.1696327 | 0.295% | 0.2501% |  | 0.2725% | 0.0003175761 | 38.9426185 | 343.2% | 644.2% | 7.997% | 6.228% | 0.05077381 | 0.05652703 | 0.00813628
57 | 7.86 | 0.1838478 | 334 | 1.414214 | 0.00488135 | 0.003608154 | 0.0011184 | 0.006853845 | 0.002796% | 0.001854% | 0.002325% | 0.0006663% | 0.8640139 | 0.194013 | 0.6925% | 0.7259% | 0.7092% | 0.02358% |  | 57 | 2.27 | 0 | 548.5 | 44.54773 | 0.6876025 | 0.1364454 | 1.2501848 | 0.1701599 | 0.3004% | 0.2553% |  | 0.2778% | 0.0003187477 | 39.7683965 | 346.1% | 670.7% | 2.832% | 6.432% | 0.05315276 | 0.05873886 | 0.007899942
58 | 8.125 | 0.007071068 | 355.5 | 0.7071068 | 0.00488135 | 0.003608154 | 0.00089705 | 0.006886796 | 0.002817% | 0.001885% | 0.002351% | 0.000659% | 0.8935621 | 0.1947072 | 0.7176% | 0.7501% | 0.7339% | 0.023% |  | 58 | 2.25 | 0 | 426.5 | 0.7071068 | 0.7132791 | 0.1419153 | 1.2836902 | 0.1758934 | 0.3087% | 0.2618% |  | 0.2853% | 0.0003314888 | 40.6118445 | 355.7% | 712.1% | 9.662% | 6.836% | 0.05604288 | 0.06219915 | 0.008706271
59 | 7.98 | 0.04242641 | 346 | 2.828427 | 0.00504445 | 0.003838812 | 0.00045435 | 0.00713393 | 0.002853% | 0.001999% | 0.002426% | 0.0006041% | 0.9197726 | 0.2009544 | 0.7432% | 0.7683% | 0.7557% | 0.01778% |  | 59 | 2.26 | 0 | 435 | 0 | 0.7341093 | 0.1471216 | 1.3098328 | 0.1830767 | 0.3156% | 0.2665% |  | 0.2911% | 0.0003474518 | 41.5141925 | 356.4% | 728.6% | 0.6664% | 6.969% | 0.05745846 | 0.0635754 | 0.008650662
60 | 7.985 | 0.07778175 | 377 | 1.414214 | 0.00504445 | 0.003838812 | 0.0003495 | 0.007150405 | 0.002858% | 0.001999% | 0.002428% | 0.0006078% | 0.9455904 | 0.2041475 | 0.7666% | 0.788% | 0.7773% | 0.01512% |  | 60 | 2.21 | 0.01414214 | 430.5 | 0.7071068 | 0.7599257 | 0.1556889 | 1.343944 | 0.1949392 | 0.3251% | 0.2722% |  | 0.2987% | 0.0003738128 | 42.4401005 | 356.4% | 760.9% | 0% | 7.239% | 0.06015198 | 0.06626892 | 0.008650662
61 | 7.985 | 0.007071068 | 340 | 7.071068 | 0.00504445 | 0.003838812 | 1.165e-05 | 0.007150405 | 0.002858% | 0.001999% | 0.002428% | 0.0006078% | 0.97670925 | 0.2103948 | 0.7889% | 0.8176% | 0.8033% | 0.02033% |  | 61 | 2.195 | 0.007071068 | 434.5 | 0.7071068 | 0.7835053 | 0.1609611 | 1.3797328 | 0.1953346 | 0.3331% | 0.2801% |  | 0.3066% | 0.0003746915 | 43.3895685 | 358.7% | 787.5% | 2.332% | 7.447% | 0.06251126 | 0.06849058 | 0.008456031
63 | 7.93 | 0.1272792 | 333 | 2.828427 | 0.00504445 | 0.003838812 | 9.32e-05 | 0.007216308 | 0.002868% | 0.00203% | 0.002449% | 0.0005931% | 1.028639 | 0.2158091 | 0.829% | 0.8642% | 0.8466% | 0.02485% |  | 63 | 2.255 | 0.03535534 | 460.5 | 2.12132 | 0.7906817 | 0.1621474 | 1.3920818 | 0.1967185 | 0.3361% | 0.2826% |  | 0.3094% | 0.0003777669 | 44.3213665 | 371.2% | 806.3% | 12.49% | 7.677% | 0.06333701 | 0.07005361 | 0.009498698