## MO3-US-01-A
SHIP
Date | Core Ref | Core section | Test Ref | Length (cm) | V (m³) | Mass (kg) | Density (kg/m³) | P-wave velocity | S-wave velocity | Elastic Modulus (GPa) | Poisson's Ratio | Shear Modulus (GPa)
27/07/2019 | M03-US-01-A | 1 | 697 | 9.5 | 0.0006043639 | 0.59 | 976 | 3654 | 1618 | 7.042105 | 0.3780522 | 2.555093824
|  | 1 T | 700 | 6.6 |  | 0.59 | 976 | 2538 | 1124 | 3.398317 | 0.378007 | 1.233054976
|  | 2 | 703 | 10.1 | 0.0006361725 | 0.59 | 927 | 4202 | 1704 | 7.545205 | 0.4015936 | 2.691652032
|  | 2 T | 706 | 7 |  | 0.59 | 927 | 2692 | 1193 | 3.635616 | 0.3778036 | 1.319351823
|  | 3 | 709 | 9.8 | 0.0006361725 | 0.58 | 912 | 3817 | 1704 | 7.285186 | 0.3755508 | 2.648097792
|  | 3 T | 712 | 7 |  | 0.58 | 912 | 2692 | 1193 | 3.576787 | 0.3778036 | 1.298003088
|  | 4 | 715 | 9.9 | 0.0006361725 | 0.58 | 912 | 3817 | 1704 | 7.285186 | 0.3755508 | 2.648097792
|  | 4 T | 717 | 6.9 |  | 0.58 | 912 | 2634 | 1175 | 3.46458 | 0.3757834 | 1.25913
|  | 5 | 720 | 10 | 0.0006361725 | 0.52 | 817 | 3846 | 1704 | 6.53735 | 0.3778772 | 2.372254272
|  | 5 T | 723 | 6.8 |  | 0.52 | 817 | 2615 | 1158 | 3.019458 | 0.3780334 | 1.095567588

## MO3-US-02-A
SHIP
Date | Core Ref | Core section | Test Ref | Length (cm) | V (m³) | Mass (kg) | Density (kg/m³) | P-wave velocity | S-wave velocity | Elastic Modulus (GPa) | Poisson's Ratio | Shear Modulus (GPa)
27/07/2019 | M03-US-02-A | 1 | 661 | 10 | 0.0006361725 | 0.61 | 958.859 | 3597 | 1499 | 6.010851 | 0.3949156 | 2.154557
|  | 2 | 664 | 10 | 0.0006361725 | 0.64 | 902 | 3717 | 2016 | 9.470021 | 0.2916158 | 3.665958912
|  | 1 T | 668 | 8.4 |  | 0.61 | 958.859 | 3123 | 1694 | 7.107634 | 0.2915567 | 2.751576
|  | 2 T | 670 | 7.5 |  | 0.64 | 902 | 2788 | 1512 | 5.327105 | 0.2916687 | 2.062101888
|  | 3 | 673 | 6.8 | 0.0004325973 | 0.42 | 970 | 2528 | 1371 | 4.710068 | 0.2916669 | 1.82325177
|  | 3 T | 676 | 7 |  | 0.42 | 970 | 2602 | 1411 | 4.98913 | 0.2917221 | 1.93119337
|  | 4 | 679 | 10 | 0.0006361725 | 0.57 | 895 | 3831 | 1357 | 4.707839 | 0.4282652 | 1.648096855
|  | 4 T | 682 | 6.8 |  | 0.57 | 895 | 2509 | 923 | 2.168091 | 0.421743 | 0.762476455
|  | 5 | 685 | 9.2 | 0.0005852787 | 0.48 | 820 | 3665 | 1311 | 4.02126 | 0.4266351 | 1.40935122
|  | 5 T | 688 | 7.1 |  | 0.48 | 820 | 2817 | 1011 | 2.390501 | 0.4260765 | 0.83813922
|  | 6 | 691 | 10 | 0.0006361725 | 0.63 | 990 | 3984 | 1425 | 5.736034 | 0.4266479 | 2.01031875
|  | 6 T | 694 | 6.8 |  | 0.63 | 990 | 2709 | 969 | 2.652328 | 0.4266405 | 0.92957139

## MO1-US-01-A
SHIP
Date | Core Ref | Core section | Test Ref | Length (cm) | V (m³) | Mass (kg) | Density (kg/m³) | P-wave velocity | S-wave velocity | Elastic Modulus (GPa) | Poisson's Ratio | Shear Modulus (GPa)
29/07/2019 | M01-US-01-A | 1 | 858 | 10 | 0.0006361725 | 0.53 | 833 | 3226 | 693 | 1.180788 | 0.4758105 | 0.400047417
|  | 1 T | 861 | 7.3 |  | 0.52 | 833 | 3120 | 989 | 2.35331 | 0.4441475 | 0.814774793
|  | 2 | 864 | 10 | 0.0006361725 | 0.56 | 880 | 3436 | 1241 | 3.8625 | 0.4249913 | 1.35527128
|  | 2 T | 867 | 7 |  | 0.56 | 880 | 3518 | 1127 | 3.225316 | 0.4428189 | 1.11771352
|  | 3 | 870 | 10.1 | 0.0006361725 | 0.59 | 927 | 5000 | 1610 | 6.93067 | 0.442161 | 2.4028767
|  | 3 T | 873 | 6.8 |  | 0.59 | 927 | 3542 | 1095 | 3.217035 | 0.4471643 | 1.111496175

## MO1-US-02-A
SHIP
Date | Core Ref | Core section | Test Ref | Length (cm) | V (m³) | Mass (kg) | Density (kg/m³) | P-wave velocity | S-wave velocity | Elastic Modulus (GPa) | Poisson's Ratio | Shear Modulus (GPa)
29/07/2019 | M01-US-02-A | 1 | 839 | 10 | 0.0006361725 | 0.53 | 833 | 3401 | 1083 | 2.820799 | 0.4435781 | 0.977016537
|  | 1 T | 843 | 7.2 |  | 0.53 | 833 | 2966 | 955 | 2.191279 | 0.4421681 | 0.759716825
|  | 2 | 846 | 10 | 0.0006361725 | 0.56 | 880 | 4255 | 1364 | 4.724196 | 0.4427347 | 1.63723648
|  | 2 T | 849 | 7.3 |  | 0.56 | 880 | 3476 | 1306 | 4.256169 | 0.417816 | 1.50095968
|  | 3 | 852 | 0 | 0.0006361725 | 0.52 | 817 | 4762 | 1789 | 7.414781 | 0.4178348 | 2.614825657
|  | 3 T | 855 | 6.9 |  | 0.52 | 817 | 3400 | 1216 | 3.446996 | 0.4266637 | 1.208061952

## MO1-US-01-B
SHIP
Date | Core Ref | Core section | Test Ref | Length (cm) | V (m³) | Mass (kg) | Density (kg/m³) | P-wave velocity | S-wave velocity | Elastic Modulus (GPa) | Poisson's Ratio | Shear Modulus (GPa)
29/07/2019 | M01-US-01-B | 1 | 876 | 10 | 0.0006298108 | 0.55 | 873 | 2500 | 1163 | 3.216268 | 0.3619104 | 1.180792737
|  | 1 T | 879 | 7.7 |  | 0.55 | 873 | 2412 | 881 | 1.92845 | 0.4230241 | 0.677588553
|  | 2 | 882 | 10.3 | 0.0006425342 | 0.55 | 856 | 3484 | 1271 | 3.936165 | 0.423241 | 1.382817496
|  | 2 T | 885 | 7.1 |  | 0.55 | 856 | 2396 | 877 | 1.873272 | 0.4226491 | 0.658374424
|  | 3 | 888 | 7.2 | 0.0004516825 | 0.41 | 908 | 2554 | 902 | 2.110982 | 0.4287476 | 0.738752432
|  | 3 T | 891 | 7.7 |  | 0.41 | 908 | 3568 | 949 | 2.390983 | 0.4619358 | 0.817745708

## MO1-US-02-B
SHIP
Date | Core Ref | Core section | Test Ref | Length (cm) | V (m³) | Mass (kg) | Density (kg/m³) | P-wave velocity | S-wave velocity | Elastic Modulus (GPa) | Poisson's Ratio | Shear Modulus (GPa)
29/07/2019 | M01-US-02-B | 1 | 894 | 8.6 | 0.0006361725 | 0.59 | 927 | 3817 | 1239 | 4.101571 | 0.4411126 | 1.423057167
|  | 1 T | 897 | 7.5 |  | 0.59 | 927 | 2552 | 917 | 2.222945 | 0.4258713 | 0.779504103
|  | 2 | 900 | 10.1 | 0.0006361725 | 0.57 | 887 | 3544 | 1252 | 3.972863 | 0.4287008 | 1.390376048
|  | 2 T | 903 | 7.9 |  | 0.57 | 887 | 3333 | 1318 | 4.336883 | 0.4073214 | 1.540828988
|  | 3 | 906 | 8 | 0.000508938 | 0.48 | 943 | 3376 | 1318 | 4.619756 | 0.4100891 | 1.638107932
|  | 3 T | 909 | 7.8 |  | 0.48 | 943 | 3500 | 1346 | 4.828819 | 0.4132177 | 1.708448188

## MO1-US-01-C
SHIP
Date | Core Ref | Core section | Test Ref | Length (cm) | V (m³) | Mass (kg) | Density (kg/m³) | P-wave velocity | S-wave velocity | Elastic Modulus (GPa) | Poisson's Ratio | Shear Modulus (GPa)
28/07/2019 | M01-US-01-C | 1 | 758 | 4.9 | 0.0003117245 | 0.27 | 865 | 2988 | 735 | 1.371788 | 0.4677974 | 0.467294625
|  | 1 T | 761 | 7 |  | 0.27 | 865 | 3723 | 1048 | 2.768341 | 0.4569712 | 0.95003296
|  | 2 | 765 | 9.6 | 0.0006107256 | 0.53 | 867 | 5053 | 1437 | 5.213451 | 0.4560043 | 1.790328123
|  | 2 T | 769 | 6.8 |  | 0.53 | 867 | 3560 | 1018 | 2.615466 | 0.4554739 | 0.898492908
|  | 3 | 772 | 10.7 | 0.0006807046 | 0.58 | 852 | 3313 | 1344 | 4.313826 | 0.4015045 | 1.538998272
|  | 3 T | 775 | 7.1 |  | 0.58 | 852 | 2198 | 892 | 1.900058 | 0.4014179 | 0.677905728

## MO1-US-02-C
SHIP
Date | Core Ref | Core section | Test Ref | Length (cm) | V (m³) | Mass (kg) | Density (kg/m³) | P-wave velocity | S-wave velocity | Elastic Modulus (GPa) | Poisson's Ratio | Shear Modulus (GPa)
28/07/2019 | M01-US-02-C | 1 | 726 | 5.8 | 0.0003689801 | 0.32 | 867 | 1000 | 685 | 0.8608118 | 0.05798125 | 0.406818075
|  | 1 T | 729 | 6.8 |  | 0.32 | 867 | 2351 | 764 | 1.458441 | 0.4409633 | 0.506064432
|  | 2 | 732 | 10 | 0.0006361725 | 0.53 | 817.6 | 299 | 121 | 0.03356715 | 0.40208 | 0.0119704816
|  | 2 T | 738 | 6.7 |  | 0.53 | 817.6 | 2100 | 811 | 1.518998 | 0.4123571 | 0.5377526896
|  | 3 | 735 | 9.6 | 0.0006107256 | 0.46 | 753 | 2874 | 1162 | 2.851516 | 0.4022926 | 1.016733732
|  | 3 T | 742 | 6.7 |  | 0.46 | 753 | 2081 | 811 | 1.397101 | 0.4104615 | 0.495263913
|  | 4 | 746 | 10 | 0.0006361725 | 0.52 | 818 | 3106 | 1211 | 3.383793 | 0.4103672 | 1.199614178
|  | 4 T | 749 | 6.8 |  | 0.52 | 818 | 3400 | 873 | 1.826263 | 0.4647093 | 0.623421522
|  | 5 | 752 | 6.6 | 0.0004198739 | 0.35 | 833 | 3158 | 847 | 1.746484 | 0.4612444 | 0.597601697
|  | 5 T | 755 | 6.4 |  | 0.35 | 833 | 3200 | 822 | 1.648771 | 0.4646768 | 0.562844772

## MO1-US-03-C
SHIP
Date | Core Ref | Core section | Test Ref | Length (cm) | V (m³) | Mass (kg) | Density (kg/m³) | P-wave velocity | S-wave velocity | Elastic Modulus (GPa) | Poisson's Ratio | Shear Modulus (GPa)
28/07/2019 | M01-US-03-C | 1 | 778 | 6.1 | 0.0003880652 | 0.36 | 928 | 2171 | 751 | 1.499035 | 0.4320356 | 0.523392928
|  | 1 T | 781 | 6.7 |  | 0.36 | 928 | 1974 | 751 | 1.481603 | 0.4153831 | 0.523392928
|  | 2 | 784 | 9.5 | 0.0006043639 | 0.48 | 795 | 3199 | 1170 | 3.096773 | 0.4227893 | 1.0882755
|  | 2 T | 787 | 6.6 |  | 0.48 | 795 | 2222 | 813 | 1.495192 | 0.4227175 | 0.525470355
|  | 3 | 790 | 9.5 | 0.0006043639 | 0.51 | 844 | 3074 | 1170 | 3.270331 | 0.4152969 | 1.1553516
|  | 3 T | 796 | 7.3 |  | 0.51 | 844 | 2362 | 899 | 1.930811 | 0.4152979 | 0.682121644
|  | 4 | 793 | 9.5 | 0.0006043639 | 0.52 | 861 | 3074 | 1170 | 3.336203 | 0.4152969 | 1.1786229
|  | 4 T | 802 | 7 |  | 0.52 | 861 | 2233 | 850 | 1.760807 | 0.4152749 | 0.6220725
|  | 5 | 799 | 7.1 | 0.0004516825 | 0.4 | 885 | 2298 | 874 | 1.913765 | 0.415443 | 0.67603026
|  | 5 T | 808 | 7 |  | 0.4 | 885 | 2298 | 874 | 1.913765 | 0.415443 | 0.67603026

## MO1-US-01-D
SHIP
Date | Core Ref | Core section | Test Ref | Length (cm) | V (m³) | Mass (kg) | Density (kg/m³) | P-wave velocity | S-wave velocity | Elastic Modulus (GPa) | Poisson's Ratio | Shear Modulus (GPa)
29/07/2019 | M01-US-01-D | 1 | 811 | 9.5 | 0.0006043639 | 0.54 | 893.5 | 3626 | 1641 | 6.598534 | 0.3712156 | 2.406089
|  | 1 T | 815 | 7.4 |  | 0.54 | 893.5 | 2846 | 1278 | 4.00942 | 0.3737106 | 1.459339254
|  | 2 | 818 | 9.5 | 0.0006043639 | 0.55 | 910 | 3626 | 1641 | 6.720387 | 0.3712156 | 2.45052171
|  | 2 T | 821 | 7.5 |  | 0.55 | 910 | 2863 | 1295 | 4.185733 | 0.3713887 | 1.52609275
|  | 3 | 824 | 4.4 | 0.0002799159 | 0.27 | 964.58 | 1679 | 760 | 1.527854 | 0.3711543 | 0.557141408
|  | 3 T | 830 | 7.8 |  | 0.27 | 964.58 | 2977 | 1347 | 4.799886 | 0.3712842 | 1.750143
|  | 4 | 833 | 4.9 | 0.0003117245 | 0.29 | 930 | 3769 | 1719 | 7.522539 | 0.3686731 | 2.74811373
|  | 4 T | 836 | 7.5 |  | 0.29 | 930 | 3456 | 1659 | 6.91243 | 0.3502837 | 2.55962133

## MO1-US-02-D
SHIP
Date | Core Ref | Core section | Test Ref | Length (cm) | V (m³) | Mass (kg) | Density (kg/m³) | P-wave velocity | S-wave velocity | Elastic Modulus (GPa) | Poisson's Ratio | Shear Modulus (GPa)
29/07/2019 | M01-US-02-D | 1 | 912 | 9.8 | 0.0006234491 | 0.58 | 930.31 | 3439 | 1205 | 3.86344 | 0.4300208 | 1.350833
|  | 1 T | 915 | 7.4 |  | 0.58 | 930.31 | 2596 | 910 | 2.203244 | 0.429954 | 0.770389711
|  | 2 | 918 | 9.9 | 0.0006298108 | 0.61 | 968.54 | 4074 | 1398 | 5.426108 | 0.4332652 | 1.892918
|  | 2 T | 921 | 7.4 |  | 0.61 | 968.54 | 3575 | 1310 | 4.728542 | 0.4224504 | 1.662111494
|  | 3 | 924 | 9.9 | 0.0006298108 | 0.62 | 984.42 | 3694 | 1502 | 6.22267 | 0.4009624 | 2.220855
|  | 3 T | 928 | 7.5 |  | 0.62 | 984.42 | 2820 | 1138 | 3.576604 | 0.4027359 | 1.274867