## Summary phase diagram results
Sample | Phase composition | MDX % | Std error | PEG % | Std error | Water | Std error | Tie-line slope | Tie line length | Volume ratio | Volume ratio (predicted) | Density | Std error
1 | Overall | 10.41% | 0.2143% | 14.85% | 0.3056% | 74.74% | 1.539% | -194.8% | 17.41% | 2.375 | 2.327592 |  |  | PEG 4000 | Citrate wt% | Standard error | PEG wt% | Standard error
| Top | 8% | 0.1647% | 19.49% | 0.4012% | 72.51% | 1.493% |  |  |  |  | 1.096333 | 0.00727278 | Top | 8% | 0.1647% | 19.49% | 0.4012%
| Bottom | 15.95% | 0.3284% | 4% | 0.08234% | 80.05% | 1.648% |  |  |  |  | 1.109867 | 0.007841769 | Bottom | 15.95% | 0.3284% | 4% | 0.08234%
2 | Overall | 12.41% | 0.393% | 16.8% | 0.5319% | 70.79% | 2.241% | -191% | 33.5% | 1.304348 | 1.148217 |  |  | Top | 5.3% | 0.1678% | 30.68% | 0.9712%
| Top | 5.3% | 0.1678% | 30.68% | 0.9712% | 64.02% | 2.027% |  |  |  |  | 1.077667 | 0.0007023769 | Bottom | 20.83% | 0.6595% | 1% | 0.03166%
| Bottom | 20.83% | 0.6595% | 1% | 0.03166% | 78.17% | 2.475% |  |  |  |  | 1.136467 | 0.0005033223 | Top | 4.31% | 0.03199% | 35.45% | 0.2631%
3 | Overall | 14.42% | 0.107% | 18.74% | 0.1391% | 66.84% | 0.4961% | -165.1% | 40.63% | 1.16 | 1.080368 |  |  | Bottom | 25.37% | 0.1883% | 0.7% | 0.005196%
| Top | 4.31% | 0.03199% | 35.45% | 0.2631% | 60.24% | 0.4471% |  |  |  |  | 1.081067 | 0.00102632 | Top | 3.911% | 0.08126% | 45.27% | 0.9407%
| Bottom | 25.37% | 0.1883% | 0.7% | 0.005196% | 73.93% | 0.5488% |  |  |  |  | 1.160267 | 0.0006110101 | Bottom | 32.73% | 0.68% | 0.5% | 0.01039%
4 | Overall | 18.47% | 0.3837% | 22.66% | 0.4709% | 58.87% | 0.6908% | -155.4% | 53.25% | 1.08 | 0.9801707
| Top | 3.911% | 0.08126% | 45.27% | 0.9407% | 50.82% | 0.5963% |  |  |  |  | 1.103267 | 0.002081666 | PEG 6000 | Citrate wt% | Standard error | PEG wt% | Standard error
| Bottom | 32.73% | 0.68% | 0.5% | 0.01039% | 66.77% | 0.7836% |  |  |  |  | 1.215533 | 0.003931073 | Top | 6.957% | 0.1172% | 21.23% | 0.3576%
[7 empty] | Average TLS | -176.6% | [5 empty] | Bottom | 16.82% | 0.2833% | 2.1% | 0.03538%
[7 empty] | Std error | 19.35% | [5 empty] | Top | 5.087% | 0.1094% | 30.24% | 0.6504%
[14 empty] | Bottom | 21.03% | 0.4524% | 1% | 0.02151%
Sample | Phase composition | MDX % | Std error | PEG % | Std error | Water | Std error | Tie-line slope | Tie line length | Volume ratio | Volume ratio (predicted) | Density | Std error | Top | 4% | 0.0468% | 36.99% | 0.4328%
1 | Overall | 10.44% | 0.176% | 14.83% | 0.2499% | 74.72% | 1.259% | -194% | 21.52% | 2.055556 | 1.955735 |  |  | Bottom | 25.19% | 0.2947% | 0.09044% | 0.001058%
| Top | 6.957% | 0.1172% | 21.23% | 0.3576% | 71.82% | 1.21% |  |  |  |  | 1.0794 | 0.002946184 | Top | 3% | 0.008577% | 47.17% | 0.1349%
| Bottom | 16.82% | 0.2833% | 2.1% | 0.03538% | 81.08% | 1.366% |  |  |  |  | 1.112533 | 0.001858315 | Bottom | 32.83% | 0.09386% | 0.09044% | 0.0002586%
2 | Overall | 12.39% | 0.2665% | 16.83% | 0.3619% | 70.78% | 1.523% | -183.4% | 33.3% | 1.24 | 1.180738
| Top | 5.087% | 0.1094% | 30.24% | 0.6504% | 64.68% | 1.391% |  |  |  |  | 1.0816 | 0.0006928203 | PEG 10000 | Citrate wt% | Standard error | PEG wt% | Standard error
| Bottom | 21.03% | 0.4524% | 1% | 0.02151% | 77.97% | 1.677% |  |  |  |  | 1.135333 | 0.002343786 | Top | 6.472% | 0.04982% | 23.41% | 0.1802%
3 | Overall | 14.43% | 0.1688% | 18.75% | 0.2193% | 66.82% | 0.7818% | -174.2% | 42.55% | 1.09375 | 1.025069 |  |  | Bottom | 16.56% | 0.1275% | 1.3% | 0.01001%
| Top | 4% | 0.0468% | 36.99% | 0.4328% | 59.01% | 0.6904% |  |  |  |  | 1.0862 | 0.005173007 | Top | 5% | 0.04721% | 32.08% | 0.3029%
| Bottom | 25.19% | 0.2947% | 0.09044% | 0.001058% | 74.72% | 0.8742% |  |  |  |  | 1.157067 | 0.004446722 | Bottom | 20.78% | 0.1962% | 0.1% | 0.0009442%
4 | Overall | 18.52% | 0.05294% | 22.61% | 0.06462% | 58.88% | 2.719% | -157.8% | 55.74% | 1 | 0.9182793 |  |  | Top | 3.9% | 0.09888% | 36.67% | 0.9297%
| Top | 3% | 0.008577% | 47.17% | 0.1349% | 49.83% | 2.302% |  |  |  |  | 1.110933 | 0.009073772 | Bottom | 25.38% | 0.6435% | 0% | 0%
| Bottom | 32.83% | 0.09386% | 0.09044% | 0.0002586% | 67.08% | 3.098% |  |  |  |  | 1.216933 | 0.003743439 | Top | 2.838% | 0.003223% | 46.57% | 0.05289%
[7 empty] | Average TLS | -177.3% | [5 empty] | Bottom | 33.41% | 0.03795% | 0% | 0%
[7 empty] | Std error | 15.33%
Sample | Phase composition | MDX % | Std error | PEG % | Std error | Water | Std error | Tie-line slope | Tie line length | Volume ratio | Volume ratio (predicted) | Density | Std error
1 | Overall | 10.38% | 0.07987% | 14.85% | 0.1143% | 74.77% | 0.5755% | -219.2% | 24.3% | 1.619048 | 1.583598
| Top | 6.472% | 0.04982% | 23.41% | 0.1802% | 70.12% | 0.5397% |  |  |  |  | 1.084 | 0.001216553
| Bottom | 16.56% | 0.1275% | 1.3% | 0.01001% | 82.14% | 0.6322% |  |  |  |  | 1.108267 | 0.004700355
2 | Overall | 12.39% | 0.117% | 16.82% | 0.1588% | 70.79% | 0.6685% | -202.7% | 35.66% | 1.2 | 1.103257
| Top | 5% | 0.04721% | 32.08% | 0.3029% | 62.92% | 0.5941% |  |  |  |  | 1.076267 | 0.00141892
| Bottom | 20.78% | 0.1962% | 0.1% | 0.0009442% | 79.12% | 0.7471% |  |  |  |  | 1.129867 | 0.003177001
3 | Overall | 14.44% | 0.366% | 18.76% | 0.4757% | 66.8% | 1.694% | -170.7% | 42.5% | 1.12 | 1.045484
| Top | 3.9% | 0.09888% | 36.67% | 0.9297% | 59.43% | 1.507% |  |  |  |  | 1.084333 | 0.003780653
| Bottom | 25.38% | 0.6435% | 0% | 0% | 74.62% | 1.892% |  |  |  |  | 1.156333 | 0.001942507
4 | Overall | 18.6% | 0.02113% | 22.57% | 0.02563% | 58.83% | 0.1377% | -152.3% | 55.71% | 1.038462 | 0.9398687
| Top | 2.838% | 0.003223% | 46.57% | 0.05289% | 50.59% | 0.1184% |  |  |  |  | 1.099933 | 0.006184928
| Bottom | 33.41% | 0.03795% | 0% | 0% | 66.59% | 0.1558% |  |  |  |  | 1.2154 | 0.0006928203
[7 empty] | Average TLS | -186.2%
[7 empty] | Std error | 30.26%

## Equilibrium curve models
PEG 4000 Constants | a | 3.166555
| b | 10.04519
| c | 84.22606
Citrate wt% | PEG wt% (experimental) | PEG wt% (model) | Squared error
8% | 19.49% | 0.1769853 | 0.000320543
15.95% | 4% | 0.0407124 | 5.075088e-07
5.3% | 30.68% | 0.3096007 | 7.990728e-06
20.83% | 1% | 0.01508509 | 2.585818e-05
4.31% | 35.45% | 0.3907836 | 0.00131367
25.37% | 0.7% | 0.005086456 | 3.661652e-06
3.911% | 45.27% | 0.4321586 | 0.0004235143
32.73% | 0.5% | 0.000527864 | 2e-05
|  | SSE | 0.002115745
PEG 6000 Constants | a | 2.032446
| b | 8.383539
| c | 198.8408
Citrate wt% | PEG wt% (experimental) | PEG wt% (model) | Squared error
6.957% | 21.23% | 0.2082677 | 1.593375e-05
16.82% | 2.1% | 0.02537039 | 1.910052e-05
5.087% | 30.24% | 0.2988359 | 1.237663e-05
21.03% | 1% | 0.006837725 | 9.999984e-06
4% | 36.99% | 0.3752384 | 2.825458e-05
25.19% | 0.09044% | 0.001260601 | 1.268467e-07
3% | 47.17% | 0.4732175 | 2.311256e-06
32.83% | 0.09044% | 1.464149e-05 | 7.91752e-07
|  | SSE | 8.889532e-05
PEG 10000 Constants | a | 1.368857
| b | 6.383496
| c | 462.5559
Citrate wt% | PEG wt% (experimental) | PEG wt% (model) | Squared error
6.472% | 23.41% | 0.238015 | 1.528903e-05
16.56% | 1.3% | 0.01246856 | 2.824273e-07
5% | 32.08% | 0.3099835 | 0.000117546
20.78% | 0.1% | 0.001175447 | 3.078172e-08
3.9% | 36.67% | 0.3775314 | 0.0001179826
25.38% | 0% | 2.849531e-05 | 8.119829e-10
2.838% | 46.57% | 0.4621278 | 1.297973e-05
33.41% | 0% | 1.095071e-09 | 1.199181e-18
|  | SSE | 0.0002641114
Citrate wt% | PEG wt% (4000) | PEG wt% (6000) | PEG wt% (10000)
2.5% | 64.6% | 53.83% | 49.53%
3% | 55.46% | 47.32% | 44.75%
3.5% | 48.18% | 41.99% | 40.65%
4% | 42.24% | 37.52% | 37.07%
5% | 33.15% | 30.42% | 31%
6% | 26.55% | 24.98% | 25.94%
7% | 21.57% | 20.66% | 21.58%
8% | 17.7% | 17.14% | 17.76%
9% | 14.63% | 14.22% | 14.4%
10% | 12.15% | 11.76% | 11.45%
11% | 10.12% | 9.672% | 8.902%
12% | 8.436% | 7.898% | 6.743%
13% | 7.035% | 6.391% | 4.96%
14% | 5.86% | 5.114% | 3.53%
15% | 4.87% | 4.041% | 2.425%
16% | 4.034% | 3.147% | 1.602%
17% | 3.328% | 2.413% | 1.015%
18% | 2.731% | 1.818% | 0.6146%
19% | 2.229% | 1.345% | 0.3549%
20% | 1.807% | 0.9748% | 0.1947%
21% | 1.454% | 0.6915% | 0.1013%
22% | 1.161% | 0.4795% | 0.04977%
23% | 0.919% | 0.3245% | 0.02305%
24% | 0.7206% | 0.2141% | 0.01003%
25% | 0.5594% | 0.1375% | 0.004087%
26% | 0.4297% | 0.08585% | 0.001556%
27% | 0.3264% | 0.05205% | 0.0005518%
28% | 0.245% | 0.0306% | 0.0001818%
29% | 0.1816% | 0.01743% | 5.547e-05%
30% | 0.1329% | 0.009599% | 1.563e-05%
31% | 0.09592% | 0.005108% | 4.057e-06%
32% | 0.06825% | 0.002622% | 9.671e-07%
33% | 0.04786% | 0.001298% | 2.111e-07%
34% | 0.03304% | 0.0006179% | 4.209e-08%

## R I standards
|  | MDX | [6 empty] | PEG 10k | [6 empty] | PEG 12k | [5 empty] | PEG 20k
|  | 2.5% | 5% | 10% | 15% | 20% |  |  | 2.5% | 5% | 7.5% | 10% |  |  |  | 2.5% | 5% | 7.5% | 10% |  |  | 2.5% | 5% | 7.5% | 10%
| A | 1.3365 | 1.3402 | 1.3476 | 1.355 | 1.3629 |  | A | 1.3364 | 1.3398 | 1.3429 | 1.3464 |  |  | A | 1.3364 | 1.3398 | 1.3434 | 1.347 |  | A | 1.3364 | 1.3399 | 1.3433 | 1.3466
| B | 1.3368 | 1.34 | 1.3474 | 1.3551 | 1.3628 |  | B | 1.3363 | 1.3396 | 1.3432 | 1.3468 |  |  | B | 1.3364 | 1.3398 | 1.3433 | 1.3466 |  | B | 1.3364 | 1.3398 | 1.3432 | 1.3469
| C | 1.3365 | 1.3402 | 1.3475 | 1.3551 | 1.3629 |  | C | 1.3363 | 1.3398 | 1.3433 | 1.3468 |  |  | C | 1.3363 | 1.3398 | 1.3433 | 1.3467 |  | C | 1.3364 | 1.3398 | 1.3434 | 1.3469
| Ave | 1.3366 | 1.340133 | 1.3475 | 1.355067 | 1.362867 |  | Ave | 1.336333 | 1.339733 | 1.343133 | 1.346667 |  |  | Ave | 1.336367 | 1.3398 | 1.343333 | 1.346767 |  | Ave | 1.3364 | 1.339833 | 1.3433 | 1.3468
| Std dev. | 0.0001732051 | 0.0001154701 | 0.0001 | 5.773503e-05 | 5.773503e-05 | 0.000100829 | Std dev. | 5.773503e-05 | 0.0001154701 | 0.0002081666 | 0.0002309401 | 0.0001530779 |  | Std dev. | 5.773503e-05 | 0 | 5.773503e-05 | 0.0002081666 | 8.090916e-05 | Std dev. | 0 | 5.773503e-05 | 0.0001 | 0.0001732051 | 8.273503e-05
| PEG 4k | [5 empty] | PEG 6k | [5 empty] | Citrate pH 6 buffer
| 5% | 10% | 15% | 20% |  |  | 5% | 10% | 15% | 20% |  |  | 5% | 10% | 15% | 20%
A | 1.3397 | 1.3463 | 1.3536 | 1.3607 |  | A | 1.3398 | 1.3466 | 1.3536 | 1.3608 |  | A | 1.3409 | 1.349 | 1.357 | 1.365
B | 1.3397 | 1.3465 | 1.3534 | 1.3608 |  | B | 1.3398 | 1.3467 | 1.3534 | 1.3608 |  | B | 1.341 | 1.349 | 1.357 | 1.365
C | 1.3396 | 1.3466 | 1.3535 | 1.3609 |  | C | 1.3398 | 1.3467 | 1.3534 | 1.3608 |  | C | 1.3411 | 1.349 | 1.357 | 1.365
Ave | 1.339667 | 1.346467 | 1.3535 | 1.3608 |  | Ave | 1.3398 | 1.346667 | 1.353467 | 1.3608 |  | Ave | 1.341 | 1.349 | 1.357 | 1.365
Std dev. | 5.773503e-05 | 0.0001527525 | 0.0001 | 0.0001 | 0.0001026219 | Std dev. | 0 | 5.773503e-05 | 0.0001154701 | 0 | 4.330127e-05 | Std dev. | 0.0001 | 0 | 0 | 0 | 2.5e-05
y = 0.16x + 1.333
y = 0.1375x + 1.333
Refractive indices
| Compound | Gradient (/wt%) | Constant | R^2 value
| MDX | 0.1478 | 1.333 | 0.9994
| PEG 4000 | 0.1375 | 1.333 | 0.9991
| PEG 6000 | 0.1378 | 1.333 | 0.9995
| PEG 10000 | 0.1358 | 1.333 | 0.9997
| PEG 12000 | 0.1374 | 1.333 | 0.9998
| PEG 20000 | 0.1376 | 1.333 | 0.9999
| Citrate | 0.16 | 1.333 | 1

## Eppies after freeze drying
|  | PEG 4000 (g) | [6 empty] | PEG 6000 (g) | [6 empty] | PEG 10000 (g)
Eppie no. | Phase | Dry weight | Mass added | Mass after | Water mass | Water wt% | Average | Standard deviation | Dry weight | Mass added | Mass after | Water mass | Water wt% | Average | Standard deviation | Dry weight | Mass added | Mass after | Water mass | Water wt% | Average | Standard deviation
1A | Top | 1.054 | 1.0837 | 1.3631 | 0.7746 | 71.48% | 71.52% | 0.05777% | 1.0438 | 0.5405 | 1.198 | 0.3863 | 71.47% | 71.09% | 0.5386% | 1.0463 | 0.5413 | 1.2095 | 0.3781 | 69.85% | 69.78% | 0.09816%
1A | Bottom | 1.0442 | 1.3435 | 1.3151 | 1.0726 | 79.84% | 82.41% | 1.818% | 1.0404 | 0.5556 | 1.1393 | 0.4567 | 82.2% | 82.07% | 0.1863% | 1.0412 | 0.5548 | 1.1444 | 0.4516 | 81.4% | 81.74% | 0.483%
1B | Top | 1.0413 | 1.084 | 1.3496 | 0.7757 | 71.56% |  |  | 1.0404 | 0.5401 | 1.1986 | 0.3819 | 70.71% |  |  | 1.041 | 0.5408 | 1.2048 | 0.377 | 69.71%
1B | Bottom | 1.0411 | 1.1789 | 1.2485 | 0.9715 | 82.41% |  |  | 1.0414 | 0.5558 | 1.1418 | 0.4554 | 81.94% |  |  | 1.0439 | 0.5553 | 1.1434 | 0.4558 | 82.08%
2A | Top | 1.0435 | 1.0833 | 1.4279 | 0.6989 | 64.52% | 64.52% | 3.375% | 1.0573 | 0.5413 | 1.2526 | 0.346 | 63.92% | 63.97% | 0.06794% | 1.0413 | 0.5386 | 1.2348 | 0.3451 | 64.07% | 63.92% | 0.2125%
2A | Bottom | 1.0574 | 1.1408 | 1.3057 | 0.8925 | 78.23% | 78.33% | 0.1309% | 1.0436 | 0.5669 | 1.1745 | 0.436 | 76.91% | 77.06% | 0.2139% | 1.0463 | 0.5668 | 1.1824 | 0.4307 | 75.99% | 76.41% | 0.5988%
2B | Top | 1.0414 | 1.0823 | 1.4771 | 0.6466 | 59.74% |  |  | 1.044 | 0.5408 | 1.2386 | 0.3462 | 64.02% |  |  | 1.0577 | 0.5391 | 1.253 | 0.3438 | 63.77%
2B | Bottom | 1.0544 | 1.139 | 1.3002 | 0.8932 | 78.42% |  |  | 1.0545 | 0.5696 | 1.1843 | 0.4398 | 77.21% |  |  | 1.0396 | 0.5668 | 1.1709 | 0.4355 | 76.83%
3A | Top | 1.0507 | 0.5405 | 1.2687 | 0.3225 | 59.67% | 59.55% | 0.164% | 1.0433 | 0.539 | 1.2907 | 0.2916 | 54.1% | 56.55% | 3.467% | 1.0407 | 0.5418 | 1.2625 | 0.32 | 59.06% | 58.94% | 0.1666%
3A | Bottom | 1.0396 | 0.5803 | 1.1963 | 0.4236 | 73% | 73.15% | 0.2226% | 1.0542 | 0.582 | 1.2213 | 0.4149 | 71.29% | 71.69% | 0.5671% | 1.0441 | 0.5792 | 1.2013 | 0.422 | 72.86% | 72.51% | 0.5005%
3B | Top | 1.0507 | 0.5416 | 1.2704 | 0.3219 | 59.44% |  |  | 1.0578 | 0.5437 | 1.2807 | 0.3208 | 59% |  |  | 1.0431 | 0.5421 | 1.2663 | 0.3189 | 58.83%
3B | Bottom | 1.0414 | 0.5819 | 1.1967 | 0.4266 | 73.31% |  |  | 1.0439 | 0.5826 | 1.2065 | 0.42 | 72.09% |  |  | 1.0397 | 0.5792 | 1.201 | 0.4179 | 72.15%
4A | Top | 1.0464 | 0.552 | 1.3175 | 0.2809 | 50.89% | 50.89% |  | 1.0442 | 0.5549 | 1.3168 | 0.2823 | 50.87% | 50.87% | 0.01033% | 1.0438 | 0.5504 | 1.3149 | 0.2793 | 50.74% | 50.75% | 0.01154%
4A | Bottom | 1.0412 | 0.6094 | 1.2591 | 0.3915 | 64.24% | 64.12% | 0.174% | 1.0413 | 0.6089 | 1.2748 | 0.3754 | 61.65% | 62.72% | 1.516% | 1.0576 | 0.6126 | 1.2814 | 0.3888 | 63.47% | 63.71% | 0.3412%
4B | Top | 1.0468 | 0.5532 | 1.3989 | 0.2011 | 36.35% |  |  | 1.0412 | 0.5527 | 1.3128 | 0.2811 | 50.86% |  |  | 1.0393 | 0.5583 | 1.3142 | 0.2834 | 50.76%
4B | Bottom | 1.0442 | 0.6119 | 1.2645 | 0.3916 | 64% |  |  | 1.0463 | 0.6074 | 1.2662 | 0.3875 | 63.8% |  |  | 1.04 | 0.6122 | 1.2607 | 0.3915 | 63.95%
5A | Top | 1.0355 | 0.56 | 1.3297 | 0.2658 | 47.46% | 47.99% | 0.7424% | 1.0403 | 0.5502 | 1.3338 | 0.2567 | 46.66% | 46.66% |  | 1.0431 | 0.5565 | 1.34 | 0.2596 | 46.65% | 46.63% | 0.02044%
5A | Bottom | 1.0439 | 0.6248 | 1.3057 | 0.363 | 58.1% | 58% | 0.2055% | 1.0442 | 0.6238 | 1.3221 | 0.3459 | 55.45% | 55.11% | 0.4836% | 1.0537 | 0.6218 | 1.3054 | 0.3701 | 59.52% | 59.62% | 0.1459%
5B | Top | 1.0465 | 0.5586 | 1.3341 | 0.271 | 48.51% |  |  | 1.0383 | 0.5521 | 1.1885 | 0.4019 | 72.79% |  |  | 1.0413 | 0.5547 | 1.3374 | 0.2586 | 46.62%
5B | Bottom | 1.0412 | 0.627 | 1.3021 | 0.3661 | 58.39% |  |  | 1.0509 | 0.6168 | 1.3299 | 0.3378 | 54.77% |  |  | 1.0432 | 0.623 | 1.2941 | 0.3721 | 59.73%
5B | Bottom | 1.0438 | 0.6244 | 1.3091 | 0.3591 | 57.51%

## PEG 4000 + CIT
|  | PEG 4000 | y = 0.1375x + 1.333 |  | Citrate |  | y = 0.16x + 1.333 | [19 empty] | Masses |  |  |  | Refractive indices |  | Actual
Mixture 1 | [16 empty] | Gradient PEG | Gradient CIT | RI top | RI bottom |  |  | PEG wt % | Citrate wt % | Water wt % |  | PEG | Citrate | Water | Total | RI | SE | PEG | Citrate | Water | Total
|  | Masses | [5 empty] | Compostion | [8 empty] | 0.1375 | 0.16 | 1.3436 | 1.340867 |  | Overall | 14.85% | 10.41% | 74.74% | Overall | 4.5 | 3.156 | 22.656 | 30.312 | - | - | 14.85% | 10.41% | 74.74% | 100% | OVERALL SUMMARY PEG 4000
| Overall | PEG | Citrate | Water | Total |  | Overall | PEG % | Citrate % | Water % | [11 empty] | Top | 5.216% | 2.141% | 92.64% | Top | 4.059603 | 1.666427 | 15.1043 | 20.83033 | 1.343598 | 3.887048e-12 | 19.49% | 8% | 72.51% | 100%
| A | 4.5 | 3.156 | 22.656 | 30.312 |  | A | 0.1484561 | 0.1041172 | 0.7474268 | [11 empty] | Bottom | 1.08% | 4.308% | 94.61% | Bottom | 0.3551573 | 1.416334 | 7.107442 | 8.878933 | 1.341378 | 1.94712e-07 | 4% | 15.95% | 80.05% | 100% | PEG 4000 | Citrate wt% | Standard error | PEG wt% | Standard error | Tie-line slope | Relative phase volume (% length) | Volume ratio (calculated) | Volume ratio (observed)
[26 empty] | Sum T+B | 4.41476 | 3.08276 | 22.21175 | 29.70927 |  |  | 14.86% | 10.38% | 74.76% | 100% | O | 10.41% | 0.2143% | 14.85% | 0.3056% | -194.8% | - | 2.327592 | 2.375
| Buffer used in 1st dil (mL) | [8 empty] | Taking initial water % from dry weight concentrations | [15 empty] | SE | 0.001614626 | 0.001699636 | 0.008711225 |  | SSE | 0.01202568 |  | Top error % | 1.388% |  | T | 8% | 0.1647% | 19.49% | 0.4012% |  | 0.05232262
| 1.5 |  |  |  |  | Top (dilute) | [19 empty] | Error % | 1.894% | 2.321% | 1.961% | 2.059% |  |  |  | Bottom error % | 2.863% |  | B | 15.95% | 0.3284% | 4% | 0.08234% |  | 0.1217857
| Top | Mass 1st dil. | Total mass | RI |  | % water | %PEG | %citrate | Total | % water | %PEG | %citrate | Total | [23 empty] | O | 12.41% | 0.393% | 16.8% | 0.5319% | -191% | - | 1.148217 | 1.304348
| A | 0.5507 | 2.0507 | 1.3436 |  | 0.9237719 | 0.05781807 | 0.01840998 | 1 | 0.7151819 | 0.2160311 | 0.06878696 | 1 |  |  | Citrate % | PEG % | Water % |  | Masses | [16 empty] | T | 5.3% | 0.1678% | 30.68% | 0.9712% |  | 0.1559343
| B | 0.5498 | 2.0498 | 1.3436 |  | RI (water) | RI (PEG) | RI (Citrate) | Total |  |  |  |  | Overall | Average | 0.1041172 | 0.1484561 | 0.7474268 |  |  | PEG | Citrate | Water | Total | [12 empty] | B | 20.83% | 0.6595% | 1% | 0.03166% |  | 0.1790464
| C | 0.544 | 2.044 | 1.3436 |  | 1.333 | 0.007949985 | 0.002945598 | 1.343896 | [5 empty] | Std dev |  |  |  |  | Overall | 4.5 | 3.156 | 22.656 | 30.312 | [12 empty] | O | 14.42% | 0.107% | 18.74% | 0.1391% | -165.1% | - | 1.080368 | 1.16
| Average | 0.5481667 | 2.048167 | 1.3436 | [9 empty] | Top | Average | 0.06878696 | 0.2160311 | 0.7151819 |  | Top | 4.5 | 1.432855 | 14.89748 | 20.83033 | [12 empty] | T | 4.31% | 0.03199% | 35.45% | 0.2631% |  | 0.1953237
| Std dev | 0.00363639 | 0.00363639 | 2.71948e-16 | [10 empty] | Std dev |  |  |  |  | Bottom | 0 | 1.723145 | 7.316892 | 9.040037 | [12 empty] | B | 25.37% | 0.1883% | 0.7% | 0.005196% |  | 0.2110214
[14 empty] | Bottom | Average | 0.1759267 | 0 | 0.8240733 |  | sum T+B | 4.5 | 3.156 | 22.21437 | 29.87037 | [12 empty] | O | 18.47% | 0.3837% | 22.66% | 0.4709% | -155.4% | - | 0.9801707 | 1.08
[6 empty] | Bottom (dilute) | [8 empty] | Std dev | [21 empty] | T | 3.911% | 0.08126% | 45.27% | 0.9407% |  | 0.268895
| Bottom | Mass 1st dil. | Total mass | RI |  | % water | %PEG | %citrate | Total | % water | %PEG | %citrate | Total | [6 empty] | SE RI1 | SE RI2 | SE Mass1 | SE Mass2 | SSE total | to be minimised | [11 empty] | B | 32.73% | 0.68% | 0.5% | 0.01039% |  | 0.263563
| A | 0.5508 | 2.0508 | 1.3409 |  | 0.9524911 | 0 | 0.04750889 | 1 | 0.8240733 | 0 | 0.1759267 | 1 |  |  | Density | Volume | Mass |  | 5.24696e-08 | 6.50262e-08 | 2.42373e-30 | 0.002923126 | 0.002923243 | [16 empty] | Ave | -176.6%
| B | 0.5586 | 2.0586 | 1.3409 |  | RI (water) | RI (PEG) | RI (Citrate) | Total |  |  |  |  | Top | Average | 1.096333 | 19 | 20.83033 | [22 empty] | Stdev. | 19.35%
| C | 0.5554 | 2.0554 | 1.3408 |  | 1.333 | 0 | 0.007601422 | 1.340601 | [5 empty] | Std dev | 0.00727278
| Average | 0.5549333 | 2.054933 | 1.340867 | [9 empty] | Bottom | Average | 1.109867 | 8 | 8.878933
| Std dev | 0.003920884 | 0.003920884 | 5.773503e-05 | [10 empty] | Std dev | 0.007841769
Mixture 2
[27 empty] | Masses |  |  |  | Refractive indices |  | Actual
[17 empty] | Gradient PEG | Gradient CIT | RI top | RI bottom |  |  | PEG wt % | Citrate wt % | Water wt % |  | PEG | Citrate | Water | Total | RI | SE | PEG | Citrate | Water | Total
|  | Masses | [5 empty] | Compostion | [8 empty] | 0.1375 | 0.16 | 1.346833 | 1.3421 |  | Overall | 16.8% | 12.41% | 70.79% | Overall | 5.1 | 3.768 | 21.488 | 30.356 | - | - | 16.8% | 12.41% | 70.79% | 100%
| Overall | PEG | Citrate | Water | Total |  | Overall | PEG % | Citrate % | Water % | [11 empty] | Top | 8.108% | 1.401% | 90.49% | Top | 4.959001 | 0.856745 | 10.34925 | 16.165 | 1.346389 | 1.465509e-07 | 30.68% | 5.3% | 64.02% | 100%
| A | 5.1 | 3.768 | 21.488 | 30.356 |  | A | 0.1680063 | 0.124127 | 0.7078666 | [11 empty] | Bottom | 0.2747% | 5.724% | 94% | Bottom | 0.1306937 | 2.722855 | 10.215818 | 13.06937 | 1.342536 | 1.417186e-07 | 1% | 20.83% | 78.17% | 100%
[26 empty] | Sum T+B | 5.089694 | 3.5796 | 20.56507 | 29.23437 |  |  | 17.41% | 12.24% | 70.35% | 100%
| Buffer used in 1st dil (mL) | [24 empty] | SE | 2.08246e-05 | 0.00942 | 0.03964052 |  | SSE | 0.04908164 |  | Top error % | 0.7645%
| 1.5 |  |  |  |  | Top (dilute) | [19 empty] | Error % | 0.2021% | 5% | 4.295% | 3.166% |  |  |  | Bottom error % | 0.2055%
| Top | Mass 1st dil. | Total mass | RI |  | RI (water) | RI (PEG) | RI (Citrate) | Total | % water | %PEG | %citrate | Total
| A | 0.5388 | 2.0388 | 1.3461 |  | 1.333 | 0.0086594 | 0.004928309 | 1.346588 | 0.6451583 | 0.2382936 | 0.1165481 | 1 |  |  | Citrate % | PEG % | Water % |  | Masses
| B | 0.5392 | 2.0392 | 1.3483 |  | % water | %PEG | %citrate | Total |  |  |  |  | Overall | Average | 0.124127 | 0.1680063 | 0.7078666 |  |  | PEG | Citrate | Water | Total
| C | 0.5385 | 2.0385 | 1.3461 |  | 0.9062206 | 0.06297745 | 0.03080193 | 1 | [5 empty] | Std dev |  |  |  |  | Overall | 5.1 | 3.768 | 21.488 | 30.356
| Average | 0.5388333 | 2.038833 | 1.346833 | [9 empty] | Top | Average | 0.1165481 | 0.2382936 | 0.6451583 |  | Top | 4.963735 | 1.884 | 10.42898 | 17.27672
| Std dev | 0.0003511885 | 0.0003511885 | 0.001270171 | [10 empty] | Std dev |  |  |  |  | Bottom | 0.1362651 | 1.884 | 10.23686 | 12.25712
[14 empty] | Bottom | Average | 0.1476272 | 0.06910165 | 0.7832712 |  | sum T+B | 5.1 | 3.768 | 20.66584 | 29.53384
[6 empty] | Bottom (dilute) | [8 empty] | Std dev
| Bottom | Mass 1st dil. | Total mass | RI |  | RI (water) | RI (PEG) | RI (Citrate) | Total | % water | %PEG | %citrate | Total | [6 empty] | SSE RI1 | SSE RI2 | SSE Mass1 | SSE Mass2 | SSE total | to be minimised
| A | 0.568 | 2.068 | 1.3421 |  | 1.333 | 0.002610467 | 0.006489533 | 1.3421 | 0.7832712 | 0.06910165 | 0.1476272 | 1 |  |  | Density | Volume | Mass |  | 3.483941e-22 | 4.479516e-08 | 0.07645649 | 0.05047979 | 0.1269363
| B | 0.5685 | 2.0685 | 1.3421 |  | % water | %PEG | %citrate | Total |  |  |  |  | Top | Average | 1.077667 | 15 | 16.165
| C | 0.5682 | 2.0682 | 1.3421 |  | 0.9404552 | 0.01898522 | 0.04055958 | [6 empty] | Std dev | 0.0007023769
| Average | 0.5682333 | 2.068233 | 1.3421 | [9 empty] | Bottom | Average | 1.136467 | 11.5 | 13.06937
| Std dev | 0.0002516611 | 0.0002516611 | 0 | [10 empty] | Std dev | 0.0005033223
Mixture 3
[27 empty] | Masses |  |  |  | Refractive indices |  | Actual
[17 empty] | Gradient PEG | Gradient CIT | RI top | RI bottom |  |  | PEG wt % | Citrate wt % | Water wt % |  | PEG | Citrate | Water | Total | RI | SE | PEG | Citrate | Water | Total
|  | Masses | [5 empty] | Compostion | [8 empty] | 0.1375 | 0.16 | 1.347933 | 1.344 |  | Overall | 18.74% | 14.42% | 66.84% | Overall | 5.7 | 4.386 | 20.326 | 30.412 | - | - | 18.74% | 14.42% | 66.84% | 100%
| Overall | PEG | Citrate | Water | Total |  | Overall | PEG % | Citrate % | Water % | [11 empty] | Top | 9.392% | 1.142% | 89.47% | Top | 5.557565 | 0.6756547 | 9.442247 | 15.67547 | 1.34774 | 2.761575e-08 | 35.45% | 4.31% | 60.24% | 100%
| A | 5.7 | 4.386 | 20.326 | 30.412 |  | A | 0.187426 | 0.1442194 | 0.6683546 | [11 empty] | Bottom | 0.1952% | 7.074% | 92.73% | Bottom | 0.1015233 | 3.678865 | 10.72295 | 14.50333 | 1.344587 | 2.56631e-07 | 0.7% | 25.37% | 73.93% | 100%
[26 empty] | Sum T+B | 5.659088 | 4.354519 | 20.16519 | 30.1788 |  |  | 18.75% | 14.43% | 66.82% | 100%
| Buffer used in 1st dil (mL) | [24 empty] | SE | 0.0002936464 | 0.000225952 | 0.001272216 |  | SSE | 0.001792099 |  | Top error % | 1.15%
| 1.5 |  |  |  |  | Top (dilute) | [19 empty] | Error % | 0.7178% | 0.7178% | 0.7911% | 0.7422% |  |  |  | Bottom error % | 1.067%
| Top | Mass 1st dil. | Total mass | RI |  | RI (water) | RI (PEG) | RI (Citrate) | Total | % water | %PEG | %citrate | Total
| A | 0.5404 | 2.0404 | 1.348 |  | 1.333 | 0.009637284 | 0.005929489 | 1.348567 | 0.5955099 | 0.2645898 | 0.1399003 | 1 |  |  | Citrate % | PEG % | Water % |  | Masses
| B | 0.5411 | 2.0411 | 1.3479 |  | % water | %PEG | %citrate | Total |  |  |  |  | Overall | Average | 0.1442194 | 0.187426 | 0.6683546 |  |  | PEG | Citrate | Water | Total
| C | 0.5401 | 2.0401 | 1.3479 |  | 0.8928514 | 0.07008934 | 0.03705931 | 1 | [5 empty] | Std dev |  |  |  |  | Overall | 5.7 | 4.386 | 20.326 | 30.412
| Average | 0.5405333 | 2.040533 | 1.347933 | [9 empty] | Top | Average | 0.1399003 | 0.2645898 | 0.5955099 |  | Top | 5.511494 | 2.193002 | 9.334896 | 17.03939
| Std dev | 0.0005131601 | 0.0005131601 | 5.773503e-05 | [10 empty] | Std dev |  |  |  |  | Bottom | 0.1885055 | 2.192998 | 10.60979 | 12.99129
[14 empty] | Bottom | Average | 0.1123861 | 0.1560724 | 0.7315415 |  | sum T+B | 5.7 | 4.386 | 19.94469 | 30.03069
[6 empty] | Bottom (dilute) | [8 empty] | Std dev
| Bottom | Mass 1st dil. | Total mass | RI |  | RI (water) | RI (PEG) | RI (Citrate) | Total | % water | %PEG | %citrate | Total | [6 empty] | SSE RI1 | SSE RI2 | SSE Mass1 | SSE Mass2 | SSE total | to be minimised
| A | 0.5798 | 2.0798 | 1.344 |  | 1.333 | 0.005985019 | 0.005014981 | 1.344 | 0.7315415 | 0.1560724 | 0.1123861 | 1 |  |  | Density | Volume | Mass |  | 2.326278e-23 | 2.976745e-07 | 0.1186754 | 0.1576372 | 0.2763129
| B | 0.5804 | 2.0804 | 1.344 |  | % water | %PEG | %citrate | Total |  |  |  |  | Top | Average | 1.081067 | 14.5 | 15.67547
| C | 0.5802 | 2.0802 | 1.344 |  | 0.925129 | 0.04352741 | 0.03134363 | 1 | [5 empty] | Std dev | 0.00102632
| Average | 0.5801333 | 2.080133 | 1.344 | [9 empty] | Bottom | Average | 1.160267 | 12.5 | 14.50333
| Std dev | 0.000305505 | 0.000305505 | 0 | [10 empty] | Std dev | 0.0006110101
Mixture 4
[27 empty] | Masses |  |  |  | Refractive indices |  | Actual
[17 empty] | Gradient PEG | Gradient CIT | RI top | RI bottom |  |  | PEG wt % | Citrate wt % | Water wt % |  | PEG | Citrate | Water | Total | RI | SE | PEG | Citrate | Water | Total
|  | Masses | [5 empty] | Compostion | [8 empty] | 0.1375 | 0.16 | 1.351367 | 1.347967 |  | Overall | 22.66% | 18.47% | 58.87% | Overall | 6.9 | 5.622 | 17.922 | 30.444 | - | - | 22.66% | 18.47% | 58.87% | 100%
| Overall | PEG | Citrate | Water | Total |  | Overall | PEG % | Citrate % | Water % | [11 empty] | Top | 12.17% | 1.052% | 86.78% | Top | 6.743125 | 0.5825119 | 7.568463 | 14.8941 | 1.35142 | 2.136817e-09 | 45.27% | 3.911% | 50.82% | 100%
| A | 6.9 | 5.622 | 17.922 | 30.444 |  | A | 0.2266456 | 0.1846669 | 0.5886874 | [11 empty] | Bottom | 0.1442% | 9.437% | 90.42% | Bottom | 0.07597083 | 4.972756 | 10.14544 | 15.19417 | 1.348297 | 8.117784e-08 | 0.5% | 32.73% | 66.77% | 100%
[26 empty] | Sum T+B | 6.819096 | 5.555268 | 17.7139 | 30.08827 |  |  | 22.66% | 18.46% | 58.87% | 100%
| Buffer used in 1st dil (mL) | [24 empty] | SE | 0.0009486099 | 0.0007920939 | 0.002416284 |  | SSE | 0.004157072 |  | Top error % | 0.1425%
| 1.5 |  |  |  |  | Top (dilute) | [19 empty] | Error % | 1.173% | 1.187% | 1.161% | 1.174% |  |  |  | Bottom error % | 4.135%
| Top | Mass 1st dil. | Total mass | RI |  | RI (water) | RI (PEG) | RI (Citrate) | Total | % water | %PEG | %citrate | Total
| A | 0.5513 | 2.0513 | 1.3514 |  | 1.333 | 0.01117949 | 0.008119276 | 1.352299 | 0.5088768 | 0.3023907 | 0.1887325 | 1 |  |  | Citrate % | PEG % | Water % |  | Masses
| B | 0.5508 | 2.0508 | 1.3513 |  | % water | %PEG | %citrate | Total |  |  |  |  | Overall | Average | 0.1846669 | 0.2266456 | 0.5886874 |  |  | PEG | Citrate | Water | Total
| C | 0.5528 | 2.0528 | 1.3514 |  | 0.8679492 | 0.08130537 | 0.05074548 | 1 | [5 empty] | Std dev |  |  |  |  | Overall | 6.9 | 5.622 | 17.922 | 30.444
| Average | 0.5516333 | 2.051633 | 1.351367 | [9 empty] | Top | Average | 0.1887325 | 0.3023907 | 0.5088768 |  | Top | 6.2989 | 2.811 | 7.579262 | 16.68916
| Std dev | 0.001040833 | 0.001040833 | 5.773503e-05 | [10 empty] | Std dev |  |  |  |  | Bottom | 0.6011001 | 2.811 | 9.742568 | 13.15467
[14 empty] | Bottom | Average | 0.114258 | 0.2445374 | 0.6412045 |  | sum T+B | 6.9 | 5.622 | 17.32183 | 29.84383
[6 empty] | Bottom (dilute) | [8 empty] | Std dev
| Bottom | Mass 1st dil. | Total mass | RI |  | RI (water) | RI (PEG) | RI (Citrate) | Total | % water | %PEG | %citrate | Total | [6 empty] | SSE RI1 | SSE RI2 | SSE Mass1 | SSE Mass2 | SSE total | to be minimised
| A | 0.6063 | 2.1063 | 1.348 |  | 1.333 | 0.009695326 | 0.005271341 | 1.347967 | 0.6412045 | 0.2445374 | 0.114258 | 1 |  |  | Density | Volume | Mass |  | 1.651654e-25 | 6.429099e-07 | 0.2163439 | 0.2737599 | 0.4901044
| B | 0.607 | 2.107 | 1.348 |  | % water | %PEG | %citrate | Total |  |  |  |  | Top | Average | 1.103267 | 13.5 | 14.8941
| C | 0.61 | 2.11 | 1.3479 |  | 0.8965427 | 0.07051146 | 0.03294588 | 1 | [5 empty] | Std dev | 0.002081666
| Average | 0.6077667 | 2.107767 | 1.347967 | [9 empty] | Bottom | Average | 1.215533 | 12.5 | 15.19417
| Std dev | 0.001965536 | 0.001965536 | 5.773503e-05 | [10 empty] | Std dev | 0.003931073
Mixture 5
[27 empty] | Masses |  |  |  | Refractive indices |  | Actual
[17 empty] | Gradient PEG | Gradient CIT | RI top | RI bottom |  |  | PEG wt % | Citrate wt % | Water wt % |  | PEG | Citrate | Water | Total | RI | SE | PEG | Citrate | Water | Total
|  | Masses |  |  |  |  | Compostion | [9 empty] | 0.1375 | 0.16 | 1.352867 | 1.349967 |  | Overall | 24.38% | 20.71% | 54.91% | Overall | 7.5 | 6.372 | 16.892 | 30.764 | - | - | 24.38% | 20.71% | 54.91% | 100%
| Overall | PEG | Citrate | Water | Total |  | Overall | PEG % | Citrate % | Water % | [11 empty] | Top | 13.32% | 0.8721% | 85.8% | Top | 7.123027 | 0.4661977 | 6.868508 | 14.45773 | 1.352717 | 1.663302e-08 | 49.27% | 3.225% | 47.51% | 100%
| A | 7.5 | 6.372 | 16.892 | 30.764 |  | A | 0.2437914 | 0.2071252 | 0.5490833 | [11 empty] | Bottom | 0.4126% | 10.86% | 88.73% | Bottom | 0.2194035 | 5.771933 | 9.68033 | 15.67167 | 1.350936 | 6.957577e-07 | 1.4% | 36.83% | 61.77% | 100%
[26 empty] | Sum T+B | 7.342431 | 6.23813 | 16.54884 | 30.1294 |  |  | 24.37% | 20.7% | 54.93% | 100%
| Buffer used in 1st dil (mL) | [24 empty] | SE | 0.003310398 | 0.002812475 | 0.00697133 |  | SSE | 0.01309492 |  | Top error % | 1.004%
| 1.5 |  |  |  |  | Top (dilute) | [19 empty] | Error % | 2.101% | 2.101% | 2.032% | 2.078% |  |  |  | Bottom error % | 6.5%
| Top | Mass 1st dil. | Total mass | RI |  | RI (water) | RI (PEG) | RI (Citrate) | Total | % water | %PEG | %citrate | Total
| A | 0.559 | 2.059 | 1.353 |  | 1.333 | 0.01611866 | 0.003749985 | 1.352869 | 0.4798921 | 0.4334476 | 0.08666024 | 1 |  |  | Citrate % | PEG % | Water % |  | Masses
| B | 0.5517 | 2.0517 | 1.3527 |  | % water | %PEG | %citrate | Total |  |  |  |  | Overall | Average | 0.2071252 | 0.2437914 | 0.5490833 |  |  | PEG | Citrate | Water | Total
| C | 0.5575 | 2.0575 | 1.3529 |  | 0.859336 | 0.1172266 | 0.02343741 | 1 | [5 empty] | Std dev |  |  |  |  | Overall | 7.5 | 6.372 | 16.892 | 30.764
| Average | 0.5560667 | 2.056067 | 1.352867 | [9 empty] | Top | Average | 0.08666024 | 0.4334476 | 0.4798921 |  | Top | 9.028858 | 1.252911 | 6.938153 | 17.21992
| Std dev | 0.003855299 | 0.003855299 | 0.0001527525 | [10 empty] | Std dev |  |  |  |  | Bottom | 0 | 5.119089 | 9.089512 | 14.2086
[14 empty] | Bottom | Average | -0.003198719 | 0.4232022 | 0.5799965 |  | sum T+B | 9.028858 | 6.372 | 16.02766 | 31.42852
[6 empty] | Bottom (dilute) | [8 empty] | Std dev
| Bottom | Mass 1st dil. | Total mass | RI |  | RI (water) | RI (PEG) | RI (Citrate) | Total | % water | %PEG | %citrate | Total | [6 empty] | SSE RI1 | SSE RI2 | SSE Mass1 | SSE Mass2 | SSE total | to be minimised
| A | 0.6269 | 2.1269 | 1.35 |  | 1.333 | 0.01715085 | -0.000150845 | 1.35 | 0.5799965 | 0.4232022 | -0.003198719 | 1 |  |  | Density | Volume | Mass |  | 8.230656e-10 | 2.899115e-12 | 0.5277234 | 0.1365879 | 0.6643113
| B | 0.6256 | 2.1256 | 1.35 |  | % water | %PEG | %citrate | Total |  |  |  |  | Top | Average | 1.112133 | 13 | 14.45773
| C | 0.6281 | 2.1281 | 1.3499 |  | 0.8762094 | 0.1247334 | -0.0009427814 | 1 | [5 empty] | Std dev | 0.007710599
| Average | 0.6268667 | 2.126867 | 1.349967 | [9 empty] | Bottom | Average | 1.253733 | 12.5 | 15.67167
| Std dev | 0.001250333 | 0.001250333 | 5.773503e-05 | [10 empty] | Std dev | 0.002500667

## PEG 6000 + CIT
| PEG 4000 | y = 0.1375x + 1.333 |  | Citrate |  | y = 0.16x + 1.333 | [19 empty] | Masses |  |  |  | Refractive indices |  | Actual
Mixture 1 | [15 empty] | Grad PEG | Grad CIT | RI top | RI bottom |  |  | PEG wt % | Citrate wt % | Water wt % |  | PEG | Citrate | Water | Total | RI | SE | PEG | Citrate | Water | Total | OVERALL SUMMARY PEG 6000
|  | Masses | [9 empty] | Compostion |  |  |  | 0.1378 | 0.16 | 1.343933 | 1.340633 |  | Overall | 0.1483386 | 0.1044304 | 0.747231 | Overall | 4.5 | 3.168 | 22.668 | 30.336 |  |  | 14.83% | 10.44% | 74.72% | 100%
| Overall | PEG | Citrate | Water | Total | [5 empty] | Overall | PEG % | Citrate % | Water % | [6 empty] | Top | 0.05616335 | 0.01840757 | 0.9254291 | Top | 4.238586 | 1.389199 | 14.34111 | 19.9689 | 1.343685 | 4.606438e-08 | 21.23% | 6.957% | 71.82% | 100%
| A | 4.5 | 3.168 | 22.668 | 30.336 | [5 empty] | A | 0.1483386 | 0.1044304 | 0.747231 | [6 empty] | Bottom | 0.005680969 | 0.04549131 | 0.9488277 | Bottom | 0.2102686 | 1.683761 | 8.118771 | 10.0128 | 1.341061 | 1.367121e-07 | 2.1% | 16.82% | 81.08% | 100% | PEG 4000 | Citrate wt% | Standard error | PEG wt% | Standard error | Tie-line slope | Relative phase volume (% length) | Volume ratio (calculated) | Volume ratio (observed)
[25 empty] | Sum T+B | 4.448855 | 3.07296 | 22.45989 | 29.9817 |  |  | 14.84% | 10.25% | 74.91% | 100% | O | 10.44% | 0.176% | 14.83% | 0.2499% | -194% | - | 1.955735 | 2.055556
| Buffer used in 1st dil (mL) | [7 empty] | Taking initial water % from dry weight concentrations | [15 empty] | SE | 0.0005812997 | 0.0028512 | 0.001910698 |  | SSE | 0.00534338 |  | Top error % | 1.023% |  | T | 6.957% | 0.1172% | 21.23% | 0.3576% |  | 0.0728096
| 1.5 |  |  |  |  | Top (dilute) | [18 empty] | Error % | 0.01136564 | 0.03 | 0.009180988 | 0.01684887 |  |  |  | Bottom error % | 1.199% |  | B | 16.82% | 0.2833% | 2.1% | 0.03538% |  | 0.1423963
| Top | Mass 1st dil. | Total mass | RI |  | RI (water) | RI (PEG) | RI (Citrate) | Total | % water | %PEG | %citrate | Total | [22 empty] | O | 12.39% | 0.2665% | 16.83% | 0.3619% | -183.4% | - | 1.180738 | 1.24
| A | 0.5381 | 2.0381 | 1.3438 |  | 1.333 | 0.008010108 | 0.002938674 | 1.343949 | 0.7108999 | 0.2196863 | 0.06941372 | 1 |  |  |  | Citrate % | PEG % | Water % | Masses | [15 empty] | T | 5.087% | 0.1094% | 30.24% | 0.6504% |  | 0.1527034
| B | 0.54 | 2.04 | 1.3439 |  | % water | %PEG | %citrate | Total | [5 empty] | Overall | Average | 0.1044304 | 0.1483386 | 0.747231 |  | PEG | Citrate | Water | Total | [11 empty] | B | 21.03% | 0.4524% | 1% | 0.02151% |  | 0.1803028
| C | 0.541 | 2.041 | 1.3441 |  | 0.9235048 | 0.05812851 | 0.01836671 | 1 | [6 empty] | Std dev |  |  |  | Overall | 4.5 | 3.168 | 22.668 | 30.336 | [11 empty] | O | 14.43% | 0.1688% | 18.75% | 0.2193% | -174.2% | - | 1.025069 | 1.09375
| Average | 0.5397 | 2.0397 | 1.343933 | [10 empty] | Top | Average | 0.06941372 | 0.2196863 | 0.7108999 | Top | 4.386895 | 1.386116 | 14.19589 | 19.9689 | [11 empty] | T | 4% | 0.0468% | 36.99% | 0.4328% |  | 0.210129
| Std dev | 0.001473092 | 0.001473092 | 0.0001527525 | [11 empty] | Std dev |  |  |  | Bottom | 0 | 1.781884 | 8.217273 | 9.999158 | [11 empty] | B | 25.19% | 0.2947% | 0.09044% | 0.001058% |  | 0.2153967
[15 empty] | Bottom | Average | 0.157677 | 0.02164612 | 0.8206769 | sum T+B | 4.386895 | 3.168 | 22.41316 | 29.96806 | [11 empty] | O | 18.52% | 0.05294% | 22.61% | 0.06462% | -157.8% | - | 0.9182793 | 1
[6 empty] | Bottom (dilute) | [9 empty] | Std dev | [19 empty] | T | 3% | 0.008577% | 47.17% | 0.1349% |  | 0.290548
| Bottom | Mass 1st dil. | Total mass | RI |  | RI (water) | RI (PEG) | RI (Citrate) | Total | % water | %PEG | %citrate | Total | [22 empty] | B | 32.83% | 0.09386% | 0.09044% | 0.0002586% |  | 0.2668042
| A | 0.5552 | 2.0552 | 1.3406 |  | 1.333 | 0.0008069246 | 0.006824832 | 1.340632 | 0.8206769 | 0.02164612 | 0.157677 | 1 |  |  |  | Density | Volume | Mass | [20 empty] | Ave | -177.3%
| B | 0.5567 | 2.0567 | 1.3407 |  | % water | %PEG | %citrate | Total | [5 empty] | Top | Average | 1.0794 | 18.5 | 19.9689 | [20 empty] | Stdev. | 15.33%
| C | 0.5569 | 2.0569 | 1.3406 |  | 0.951489 | 0.005855766 | 0.0426552 | 1 | [6 empty] | Std dev | 0.002946184
| Average | 0.5562667 | 2.056267 | 1.340633 | [10 empty] | Bottom | Average | 1.112533 | 9 | 10.0128
| Std dev | 0.0009291573 | 0.0009291573 | 5.773503e-05 | [11 empty] | Std dev | 0.001858315
[26 empty] | Masses |  |  |  | Refractive indices |  | Actual | [5 empty] | Modelling
Mixture 2 | [15 empty] | Grad PEG | Grad CIT | RI top | RI bottom |  |  | PEG wt % | Citrate wt % | Water wt % |  | PEG | Citrate | Water | Total | RI | SE | PEG | Citrate | Water | Total | [9 empty] | Citrate wt% | Model PEG wt%+
|  | Masses | [9 empty] | Compostion |  |  |  | 0.1378 | 0.16 | 1.346233 | 1.342167 |  | Overall | 0.1682502 | 0.1239113 | 0.7078385 | Overall | 5.1 | 3.756 | 21.456 | 30.312 |  |  | 16.83% | 12.39% | 70.78% | 100% |  |  | Citrate wt% | PEG wt% experimental | PEG wt% model | Squared errors |  |  |  | 3% | 47.32%
| Overall | PEG | Citrate | Water | Total | [5 empty] | Overall | PEG % | Citrate % | Water % | [6 empty] | Top | 0.08012202 | 0.01348118 | 0.9063968 | Top | 5.068904 | 0.8528839 | 10.84301 | 16.7648 | 1.346198 | 9.377552e-10 | 30.24% | 5.087% | 64.68% | 100% |  |  | 6.957% | 21.23% | 20.83% | 1.593375e-05 |  |  |  | 3.5% | 41.99%
| A | 5.1 | 3.756 | 21.456 | 30.312 | [5 empty] | A | 0.1682502 | 0.1239113 | 0.7078385 | [6 empty] | Bottom | 0.002745446 | 0.05774143 | 0.9395131 | Bottom | 0.1419167 | 2.984751 | 11.065 | 14.19167 | 1.342617 | 1.510666e-07 | 1% | 21.03% | 77.97% | 100% |  |  | 16.82% | 2.1% | 2.537% | 1.910052e-05 |  |  |  | 4% | 37.52%
[25 empty] | Sum T+B | 5.21082 | 3.837635 | 21.90801 | 30.95647 |  |  | 16.83% | 12.4% | 70.77% | 100% |  |  | 5.087% | 30.24% | 29.88% | 1.237663e-05 |  |  |  | 5% | 30.42%
| Buffer used in 1st dil (mL) | [23 empty] | SE | 0.002408063 | 0.001774292 | 0.009522488 |  | SSE | 0.013705 |  | Top error % | 1.108% |  |  |  | 21.03% | 1% | 0.6838% | 9.999984e-06 |  |  |  | 6% | 24.98%
| 1.5 |  |  |  |  | Top (dilute) | [18 empty] | Error % | 0.02172946 | 0.02173451 | 0.02106691 | 0.02151029 |  |  |  | Bottom error % | 1.178% |  |  |  | 4% | 36.99% | 37.52% | 2.825458e-05 |  |  |  | 7% | 20.66%
| Top | Mass 1st dil. | Total mass | RI |  | RI (water) | RI (PEG) | RI (Citrate) | Total | % water | %PEG | %citrate | Total | [24 empty] | 25.19% | 0.09044% | 0.1261% | 1.268467e-07 |  |  |  | 8% | 17.14%
| A | 0.5404 | 2.0404 | 1.3462 |  | 1.333 | 0.01253754 | 0.0007197576 | 1.346257 | 0.6396823 | 0.3433419 | 0.01697579 | 1 |  |  |  | Citrate % | PEG % | Water % | Masses | [17 empty] | 3% | 47.17% | 47.32% | 2.311256e-06 |  |  |  | 9% | 14.22%
| B | 0.541 | 2.041 | 1.3462 |  | % water | %PEG | %citrate | Total | [5 empty] | Overall | Average | 0.1239113 | 0.1682502 | 0.7078385 |  | PEG | Citrate | Water | Total | [13 empty] | 32.83% | 0.09044% | 0.001464% | 7.91752e-07 |  |  |  | 10% | 11.76%
| C | 0.541 | 2.041 | 1.3463 |  | 0.9045179 | 0.09098358 | 0.004498485 | 1 | [6 empty] | Std dev |  |  |  | Overall | 5.1 | 3.756 | 21.456 | 30.312 | [13 empty] | Model constants |  |  | 8.889532e-05 | SSE |  |  | 11% | 9.672%
| Average | 0.5408 | 2.0408 | 1.346233 | [10 empty] | Top | Average | 0.01697579 | 0.3433419 | 0.6396823 | Top | 6.85616 | 0.2845958 | 10.72415 | 17.8649 | [13 empty] | a | b | c |  |  |  |  | 12% | 7.898%
| Std dev | 0.0003464102 | 0.0003464102 | 5.773503e-05 | [11 empty] | Std dev |  |  |  | Bottom | 0 | 3.471404 | 10.93621 | 14.40762 | [13 empty] | 2.032446 | 8.383539 | 198.8408 |  |  |  |  | 13% | 6.391%
[15 empty] | Bottom | Average | 0.08263822 | 0.1467538 | 0.7706079 | sum T+B | 6.85616 | 3.756 | 21.66036 | 32.27252 | [20 empty] | 14% | 5.114%
[6 empty] | Bottom (dilute) | [9 empty] | Std dev | [28 empty] | 15% | 4.041%
| Bottom | Mass 1st dil. | Total mass | RI |  | RI (water) | RI (PEG) | RI (Citrate) | Total | % water | %PEG | %citrate | Total | [31 empty] | 16% | 3.147%
| A | 0.5668 | 2.0668 | 1.3421 |  | 1.333 | 0.005552027 | 0.00363006 | 1.342182 | 0.7706079 | 0.1467538 | 0.08263822 | 1 |  |  |  | Density | Volume | Mass | [25 empty] | 17% | 2.413%
| B | 0.569 | 2.069 | 1.3422 |  | % water | %PEG | %citrate | Total | [5 empty] | Top | Average | 1.0816 | 15.5 | 16.7648 | [25 empty] | 18% | 1.818%
| C | 0.5672 | 2.0672 | 1.3422 |  | 0.9370217 | 0.04029047 | 0.02268788 | 1 | [6 empty] | Std dev | 0.0006928203 | [27 empty] | 19% | 1.345%
| Average | 0.5676667 | 2.067667 | 1.342167 | [10 empty] | Bottom | Average | 1.135333 | 12.5 | 14.19167 | [25 empty] | 20% | 0.9748%
| Std dev | 0.001171893 | 0.001171893 | 5.773503e-05 | [11 empty] | Std dev | 0.002343786 | [27 empty] | 21% | 0.6915%
[45 empty] | 22% | 0.4795%
[45 empty] | 23% | 0.3245%
[26 empty] | Masses |  |  |  | Refractive indices |  | Actual | [12 empty] | 24% | 0.2141%
Mixture 3 | [15 empty] | Grad PEG | Grad CIT | RI top | RI bottom |  |  | PEG wt % | Citrate wt % | Water wt % |  | PEG | Citrate | Water | Total | RI | SE | PEG | Citrate | Water | Total | [9 empty] | 25% | 0.1375%
|  | Masses | [9 empty] | Compostion |  |  |  | 0.1378 | 0.16 | 1.3482 | 1.344167 |  | Overall | 0.1874877 | 0.1442668 | 0.6682455 | Overall | 5.7 | 4.386 | 20.316 | 30.402 |  |  | 18.75% | 14.43% | 66.82% | 100% | [9 empty] | 26% | 0.08585%
| Overall | PEG | Citrate | Water | Total | [5 empty] | Overall | PEG % | Citrate % | Water % | [6 empty] | Top | 0.09833349 | 0.01063286 | 0.8910336 | Top | 5.625344 | 0.608272 | 8.973184 | 15.2068 | 1.348252 | 1.975862e-09 | 36.99% | 4% | 59.01% | 100% | [9 empty] | 27% | 0.05205%
| A | 5.7 | 4.386 | 20.316 | 30.402 | [5 empty] | A | 0.1874877 | 0.1442668 | 0.6682455 | [6 empty] | Bottom | 0.000251741 | 0.07011 | 0.9296383 | Bottom | 0.01339525 | 3.730585 | 11.06647 | 14.81045 | 1.344252 | 5.454146e-09 | 0.09044% | 25.19% | 74.72% | 100% | [9 empty] | 28% | 0.0306%
[25 empty] | Sum T+B | 5.638739 | 4.338857 | 20.03966 | 30.01725 |  |  | 18.78% | 14.45% | 66.76% | 100% | [9 empty] | 29% | 0.01743%
| Buffer used in 1st dil (mL) | [23 empty] | SE | 0.0006583957 | 0.0005067224 | 0.003758879 |  | SSE | 0.004924005 |  | Top error % | 4.343% | [10 empty] | 30% | 0.009599%
| 1.5 |  |  |  |  | Top (dilute) | [18 empty] | Error % | 0.01074747 | 0.01074857 | 0.01360223 | 0.01169942 |  |  |  | Bottom error % | 4.228% | [10 empty] | 31% | 0.005108%
| Top | Mass 1st dil. | Total mass | RI |  | RI (water) | RI (PEG) | RI (Citrate) | Total | % water | %PEG | %citrate | Total | [31 empty] | 32% | 0.002622%
| A | 0.5408 | 2.0408 | 1.3481 |  | 1.333 | 0.02008334 | -0.004839613 | 1.348244 | 0.5655166 | 0.5482725 | -0.1137891 | 1 |  |  |  | Citrate % | PEG % | Water % | Masses | [24 empty] | 33% | 0.001298%
| B | 0.5426 | 2.0426 | 1.3482 |  | % water | %PEG | %citrate | Total | [5 empty] | Overall | Average | 0.1442668 | 0.1874877 | 0.6682455 |  | PEG | Citrate | Water | Total | [20 empty] | 34% | 0.0006179%
| C | 0.5459 | 2.0459 | 1.3483 |  | 0.8845049 | 0.1457426 | -0.03024758 | 1 | [6 empty] | Std dev |  |  |  | Overall | 5.7 | 4.386 | 20.316 | 30.402
| Average | 0.5431 | 2.0431 | 1.3482 | [10 empty] | Top | Average | -0.1137891 | 0.5482725 | 0.5655166 | Top | 10.9484 | -1.730368 | 8.599697 | 17.81773
| Std dev | 0.002586503 | 0.002586503 | 0.0001 | [11 empty] | Std dev |  |  |  | Bottom | 0 | 6.116368 | 10.61756 | 16.73393
[15 empty] | Bottom | Average | 0.05331537 | 0.2297882 | 0.7168964 | sum T+B | 10.9484 | 4.386 | 19.21726 | 34.55166
[6 empty] | Bottom (dilute) | [9 empty] | Std dev
| Bottom | Mass 1st dil. | Total mass | RI |  | RI (water) | RI (PEG) | RI (Citrate) | Total | % water | %PEG | %citrate | Total
| A | 0.5772 | 2.0772 | 1.3441 |  | 1.333 | 0.008813498 | 0.002374345 | 1.344188 | 0.7168964 | 0.2297882 | 0.05331537 | 1 |  |  |  | Density | Volume | Mass
| B | 0.5773 | 2.0773 | 1.3442 |  | % water | %PEG | %citrate | Total | [5 empty] | Top | Average | 1.0862 | 14 | 15.2068
| C | 0.5811 | 2.0811 | 1.3442 |  | 0.9212017 | 0.06395862 | 0.01483965 | 1 | [6 empty] | Std dev | 0.005173007
| Average | 0.5785333 | 2.078533 | 1.344167 | [10 empty] | Bottom | Average | 1.157067 | 12.8 | 14.81045
| Std dev | 0.002223361 | 0.002223361 | 5.773503e-05 | [11 empty] | Std dev | 0.004446722
[26 empty] | Masses |  |  |  | Refractive indices |  | Actual
Mixture 4 | [15 empty] | Grad PEG | Grad CIT | RI top | RI bottom |  |  | PEG wt % | Citrate wt % | Water wt % |  | PEG | Citrate | Water | Total | RI | SE | PEG | Citrate | Water | Total
|  | Masses | [9 empty] | Compostion |  |  |  | 0.1378 | 0.16 | 1.3517 | 1.348033 |  | Overall | 0.2260516 | 0.1851658 | 0.5887826 | Overall | 6.9 | 5.652 | 17.972 | 30.524 |  |  | 22.61% | 18.52% | 58.88% | 100%
| Overall | PEG | Citrate | Water | Total | [5 empty] | Overall | PEG % | Citrate % | Water % | [6 empty] | Top | 0.1274708 | 0.008107161 | 0.864422 | Top | 6.550302 | 0.4166 | 6.919765 | 13.88667 | 1.351863 | 1.956625e-08 | 47.17% | 3% | 49.83% | 100%
| A | 6.9 | 5.652 | 17.972 | 30.524 | [5 empty] | A | 0.2260516 | 0.1851658 | 0.5887826 | [6 empty] | Bottom | 0.0002610073 | 0.09474754 | 0.9049915 | Bottom | 0.01375813 | 4.994301 | 10.20361 | 15.21167 | 1.348196 | 1.952596e-08 | 0.09044% | 32.83% | 67.08% | 100%
[25 empty] | Sum T+B | 6.56406 | 5.410901 | 17.12337 | 29.09833 |  |  | 22.56% | 18.6% | 58.85% | 100%
| Buffer used in 1st dil (mL) | [23 empty] | SE | 0.01635593 | 0.01028466 | 0.04007165 |  | SSE | 0.06671228 |  | Top error % | 2.038%
| 1.5 |  |  |  |  | Top (dilute) | [18 empty] | Error % | 0.04868701 | 0.04265736 | 0.04721939 | 0.04618792 |  |  |  | Bottom error % | 4.353%
| Top | Mass 1st dil. | Total mass | RI |  | RI (water) | RI (PEG) | RI (Citrate) | Total | % water | %PEG | %citrate | Total
| A | 0.5503 | 2.0503 | 1.3516 |  | 1.333 | 0.0155744 | 0.00316086 | 1.351735 | 0.5086672 | 0.4182293 | 0.07310342 | 1 |  |  |  | Citrate % | PEG % | Water % | Masses
| B | 0.5573 | 2.0573 | 1.3517 |  | % water | %PEG | %citrate | Total | [5 empty] | Overall | Average | 0.1851658 | 0.2260516 | 0.5887826 |  | PEG | Citrate | Water | Total
| C | 0.5588 | 2.0588 | 1.3518 |  | 0.8672229 | 0.1130218 | 0.01975537 | 1 | [6 empty] | Std dev |  |  |  | Overall | 6.9 | 5.652 | 17.972 | 30.524
| Average | 0.5554667 | 2.055467 | 1.3517 | [10 empty] | Top | Average | 0.07310342 | 0.4182293 | 0.5086672 | Top | 8.35158 | 1.015163 | 7.063692 | 16.43044
| Std dev | 0.004536886 | 0.004536886 | 0.0001 | [11 empty] | Std dev |  |  |  | Bottom | 0 | 4.636837 | 9.541417 | 14.17825
[15 empty] | Bottom | Average | 0.03659732 | 0.3361593 | 0.6272433 | sum T+B | 8.35158 | 5.652 | 16.60511 | 30.60869
[6 empty] | Bottom (dilute) | [9 empty] | Std dev
| Bottom | Mass 1st dil. | Total mass | RI |  | RI (water) | RI (PEG) | RI (Citrate) | Total | % water | %PEG | %citrate | Total
| A | 0.6071 | 2.1071 | 1.3481 |  | 1.333 | 0.01336794 | 0.001689816 | 1.348058 | 0.6272433 | 0.3361593 | 0.03659732 | 1 |  |  |  | Density | Volume | Mass
| B | 0.6077 | 2.1077 | 1.348 |  | % water | %PEG | %citrate | Total | [5 empty] | Top | Average | 1.110933 | 12.5 | 13.88667
| C | 0.6106 | 2.1106 | 1.348 |  | 0.8924289 | 0.09700971 | 0.01056135 | 1 | [6 empty] | Std dev | 0.009073772
| Average | 0.6084667 | 2.108467 | 1.348033 | [10 empty] | Bottom | Average | 1.216933 | 12.5 | 15.21167
| Std dev | 0.001871719 | 0.001871719 | 5.773503e-05 | [11 empty] | Std dev | 0.003743439
[26 empty] | Masses |  |  |  | Refractive indices |  | Actual
Mixture 5 | [15 empty] | Grad PEG | Grad CIT | RI top | RI bottom |  |  | PEG wt % | Citrate wt % | Water wt % |  | PEG | Citrate | Water | Total | RI | SE | PEG | Citrate | Water | Total
|  | Masses | [9 empty] | Compostion |  |  |  | 0.1378 | 0.16 | 1.353167 | 1.35 |  | Overall | 0.2462569 | 0.2044917 | 0.5492514 | Overall | 7.5 | 6.228 | 16.728 | 30.456 |  |  | 24.63% | 20.45% | 54.93% | 100%
| Overall | PEG | Citrate | Water | Total | [5 empty] | Overall | PEG % | Citrate % | Water % | [6 empty] | Top | 0.1330628 | 0.01156725 | 0.85537 | Top | 7.372209 | 0.640872 | 6.890919 | 14.904 | 1.353187 | 2.997991e-10 | 49.46% | 4.3% | 46.24% | 100%
| A | 7.5 | 6.228 | 16.728 | 30.456 | [5 empty] | A | 0.2462569 | 0.2044917 | 0.5492514 | [6 empty] | Bottom | 0.00219181 | 0.1057628 | 0.8920453 | Bottom | 0.1161312 | 5.603756 | 9.764279 | 15.48417 | 1.350224 | 3.719591e-08 | 0.75% | 36.19% | 63.06% | 100%
[25 empty] | Sum T+B | 7.48834 | 6.244628 | 16.6552 | 30.38817 |  |  | 24.64% | 20.55% | 54.81% | 100%
| Buffer used in 1st dil (mL) | [23 empty] | SE | 1.812671e-05 | 4.439439e-05 | 0.0003168375 |  | SSE | 0.0003793961 |  | Top error % | 0.9011%
| 1.5 |  |  |  |  | Top (dilute) | [18 empty] | Error % | 0.001554637 | 0.002669868 | 0.004352074 | 0.002858859 |  |  |  | Bottom error % | 14.43%
| Top | Mass 1st dil. | Total mass | RI |  | RI (water) | RI (PEG) | RI (Citrate) | Total | % water | %PEG | %citrate | Total
| A | 0.5505 | 2.0505 | 1.3532 |  | 1.333 | 0.01731724 | 0.002852765 | 1.35317 | 0.4665576 | 0.4671621 | 0.06628027 | 1 |  |  |  | Citrate % | PEG % | Water % | Masses
| B | 0.5535 | 2.0535 | 1.3531 |  | % water | %PEG | %citrate | Total | [5 empty] | Overall | Average | 0.2044917 | 0.2462569 | 0.5492514 |  | PEG | Citrate | Water | Total
| C | 0.552 | 2.052 | 1.3532 |  | 0.8565009 | 0.1256693 | 0.01782978 | 1 | [6 empty] | Std dev |  |  |  | Overall | 7.5 | 6.228 | 16.728 | 30.456
| Average | 0.552 | 2.052 | 1.353167 | [10 empty] | Top | Average | 0.06628027 | 0.4671621 | 0.4665576 | Top | 9.328714 | 0.9878412 | 6.953575 | 17.27013
| Std dev | 0.0015 | 0.0015 | 5.773503e-05 | [11 empty] | Std dev |  |  |  | Bottom | 0 | 5.240159 | 8.533092 | 13.77325
[15 empty] | Bottom | Average | 1.403728e-13 | 0.448915 | 0.551085 | sum T+B | 9.328714 | 6.228 | 15.48667 | 31.04338
[6 empty] | Bottom (dilute) | [9 empty] | Std dev
| Bottom | Mass 1st dil. | Total mass | RI |  | RI (water) | RI (PEG) | RI (Citrate) | Total | % water | %PEG | %citrate | Total
| A | 0.6177 | 2.1177 | 1.35 |  | 1.333 | 0.01807819 | 6.563639e-15 | 1.351078 | 0.551085 | 0.448915 | 1.403728e-13 | 1 |  |  |  | Density | Volume | Mass
| B | 0.6194 | 2.1194 | 1.35 |  | % water | %PEG | %citrate | Total | [5 empty] | Top | Average | 1.104 | 13.5 | 14.904
| C | 0.621 | 2.121 | 1.35 |  | 0.8688085 | 0.1311915 | 4.102274e-14 | 1 | [6 empty] | Std dev | 0.003
| Average | 0.6193667 | 2.119367 | 1.35 | [10 empty] | Bottom | Average | 1.238733 | 12.5 | 15.48417
| Std dev | 0.001650253 | 0.001650253 | 2.71948e-16 | [11 empty] | Std dev | 0.003300505

## PEG 10000 + CIT
| PEG 4000 | y = 0.1375x + 1.333 |  | Citrate |  | y = 0.16x + 1.333 | [19 empty] | Masses |  |  |  | Refractive indices |  | Actual
Mixture 1 | [15 empty] | Grad PEG | Grad CIT | RI top | RI bottom |  |  | PEG wt % | Citrate wt % | Water wt % |  | PEG | Citrate | Water | Total | RI | SE | PEG | Citrate | Water | Total | OVERALL SUMMARY PEG 10000
|  | Masses | [9 empty] | Compostion |  |  |  | 0.1358 | 0.16 | 1.3445 | 1.3407 |  | Overall | 0.1485247 | 0.1037692 | 0.7477061 | Overall | 4.5 | 3.144 | 22.654 | 30.298 |  |  | 14.85% | 10.38% | 74.77% | 100%
| Overall | PEG | Citrate | Water | Total | [5 empty] | Overall | PEG % | Citrate % | Water % | [6 empty] | Top | 0.06213754 | 0.01717886 | 0.9206836 | Top | 4.314085 | 1.192694 | 12.92122 | 18.428 | 1.344187 | 7.291526e-08 | 23.41% | 6.472% | 70.12% | 100%
| A | 4.5 | 3.144 | 22.654 | 30.298 | [5 empty] | A | 0.1485247 | 0.1037692 | 0.7477061 | [6 empty] | Bottom | 0.003506945 | 0.04467434 | 0.9518187 | Bottom | 0.1512784 | 1.927108 | 9.558413 | 11.6368 | 1.340624 | 4.292562e-09 | 1.3% | 16.56% | 82.14% | 100% | PEG 4000 | Citrate wt% | Standard error | PEG wt% | Standard error | Tie-line slope | Relative phase volume (% length) | Volume ratio (calculated) | Volume ratio (observed)
[25 empty] | Sum T+B | 4.465364 | 3.119802 | 22.47963 | 30.0648 |  |  | 14.85% | 10.38% | 74.77% | 100% | O | 10.38% | 0.07987% | 14.85% | 0.1143% | -219.2% | - | 1.583598 | 1.619048
| Buffer used in 1st dil (mL) | [23 empty] | SE | 0.0002665971 | 0.0001862416 | 0.001342073 |  | SSE | 0.001794989 |  | Top error % | 0.482% |  | T | 6.472% | 0.04982% | 23.41% | 0.1802% |  | 0.09406741
| 1.5 |  |  |  |  | Top (dilute) | [18 empty] | Error % | 0.007696999 | 0.007696567 | 0.007696897 | 0.007696821 |  |  |  | Bottom error % | 0.4885% |  | B | 16.56% | 0.1275% | 1.3% | 0.01001% |  | 0.1489649
| Top | Mass 1st dil. | Total mass | RI |  | RI (water) | RI (PEG) | RI (Citrate) | Total | % water | %PEG | %citrate | Total | [22 empty] | O | 12.39% | 0.117% | 16.82% | 0.1588% | -202.7% | - | 1.103257 | 1.2
| A | 0.5424 | 2.0424 | 1.3445 |  | 1.333 | 0.007854992 | 0.003646352 | 1.344501 | 0.6978095 | 0.2163297 | 0.08586083 | 1 |  |  |  | Citrate % | PEG % | Water % | Masses | [15 empty] | T | 5% | 0.04721% | 32.08% | 0.3029% |  | 0.169567
| B | 0.5423 | 2.0423 | 1.3445 |  | % water | %PEG | %citrate | Total | [5 empty] | Overall | Average | 0.1037692 | 0.1485247 | 0.7477061 |  | PEG | Citrate | Water | Total | [11 empty] | B | 20.78% | 0.1962% | 0.1% | 0.0009442% |  | 0.1870759
| C | 0.5413 | 2.0413 | 1.3445 |  | 0.9197908 | 0.05741953 | 0.0227897 | 1 | [6 empty] | Std dev |  |  |  | Overall | 4.5 | 3.144 | 22.654 | 30.298 | [11 empty] | O | 14.44% | 0.366% | 18.76% | 0.4757% | -170.7% | - | 1.045484 | 1.12
| Average | 0.542 | 2.042 | 1.3445 | [10 empty] | Top | Average | 0.08586083 | 0.2163297 | 0.6978095 | Top | 3.986523 | 1.582243 | 12.85923 | 18.428 | [11 empty] | T | 3.9% | 0.09888% | 36.67% | 0.9297% |  | 0.2077571
| Std dev | 0.0006082763 | 0.0006082763 | 0 | [11 empty] | Std dev |  |  |  | Bottom | 0.5134767 | 1.561757 | 9.794767 | 11.87 | [11 empty] | B | 25.38% | 0.6435% | 0% | 0% |  | 0.2172067
[15 empty] | Bottom | Average | 0.1536204 | 0.02897729 | 0.8174023 | sum T+B | 4.5 | 3.144 | 22.654 | 30.298 | [11 empty] | O | 18.6% | 0.02113% | 22.57% | 0.02563% | -152.3% | - | 0.9398687 | 1.038462
[6 empty] | Bottom (dilute) | [9 empty] | Std dev | [19 empty] | T | 2.838% | 0.003223% | 46.57% | 0.05289% |  | 0.2872011
| Bottom | Mass 1st dil. | Total mass | RI |  | RI (water) | RI (PEG) | RI (Citrate) | Total | % water | %PEG | %citrate | Total | [22 empty] | B | 33.41% | 0.03795% | 0% | 0% |  | 0.2699313
| A | 0.5518 | 2.0518 | 1.3407 |  | 1.333 | 0.001069374 | 0.006630626 | 1.3407 | 0.8174023 | 0.02897729 | 0.1536204 | 1 |  |  |  | Density | Volume | Mass | [20 empty] | Ave | -186.2%
| B | 0.5541 | 2.0541 | 1.3407 |  | % water | %PEG | %citrate | Total | [5 empty] | Top | Average | 1.084 | 17 | 18.428 | [20 empty] | Stdev. | 30.26%
| C | 0.5565 | 2.0565 | 1.3407 |  | 0.9507415 | 0.007817059 | 0.04144141 | 1 | [6 empty] | Std dev | 0.001216553
| Average | 0.5541333 | 2.054133 | 1.3407 | [10 empty] | Bottom | Average | 1.108267 | 10.5 | 11.6368
| Std dev | 0.002350177 | 0.002350177 | 0 | [11 empty] | Std dev | 0.004700355
[37 empty] | Modelling | [7 empty] | Citrate wt% | Model PEG wt%+
[45 empty] | 2.5% | 49.53%
[26 empty] | Masses |  |  |  | Refractive indices |  | Actual |  |  |  |  | Citrate wt% | PEG wt% experimental | PEG wt% model | Squared errors |  |  |  |  | 3% | 44.75%
Mixture 2 | [15 empty] | Grad PEG | Grad CIT | RI top | RI bottom |  |  | PEG wt % | Citrate wt % | Water wt % |  | PEG | Citrate | Water | Total | RI | SE | PEG | Citrate | Water | Total |  | 6.472% | 23.41% | 23.8% | 1.528903e-05 |  |  |  |  | 3.5% | 40.65%
|  | Masses | [9 empty] | Compostion |  |  |  | 0.1378 | 0.16 | 1.3468 | 1.342167 |  | Overall | 0.1681947 | 0.1238705 | 0.7079348 | Overall | 5.1 | 3.756 | 21.466 | 30.322 |  |  | 16.82% | 12.39% | 70.79% | 100% |  | 16.56% | 1.3% | 1.247% | 2.824273e-07 |  |  |  |  | 4% | 37.07%
| Overall | PEG | Citrate | Water | Total | [5 empty] | Overall | PEG % | Citrate % | Water % | [6 empty] | Top | 0.0847083 | 0.01320162 | 0.9020901 | Top | 5.179404 | 0.8072 | 10.1574 | 16.144 | 1.346616 | 2.523475e-08 | 32.08% | 5% | 62.92% | 100% |  | 5% | 32.08% | 31% | 0.000117546 |  |  |  |  | 5% | 31%
| A | 5.1 | 3.756 | 21.466 | 30.322 | [5 empty] | A | 0.1681947 | 0.1238705 | 0.7079348 | [6 empty] | Bottom | 0.0002735843 | 0.05684941 | 0.942877 | Bottom | 0.01412333 | 2.934756 | 11.17445 | 14.12333 | 1.342133 | 8.415523e-10 | 0.1% | 20.78% | 79.12% | 100% |  | 20.78% | 0.1% | 0.1175% | 3.078172e-08 |  |  |  |  | 6% | 25.94%
[25 empty] | Sum T+B | 5.193528 | 3.741956 | 21.33185 | 30.26733 |  |  | 17.16% | 12.36% | 70.48% | 100% |  | 3.9% | 36.67% | 37.75% | 0.0001179826 |  |  |  |  | 7% | 21.58%
| Buffer used in 1st dil (mL) | [23 empty] | SE | 0.001715179 | 5.251082e-05 | 0.0008383641 |  | SSE | 0.00260608 |  | Top error % | 1.573% |  |  | 25.38% | 0% | 0.00285% | 8.119829e-10 |  |  |  |  | 8% | 17.76%
| 1.5 |  |  |  |  | Top (dilute) | [18 empty] | Error % | 0.01833874 | 0.003739053 | 0.006249435 | 0.009442411 |  |  |  | Bottom error % | 3.545% |  |  | 2.838% | 46.57% | 46.21% | 1.297973e-05 |  |  |  |  | 9% | 14.4%
| Top | Mass 1st dil. | Total mass | RI |  | RI (water) | RI (PEG) | RI (Citrate) | Total | % water | %PEG | %citrate | Total | [23 empty] | 33.41% | 0% | 1.095e-07% | 1.199181e-18 |  |  |  |  | 10% | 11.45%
| A | 0.5375 | 2.0375 | 1.3464 |  | 1.333 | 0.008495142 | 0.005304858 | 1.3468 | 0.6392324 | 0.2351946 | 0.1255731 | 1 |  |  |  | Citrate % | PEG % | Water % | Masses | [16 empty] | Model constants |  |  | 0.0002641114 | SSE |  |  |  | 11% | 8.902%
| B | 0.5389 | 2.0389 | 1.3463 |  | % water | %PEG | %citrate | Total | [5 empty] | Overall | Average | 0.1238705 | 0.1681947 | 0.7079348 |  | PEG | Citrate | Water | Total | [12 empty] | a | b | c | [5 empty] | 12% | 6.743%
| C | 0.538 | 2.038 | 1.3477 |  | 0.9047456 | 0.06209899 | 0.03315536 | 1 | [6 empty] | Std dev |  |  |  | Overall | 5.1 | 3.756 | 21.466 | 30.322 | [12 empty] | 1.368857 | 6.383496 | 462.5559 | [5 empty] | 13% | 4.96%
| Average | 0.5381333 | 2.038133 | 1.3468 | [10 empty] | Top | Average | 0.1255731 | 0.2351946 | 0.6392324 | Top | 4.334165 | 2.027251 | 10.31977 | 16.68118 | [20 empty] | 14% | 3.53%
| Std dev | 0.0007094599 | 0.0007094599 | 0.000781025 | [11 empty] | Std dev |  |  |  | Bottom | 0.7658348 | 1.728749 | 11.14623 | 13.64082 | [20 empty] | 15% | 2.425%
[15 empty] | Bottom | Average | 0.05855607 | 0.1773296 | 0.7641143 | sum T+B | 5.1 | 3.756 | 21.466 | 30.322 | [20 empty] | 16% | 1.602%
[6 empty] | Bottom (dilute) | [9 empty] | Std dev | [28 empty] | 17% | 1.015%
| Bottom | Mass 1st dil. | Total mass | RI |  | RI (water) | RI (PEG) | RI (Citrate) | Total | % water | %PEG | %citrate | Total | [31 empty] | 18% | 0.6146%
| A | 0.5631 | 2.0631 | 1.3421 |  | 1.333 | 0.006636796 | 0.002563204 | 1.3422 | 0.7641143 | 0.1773296 | 0.05855607 | 1 |  |  |  | Density | Volume | Mass | [25 empty] | 19% | 0.3549%
| B | 0.5659 | 2.0659 | 1.3422 |  | % water | %PEG | %citrate | Total | [5 empty] | Top | Average | 1.076267 | 15 | 16.144 | [25 empty] | 20% | 0.1947%
| C | 0.5658 | 2.0658 | 1.3422 |  | 0.9354654 | 0.04851459 | 0.01602002 | 1 | [6 empty] | Std dev | 0.00141892 | [27 empty] | 21% | 0.1013%
| Average | 0.5649333 | 2.064933 | 1.342167 | [10 empty] | Bottom | Average | 1.129867 | 12.5 | 14.12333 | [25 empty] | 22% | 0.04977%
| Std dev | 0.0015885 | 0.0015885 | 5.773503e-05 | [11 empty] | Std dev | 0.003177001 | [27 empty] | 23% | 0.02305%
[45 empty] | 24% | 0.01003%
[45 empty] | 25% | 0.004087%
[26 empty] | Masses |  |  |  | Refractive indices |  | Actual | [12 empty] | 26% | 0.001556%
Mixture 3 | [15 empty] | Grad PEG | Grad CIT | RI top | RI bottom |  |  | PEG wt % | Citrate wt % | Water wt % |  | PEG | Citrate | Water | Total | RI | SE | PEG | Citrate | Water | Total | [9 empty] | 27% | 0.0005518%
|  | Masses | [9 empty] | Compostion |  |  |  | 0.1378 | 0.16 | 1.3482 | 1.344033 |  | Overall | 0.1876111 | 0.1443618 | 0.6680271 | Overall | 5.7 | 4.386 | 20.296 | 30.382 |  |  | 18.76% | 14.44% | 66.8% | 100% | [9 empty] | 28% | 0.0001818%
| Overall | PEG | Citrate | Water | Total | [5 empty] | Overall | PEG % | Citrate % | Water % | [6 empty] | Top | 0.0973456 | 0.01035395 | 0.8923004 | Top | 5.566286 | 0.592046 | 9.022334 | 15.18067 | 1.347876 | 7.778435e-08 | 36.67% | 3.9% | 59.43% | 100% | [9 empty] | 29% | 5.547e-05%
| A | 5.7 | 4.386 | 20.296 | 30.382 | [5 empty] | A | 0.1876111 | 0.1443618 | 0.6680271 | [6 empty] | Bottom | 0 | 0.07061489 | 0.9293851 | Bottom | 0 | 3.668738 | 10.78543 | 14.45417 | 1.344298 | 5.226897e-08 | 0% | 25.38% | 74.62% | 100% | [9 empty] | 30% | 1.563e-05%
[25 empty] | Sum T+B | 5.566286 | 4.260784 | 19.80776 | 29.63483 |  |  | 18.78% | 14.38% | 66.84% | 100% | [9 empty] | 31% | 4.057e-06%
| Buffer used in 1st dil (mL) | [23 empty] | SE | 0.003136724 | 0.0035748 | 0.01174494 |  | SSE | 0.0184566 |  | Top error % | 0.8287% | [10 empty] | 32% | 9.671e-07%
| 1.5 |  |  |  |  | Top (dilute) | [18 empty] | Error % | 0.02345852 | 0.02854904 | 0.02405582 | 0.02535446 |  |  |  | Bottom error % | 2.914% | [10 empty] | 33% | 2.111e-07%
| Top | Mass 1st dil. | Total mass | RI |  | RI (water) | RI (PEG) | RI (Citrate) | Total | % water | %PEG | %citrate | Total | [31 empty] | 34% | 4.209e-08%
| A | 0.5407 | 2.0407 | 1.3482 |  | 1.333 | 0.01319691 | 0.002004436 | 1.348201 | 0.5894458 | 0.3633663 | 0.04718788 | 1 |  |  |  | Citrate % | PEG % | Water % | Masses
| B | 0.5443 | 2.0443 | 1.3482 |  | % water | %PEG | %citrate | Total | [5 empty] | Overall | Average | 0.1443618 | 0.1876111 | 0.6680271 |  | PEG | Citrate | Water | Total
| C | 0.5415 | 2.0415 | 1.3482 |  | 0.8910036 | 0.09646866 | 0.01252772 | 1 | [6 empty] | Std dev |  |  |  | Overall | 5.7 | 4.386 | 20.296 | 30.382
| Average | 0.5421667 | 2.042167 | 1.3482 | [10 empty] | Top | Average | 0.04718788 | 0.3633663 | 0.5894458 | Top | 6.696114 | 0.7163435 | 8.948181 | 16.36064
| Std dev | 0.001890326 | 0.001890326 | 0 | [11 empty] | Std dev |  |  |  | Bottom | 0 | 3.669656 | 10.48002 | 14.14968
[15 empty] | Bottom | Average | 0.08299868 | 0.1919495 | 0.7250518 | sum T+B | 6.696114 | 4.386 | 19.4282 | 30.51031
[6 empty] | Bottom (dilute) | [9 empty] | Std dev
| Bottom | Mass 1st dil. | Total mass | RI |  | RI (water) | RI (PEG) | RI (Citrate) | Total | % water | %PEG | %citrate | Total
| A | 0.5771 | 2.0771 | 1.344 |  | 1.333 | 0.007305431 | 0.003694569 | 1.344 | 0.7250518 | 0.1919495 | 0.08299868 | 1 |  |  |  | Density | Volume | Mass
| B | 0.5784 | 2.0784 | 1.344 |  | % water | %PEG | %citrate | Total | [5 empty] | Top | Average | 1.084333 | 14 | 15.18067
| C | 0.579 | 2.079 | 1.3441 |  | 0.9235067 | 0.05340227 | 0.02309106 | 1 | [6 empty] | Std dev | 0.003780653
| Average | 0.5781667 | 2.078167 | 1.344033 | [10 empty] | Bottom | Average | 1.156333 | 12.5 | 14.45417
| Std dev | 0.0009712535 | 0.0009712535 | 5.773503e-05 | [11 empty] | Std dev | 0.001942507
[26 empty] | Masses |  |  |  | Refractive indices |  | Actual
Mixture 4 | [15 empty] | Grad PEG | Grad CIT | RI top | RI bottom |  |  | PEG wt % | Citrate wt % | Water wt % |  | PEG | Citrate | Water | Total | RI | SE | PEG | Citrate | Water | Total
|  | Masses | [9 empty] | Compostion |  |  |  | 0.1378 | 0.16 | 1.3515 | 1.348233 |  | Overall | 0.2256672 | 0.1860283 | 0.5883046 | Overall | 6.9 | 5.688 | 17.988 | 30.576 |  |  | 22.57% | 18.6% | 58.83% | 100%
| Overall | PEG | Citrate | Water | Total | [5 empty] | Overall | PEG % | Citrate % | Water % | [6 empty] | Top | 0.1249465 | 0.007612874 | 0.8674406 | Top | 6.915679 | 0.4213657 | 7.512056 | 14.8491 | 1.351186 | 7.304586e-08 | 46.57% | 2.838% | 50.59% | 100%
| A | 6.9 | 5.688 | 17.988 | 30.576 | [5 empty] | A | 0.2256672 | 0.1860283 | 0.5883046 | [6 empty] | Bottom | 0 | 0.09634064 | 0.9036594 | Bottom | 0 | 5.279486 | 10.52071 | 15.8002 | 1.348415 | 2.434442e-08 | 0% | 33.41% | 66.59% | 100%
[25 empty] | Sum T+B | 6.915679 | 5.700852 | 18.03277 | 30.6493 |  |  | 22.56% | 18.6% | 58.84% | 100%
| Buffer used in 1st dil (mL) | [23 empty] | SE | 3.562602e-05 | 2.90382e-05 | 0.000111425 |  | SSE | 0.0001761866 |  | Top error % | 0.3227%
| 1.5 |  |  |  |  | Top (dilute) | [18 empty] | Error % | 0.002272266 | 0.002259462 | 0.002488856 | 0.002340195 |  |  |  | Bottom error % | 4.517%
| Top | Mass 1st dil. | Total mass | RI |  | RI (water) | RI (PEG) | RI (Citrate) | Total | % water | %PEG | %citrate | Total
| A | 0.5464 | 2.0464 | 1.3514 |  | 1.333 | 0.01555424 | 0.002947108 | 1.351501 | 0.5075308 | 0.423812 | 0.06865727 | 1 |  |  |  | Citrate % | PEG % | Water % | Masses
| B | 0.5516 | 2.0516 | 1.3517 |  | % water | %PEG | %citrate | Total | [5 empty] | Overall | Average | 0.1860283 | 0.2256672 | 0.5883046 |  | PEG | Citrate | Water | Total
| C | 0.5519 | 2.0519 | 1.3514 |  | 0.86788 | 0.1137006 | 0.01841943 | 1 | [6 empty] | Std dev |  |  |  | Overall | 6.9 | 5.688 | 17.988 | 30.576
| Average | 0.5499667 | 2.049967 | 1.3515 | [10 empty] | Top | Average | 0.06865727 | 0.423812 | 0.5075308 | Top | 7.810007 | 1.019499 | 7.536375 | 16.36588
| Std dev | 0.003092464 | 0.003092464 | 0.0001732051 | [11 empty] | Std dev |  |  |  | Bottom | 0 | 4.668501 | 10.06606 | 14.73456
[15 empty] | Bottom | Average | 0.1326006 | 0.230315 | 0.6370844 | sum T+B | 7.810007 | 5.688 | 17.60244 | 31.10044
[6 empty] | Bottom (dilute) | [9 empty] | Std dev
| Bottom | Mass 1st dil. | Total mass | RI |  | RI (water) | RI (PEG) | RI (Citrate) | Total | % water | %PEG | %citrate | Total
| A | 0.6081 | 2.1081 | 1.3481 |  | 1.333 | 0.009084245 | 0.006117103 | 1.348201 | 0.6370844 | 0.230315 | 0.1326006 | 1 |  |  |  | Density | Volume | Mass
| B | 0.6075 | 2.1075 | 1.3487 |  | % water | %PEG | %citrate | Total | [5 empty] | Top | Average | 1.099933 | 13.5 | 14.8491
| C | 0.6075 | 2.1075 | 1.3479 |  | 0.8953628 | 0.0664053 | 0.0382319 | 1 | [6 empty] | Std dev | 0.006184928
| Average | 0.6077 | 2.1077 | 1.348233 | [10 empty] | Bottom | Average | 1.2154 | 13 | 15.8002
| Std dev | 0.0003464102 | 0.0003464102 | 0.0004163332 | [11 empty] | Std dev | 0.0006928203
[26 empty] | Masses |  |  |  | Refractive indices |  | Actual
Mixture 5 | [15 empty] | Grad PEG | Grad CIT | RI top | RI bottom |  |  | PEG wt % | Citrate wt % | Water wt % |  | PEG | Citrate | Water | Total | RI | SE | PEG | Citrate | Water | Total
|  | Masses | [9 empty] | Compostion |  |  |  | 0.1378 | 0.16 | 1.3529 | 1.350033 |  | Overall | 0.2462569 | 0.2044917 | 0.5492514 | Overall | 7.5 | 6.228 | 16.728 | 30.456 |  |  | 24.63% | 20.45% | 54.93% | 100%
| Overall | PEG | Citrate | Water | Total | [5 empty] | Overall | PEG % | Citrate % | Water % | [6 empty] | Top | 0.1359752 | 0.01022229 | 0.8538025 | Top | 7.364601 | 0.5536529 | 6.643106 | 14.56136 | 1.353101 | 2.986113e-08 | 50.58% | 3.802% | 45.62% | 100%
| A | 7.5 | 6.228 | 16.728 | 30.456 | [5 empty] | A | 0.2462569 | 0.2044917 | 0.5492514 | [6 empty] | Bottom | 0.002338376 | 0.1044465 | 0.8932151 | Bottom | 0.1268804 | 5.667273 | 10.0659 | 15.86005 | 1.350029 | 1.394936e-11 | 0.8% | 35.73% | 63.47% | 100%
[25 empty] | Sum T+B | 7.491481 | 6.220926 | 16.70901 | 30.42141 |  |  | 24.63% | 20.45% | 54.93% | 100%
| Buffer used in 1st dil (mL) | [23 empty] | SE | 9.67604e-06 | 8.034233e-06 | 2.156729e-05 |  | SSE | 3.930744e-05 |  | Top error % | 2.172%
| 1.5 |  |  |  |  | Top (dilute) | [18 empty] | Error % | 0.001135843 | 0.00113579 | 0.00113547 | 0.001135701 |  |  |  | Bottom error % | 6.445%
| Top | Mass 1st dil. | Total mass | RI |  | RI (water) | RI (PEG) | RI (Citrate) | Total | % water | %PEG | %citrate | Total
| A | 0.55 | 2.05 | 1.3529 |  | 1.333 | 0.01801949 | 0.001880513 | 1.3529 | 0.4663425 | 0.4899412 | 0.04371636 | 1 |  |  |  | Citrate % | PEG % | Water % | Masses
| B | 0.5516 | 2.0516 | 1.3529 |  | % water | %PEG | %citrate | Total | [5 empty] | Overall | Average | 0.2044917 | 0.2462569 | 0.5492514 |  | PEG | Citrate | Water | Total
| C | 0.5531 | 2.0531 | 1.3529 |  | 0.8565254 | 0.1317214 | 0.01175321 | 1 | [6 empty] | Std dev |  |  |  | Overall | 7.5 | 6.228 | 16.728 | 30.456
| Average | 0.5515667 | 2.051567 | 1.3529 | [10 empty] | Top | Average | 0.04371636 | 0.4899412 | 0.4663425 | Top | 9.028636 | 0.6365697 | 6.79058 | 16.45579
| Std dev | 0.001550269 | 0.001550269 | 0 | [11 empty] | Std dev |  |  |  | Bottom | 0 | 5.59143 | 9.456388 | 15.04782
[15 empty] | Bottom | Average | 0.1263006 | 0.2774601 | 0.5962394 | sum T+B | 9.028636 | 6.228 | 16.24697 | 31.5036
[6 empty] | Bottom (dilute) | [9 empty] | Std dev
| Bottom | Mass 1st dil. | Total mass | RI |  | RI (water) | RI (PEG) | RI (Citrate) | Total | % water | %PEG | %citrate | Total
| A | 0.6184 | 2.1184 | 1.35 |  | 1.333 | 0.01109458 | 0.005906765 | 1.350001 | 0.5962394 | 0.2774601 | 0.1263006 | 1 |  |  |  | Density | Volume | Mass
| B | 0.6206 | 2.1206 | 1.35 |  | % water | %PEG | %citrate | Total | [5 empty] | Top | Average | 1.103133 | 13.2 | 14.56136
| C | 0.6196 | 2.1196 | 1.3501 |  | 0.881982 | 0.08110076 | 0.03691728 | 1 | [6 empty] | Std dev | 0.003100538
| Average | 0.6195333 | 2.119533 | 1.350033 | [10 empty] | Bottom | Average | 1.239067 | 12.8 | 15.86005
| Std dev | 0.001101514 | 0.001101514 | 5.773503e-05 | [11 empty] | Std dev | 0.002203028

## Methods
    PEG – citrate phase diagrams
PEG and citrate salts at pH 6 were used to produce the phase diagrams for this ATPS. These phase diagrams were produced using the method adapted from Glyk, Scheper and Beutel (2014). The different molecular weight PEGs were used to produce standard solutions. A refractometer was used to produce standard curves for refractive index against PEG concentration in wt%. The same was done for mixtures of citrate salts (sodium citrate and citric acid) at pH 6 of different concentrations in wt%.
For the two-phase systems, different PEG and sodium citrate concentrations were mixed in 15 mL Falcon tubes and then adjusted to pH 6 with a 50 wt% citric acid solution. These were allowed to fully dissolve and were then shaken to mix the phases that had started to settle and separate. Once fully dissolved, the tubes were centrifuged at 4000 g for 30 minutes, producing two clear phases with a sharp interface. The volumes of each phase were then read off the graduations on the tubes for the volume ratios.
About 5 mL were drawn up from the top and bottom phases by a Pasteur pipette for measuring the densities of the phases, and 0.5 mL of these were diluted by adding 1.5 mL of deionised water before the refractive indices were measured. Some were also diluted with water and weighed before freeze-drying, to determine the water content. Based on the refractive indices of the top and bottom phases, and their respective water concentrations from freeze-drying, the composition of each of the three components in each phase could be determined. This was done using the formula below, due to the additive nature of refractive indices (Glyk, Scheper and Beutel, 2014).
Equation 1
Where is the RI for deionised water, and were the gradients from standard curves produced for RI vs PEG and citrate concentrations, respectively. See appendix A.3 for raw data.
    PEG – citrate phase diagrams
PEG and citrate salts at pH 6 were used to produce the phase diagrams for this ATPS. These phase diagrams were produced using the method adapted from Glyk, Scheper and Beutel (2014). The different molecular weight PEGs were used to produce standard solutions. A refractometer was used to produce standard curves for refractive index against PEG concentration in wt%. The same was done for mixtures of citrate salts (sodium citrate and citric acid) at pH 6 of different concentrations in wt%.
For the two-phase systems, different PEG and sodium citrate concentrations were mixed in 15 mL Falcon tubes and then adjusted to pH 6 with a 50 wt% citric acid solution. These were allowed to fully dissolve and were then shaken to mix the phases that had started to settle and separate. Once fully dissolved, the tubes were centrifuged at 4000 g for 30 minutes, producing two clear phases with a sharp interface. The volumes of each phase were then read off the graduations on the tubes for the volume ratios.
About 5 mL were drawn up from the top and bottom phases by a Pasteur pipette for measuring the densities of the phases, and 0.5 mL of these were diluted by adding 1.5 mL of deionised water before the refractive indices were measured. Some were also diluted with water and weighed before freeze-drying, to determine the water content. Based on the refractive indices of the top and bottom phases, and their respective water concentrations from freeze-drying, the composition of each of the three components in each phase could be determined. This was done using the formula below, due to the additive nature of refractive indices (Glyk, Scheper and Beutel, 2014).
𝑛_𝐷=𝑎_0+𝑎_1 𝑤_𝑃𝐸𝐺+𝑎_2 𝑤_𝑐𝑖𝑡 Equation 1
Where 𝑎_0 is the RI for deionised water, and 𝑎_1 & 𝑎_2 were the gradients from standard curves produced for RI vs PEG and citrate concentrations, respectively. See appendix A.3 for raw data.
    Phase diagram calculations
      Tie lines
The tie-lines were produced by drawing straight lines from the top-phase composition, through the initial mixture composition, to the bottom-phase composition. The tie-line slope (TLS) is usually constant, since tie-lines are approximately parallel in most phase diagrams, and the average was found for each of the phase compositions to make assumptions for novel mixtures. TLS was calculated using the equations below for the different ATPS.
Equation 5
And:
Equation 6
The tie-line length (TLL) was calculated using the compositions of the top and bottom phases of each ATPS, with a greater length showing that the compositions are further apart on the phase equilibrium curve. The TLL was found using the equation below.
Equation 7
And:
Equation 8
      Phase volume ratios
The phase volume ratios (VR) were read off graduations in the falcon tubes used after centrifuging to separate the phases. The phase volume ratios could also be estimated by the inverse lever rule, using the tie-lines and phase equilibrium curves obtained, and then compared to the phase volume ratios observed visually. The volume ratio is defined as the ratio of the volume of the top phase to the volume of the bottom phase in a given ATPS.
Equation 9
The inverse lever rule can be used to estimate the volume ratio, knowing the starting, top phase and bottom phase compositions in an ATPS. 𝑇𝐿𝐿=Equation 7 was adapted as an example of the distance formula for calculated the required lengths in the equation below.
Equation 10
      Phase densities
The phase densities were determined by pipetting out 0.5 mL of the phase solutions into Eppendorf microcentrifuge tubes and weighing the volumes on a fine balance (Ohaus Adventurer Analytical). Experiments were carried out in triplicate.
      Experimental data fitting
Sigmoidal equations have been proposed for modelling the equilibrium curves for aqueous two-phase systems (Hu et al., 2004; Glyk, Scheper and Beutel, 2014). The equation below was used to fit the data obtained, with the results being evaluated visually since it is a non-linear relationship:
Equation 11
And:
Equation 12
Where and are fit parameters. is the concentration of MDX in wt % (where MDX is interchangeable with PEG and citrate).
    Phase diagram calculations
      Tie lines
The tie-lines were produced by drawing straight lines from the top-phase composition, through the initial mixture composition, to the bottom-phase composition. The tie-line slope (TLS) is usually constant, since tie-lines are approximately parallel in most phase diagrams, and the average was found for each of the phase compositions to make assumptions for novel mixtures. TLS was calculated using the equations below for the different ATPS.
𝑇𝐿𝑆=(𝑤_𝑃𝐸𝐺 (𝑡𝑜𝑝)−𝑤_𝑃𝐸𝐺 (𝑏𝑜𝑡𝑡𝑜𝑚) )/(𝑤_𝑀𝐷𝑋 (𝑡𝑜𝑝)−𝑤_𝑀𝐷𝑋 (𝑏𝑜𝑡𝑡𝑜𝑚) )=〖Δw〗_PEG/〖Δw〗_MDX Equation 5
And:
𝑇𝐿𝑆=(𝑤_𝑃𝐸𝐺 (𝑡𝑜𝑝)−𝑤_𝑃𝐸𝐺 (𝑏𝑜𝑡𝑡𝑜𝑚) )/(𝑤_𝑐𝑖𝑡𝑟𝑎𝑡𝑒 (𝑡𝑜𝑝)−𝑤_𝑐𝑖𝑡𝑟𝑎𝑡𝑒 (𝑏𝑜𝑡𝑡𝑜𝑚) )=〖Δw〗_PEG/〖Δw〗_citrate Equation 6
The tie-line length (TLL) was calculated using the compositions of the top and bottom phases of each ATPS, with a greater length showing that the compositions are further apart on the phase equilibrium curve. The TLL was found using the equation below.
𝑇𝐿𝐿=√(〖 (𝑤〗_𝑃𝐸𝐺 (𝑡𝑜𝑝)−𝑤_𝑃𝐸𝐺 〖(𝑏𝑜𝑡𝑡𝑜𝑚))〗^2+ 〖(𝑤〗_𝑀𝐷𝑋 (𝑡𝑜𝑝)−𝑤_𝑀𝐷𝑋 〖(𝑏𝑜𝑡𝑡𝑜𝑚))〗^2 ) Equation 7
And:
𝑇𝐿𝐿=√(〖 (𝑤〗_𝑃𝐸𝐺 (𝑡𝑜𝑝)−𝑤_𝑃𝐸𝐺 〖(𝑏𝑜𝑡𝑡𝑜𝑚))〗^2+ 〖(𝑤〗_𝑐𝑖𝑡𝑟𝑎𝑡𝑒 (𝑡𝑜𝑝)−𝑤_𝑐𝑖𝑡𝑟𝑎𝑡𝑒 〖(𝑏𝑜𝑡𝑡𝑜𝑚))〗^2 ) Equation 8
      Phase volume ratios
The phase volume ratios (VR) were read off graduations in the falcon tubes used after centrifuging to separate the phases. The phase volume ratios could also be estimated by the inverse lever rule, using the tie-lines and phase equilibrium curves obtained, and then compared to the phase volume ratios observed visually. The volume ratio is defined as the ratio of the volume of the top phase to the volume of the bottom phase in a given ATPS.
𝑉_𝑅=V_top/V_bottom Equation 9
The inverse lever rule can be used to estimate the volume ratio, knowing the starting, top phase and bottom phase compositions in an ATPS. 𝑇𝐿𝐿=〖 (w〗_PEG (top)−w_PEG 〖(bottom))〗^2+ 〖(w〗_MDX (top)−w_MDX 〖(bottom))〗^2 Equation 7 was adapted as an example of the distance formula for calculated the required lengths in the equation below.
V_top/V_bottom =𝐿𝑒𝑛𝑔𝑡ℎ(𝑠𝑡𝑎𝑟𝑡𝑖𝑛𝑔−𝑏𝑜𝑡𝑡𝑜𝑚 𝑝ℎ𝑎𝑠𝑒 𝑐𝑜𝑚𝑝𝑜𝑠𝑖𝑡𝑖𝑜𝑛)/(𝐿𝑒𝑛𝑔𝑡ℎ (𝑠𝑡𝑎𝑟𝑡𝑖𝑛𝑔−𝑡𝑜𝑝 𝑝ℎ𝑎𝑠𝑒 𝑐𝑜𝑚𝑝𝑜𝑠𝑖𝑡𝑖𝑜𝑛)) Equation 10
      Phase densities
The phase densities were determined by pipetting out 0.5 mL of the phase solutions into Eppendorf microcentrifuge tubes and weighing the volumes on a fine balance (Ohaus Adventurer Analytical). Experiments were carried out in triplicate.
      Experimental data fitting
Sigmoidal equations have been proposed for modelling the equilibrium curves for aqueous two-phase systems (Hu et al., 2004; Glyk, Scheper and Beutel, 2014). The equation below was used to fit the data obtained, with the results being evaluated visually since it is a non-linear relationship:
𝑤_𝑃𝐸𝐺= a+b(𝑤_𝑀𝐷𝑋 )^0.5+c𝑤_𝑀𝐷𝑋+d(𝑤_𝑀𝐷𝑋 )^2 Equation 11
And:
𝑤_𝑐𝑖𝑡𝑟𝑎𝑡𝑒= a+b(𝑤_𝑃𝐸𝐺 )^0.5+c𝑤_𝑃𝐸𝐺+d(𝑤_𝑃𝐸𝐺 )^2 Equation 12
Where 𝑎,𝑏,𝑐 and 𝑑 are fit parameters. 𝑤_𝑀𝐷𝑋 is the concentration of MDX in wt % (where MDX is interchangeable with PEG and citrate).