## Notes
Moisture Absorption
The moisture absorption properties of the selected materials were ascertained by conducting capillary suction tests. The material were loaded into a glass column to form a cylindrical packed bed. The upward infilatration method, similar to the one used for contact angle measurements, was again utilized.
Prior to capillary suction tests, the packed beds were characterised for their bulk densities and bed voidage. The packed bed flooding methodology was used to obtain total liquid accessible bed voidage. The results can be found in worksheet: Bed Characterisation
Heading | Description
Packing Material | The packing material tested
Particle Size Fraction | The particle size fraction used
Repeat Number | The numerical tag given to replicate experiments ranging from 1 to 3
Mass of Column (g) | The mass of the empty glass cylindrical column
Mass of Colum + Packing (g) | The mass of the column with the packing material
Mass of Packing (g) | Mass of packing material within the column
Packing height (cm) | Height of the packed bed
Column Diameter (m) | Diameter of cylindrical column
Packing Volume (cm3) | Packed bed volume
Start Volume (ml) | Initial volume of solution reservoir prior to complete saturation of packed bed
End Volume (ml) | Final volume of solution reservoir after complete saturation of packed bed
Volume fed (ml) | Total volume used to saturate the bed
Bulk Density (g/cm3) | Calculated bulk density by diving mass of packing by volume of packed bed
Bed voidage | Total liquid accessible bed voidage obtained by dividing the liquid volume used to saturate the bed by the packed bed volume
The results for the capillary suction tests can be found in worksheet: Moisture Absorption Res
Heading | Description
Time [T] (min) | Time at which data was collected, tests began at time = 0
Mean mass of fluid absorbed [Mab] | Average mass of fluid absorbed at time = T across all replicates
Standard deviation [σm] | Standard deviation of mass of fluid absorbed at time = T across all replicates
Mean saturation [β] (-) | Average bed saturation at time = T across all replicates
Standard deviation [σβ] | Standard deviation of bed saturation values at time = T across all replicates
Mean bulk density [ρb] (g/cm3) | Average bulk density obtained across all replicates (see Bed Characterisation worksheet)
Standard deviation [σb] | Standard deviation of bulk densities obtained across all replicates (see Bed Characterisation worksheet)
Average bed voidage [ε] (-) | Average bed voidage obtained across all replicates (see Bed Characterisation worksheet)
Standard deviation [σε] | Standard deviation of bed voidage values obtained across all replicates (see Bed Characterisation worksheet)
Formatted graphs used in theses can be found in workbook: Formatted Graphs

## Bed Characterisation
Bed Characterisation Results
Packing Material | Particle Size Fraction | Repeat Number | Mass of Column (g) | Mass of Colum + Packing (g) | Mass of Packing (g) | Packing height (cm) | Column Diameter (m) | Packing Volume (cm3) | Start Volume (ml) | End Volume (ml) | Volume fed (ml) | Bulk Density (g/cm3) | Bed voidage
Glass shards (GS) | 0.1 - 0.5 | 1 | 95 | 184 | 89 | 17 | 2.5 | 83.44855 | 100 | 65 | 35 | 1.066525 | 0.4194201
|  | 2 | 95 | 185 | 90 | 17 | 2.5 | 83.44855 | 100 | 64 | 36 | 1.078509 | 0.4314035
|  | 3 | 95 | 183 | 88 | 17 | 2.5 | 83.44855 | 100 | 63.5 | 36.5 | 1.054542 | 0.4373952
|  | Average | [9 empty] | 1.066525 | 0.4294063
|  | Standard dev | [9 empty] | 0.01198343 | 0.009152497
| 0.5 - 1.0 | 1 | 95 | 185 | 90 | 17 | 2.5 | 83.44855 | 100 | 61.5 | 38.5 | 1.078509 | 0.4613621
|  | 2 | 95 | 185 | 90 | 17 | 2.5 | 83.44855 | 100 | 62.5 | 37.5 | 1.078509 | 0.4493787
|  | 3 | 95 | 185 | 90 | 17 | 2.5 | 83.44855 | 100 | 62 | 38 | 1.078509 | 0.4553704
|  | Average | [9 empty] | 1.078509 | 0.4553704
|  | Standard dev | [9 empty] | 0 | 0.005991716
| 1.0 - 2.0 | 1 | 80 | 174 | 94 | 17 | 2.5 | 83.44855 | 100 | 60 | 40 | 1.126443 | 0.4793372
|  | 2 | 90 | 182 | 92 | 17 | 2.5 | 83.44855 | 100 | 60.5 | 39.5 | 1.102476 | 0.4733455
|  | 3 | 95 | 184 | 89 | 17 | 2.5 | 83.44855 | 100 | 60 | 40 | 1.066525 | 0.4793372
|  | Average | [9 empty] | 1.098481 | 0.47734
|  | Standard dev | [9 empty] | 0.03015764 | 0.003459319
| 2.0 - 2.8 | 1 | 89 | 182 | 93 | 17 | 2.5 | 83.44855 | 100 | 61 | 39 | 1.114459 | 0.4673538
|  | 2 | 89 | 181 | 92 | 17 | 2.5 | 83.44855 | 100 | 60.5 | 39.5 | 1.102476 | 0.4733455
|  | 3 | 89 | 183 | 94 | 17 | 2.5 | 83.44855 | 100 | 63.5 | 36.5 | 1.126443 | 0.4373952
|  | Average | [9 empty] | 1.114459 | 0.4593649
|  | Standard dev | [9 empty] | 0.01198343 | 0.01926067
| 25 wt% mix | 1 | 96 | 195 | 99 | 15.9 | 2.5 | 78.04894 | 100 | 75 | 25 | 1.268435 | 0.3203118
|  | 2 | 96 | 195 | 99 | 16.9 | 2.5 | 82.95768 | 100 | 70 | 30 | 1.19338 | 0.3616302
|  | 3 | 95 | 195 | 100 | 15.7 | 2.5 | 77.06719 | 100 | 75.5 | 24.5 | 1.297569 | 0.3179044
|  | Average | [9 empty] | 1.253128 | 0.3332821
|  | Standard dev | [9 empty] | 0.05375489 | 0.02457961
Greywacke (GW) | 0.1 - 0.5 | 1 | 95 | 185 | 90 | 17 | 2.5 | 83.44855 | 100 | 62.5 | 37.5 | 1.078509 | 0.4493787
|  | 2 | 95 | 186 | 91 | 17 | 2.5 | 83.44855 | 100 | 63.5 | 36.5 | 1.090492 | 0.4373952
|  | 3 | 95 | 186 | 91 | 17 | 2.5 | 83.44855 | 100 | 63 | 37 | 1.090492 | 0.4433869
|  | Average | [9 empty] | 1.086498 | 0.4433869
|  | Standard dev | [9 empty] | 0.006918637 | 0.005991716
| 0.5 - 1.0 | 1 | 97 | 189 | 92 | 17 | 2.5 | 83.44855 | 100 | 60.5 | 39.5 | 1.102476 | 0.4733455
|  | 2 | 96 | 188 | 92 | 17 | 2.5 | 83.44855 | 100 | 61.5 | 38.5 | 1.102476 | 0.4613621
|  | 3 | 96 | 186 | 90 | 17 | 2.5 | 83.44855 | 100 | 62 | 38 | 1.078509 | 0.4553704
|  | Average | [9 empty] | 1.094487 | 0.4633593
|  | Standard dev | [9 empty] | 0.01383727 | 0.009152497
| 1.0 - 2.0 | 1 | 96 | 191 | 95 | 17 | 2.5 | 83.44855 | 100 | 64 | 36 | 1.138426 | 0.4314035
|  | 2 | 96 | 193 | 97 | 17 | 2.5 | 83.44855 | 100 | 65 | 35 | 1.162393 | 0.4194201
|  | 3 | 96 | 196 | 100 | 17 | 2.5 | 83.44855 | 100 | 65.5 | 34.5 | 1.198343 | 0.4134284
|  | Average | [9 empty] | 1.166387 | 0.4214173
|  | Standard dev | [9 empty] | 0.03015764 | 0.009152497
| 2.0 - 2.8 | 1 | 95 | 194 | 99 | 17 | 2.5 | 83.44855 | 100 | 61 | 39 | 1.18636 | 0.4673538
|  | 2 | 95 | 196 | 101 | 17 | 2.5 | 83.44855 | 100 | 63 | 37 | 1.210327 | 0.4433869
|  | 3 | 95 | 193 | 98 | 17 | 2.5 | 83.44855 | 100 | 62 | 38 | 1.174376 | 0.4553704
|  | Average | [9 empty] | 1.190354 | 0.4553704
|  | Standard dev | [9 empty] | 0.01830499 | 0.01198343
| 25 wt% mix | 1 | 95 | 195 | 100 | 17 | 2.5 | 83.44855 | 100 | 74 | 26 | 1.198343 | 0.3115692
|  | 2 | 95 | 195 | 100 | 17 | 2.5 | 83.44855 | 100 | 75 | 25 | 1.198343 | 0.2995858
|  | 3 | 95 | 195 | 100 | 17 | 2.5 | 83.44855 | 100 | 73.5 | 26.5 | 1.198343 | 0.3175609
|  | Average | [9 empty] | 1.198343 | 0.309572
|  | Standard dev | [9 empty] | 0 | 0.009152497
Malachite ore (MO) | 0.1 - 0.5 | 1 | 95 | 180 | 85 | 17 | 2.5 | 83.44855 | 100 | 62 | 38 | 1.018592 | 0.4553704
|  | 2 | 95 | 178 | 83 | 17 | 2.5 | 83.44855 | 100 | 61 | 39 | 0.9946248 | 0.4673538
|  | 3 | 95 | 177 | 82 | 17 | 2.5 | 83.44855 | 100 | 59 | 41 | 0.9826413 | 0.4913207
|  | Average | [9 empty] | 0.9986193 | 0.4713483
|  | Standard dev | [9 empty] | 0.01830499 | 0.01830499
| 0.5 - 1.0 | 1 | 95 | 173 | 78 | 17 | 2.5 | 83.44855 | 100 | 53 | 47 | 0.9347076 | 0.5632213
|  | 2 | 95 | 172 | 77 | 17 | 2.5 | 83.44855 | 100 | 53.5 | 46.5 | 0.9227242 | 0.5572295
|  | 3 | 95 | 171 | 76 | 17 | 2.5 | 83.44855 | 100 | 53 | 47 | 0.9107408 | 0.5632213
|  | Average | [9 empty] | 0.9227242 | 0.561224
|  | Standard dev | [9 empty] | 0.01198343 | 0.003459319
| 1.0 - 2.0 | 1 | 95 | 177 | 82 | 17 | 2.5 | 83.44855 | 100 | 55 | 45 | 0.9826413 | 0.5392544
|  | 2 | 95 | 177 | 82 | 17 | 2.5 | 83.44855 | 100 | 54 | 46 | 0.9826413 | 0.5512378
|  | 3 | 95 | 178 | 83 | 17 | 2.5 | 83.44855 | 100 | 55.5 | 44.5 | 0.9946248 | 0.5332627
|  | Average | [9 empty] | 0.9866358 | 0.5412516
|  | Standard dev | [9 empty] | 0.006918637 | 0.009152497
| 2.0 - 2.8 | 1 | 95 | 179 | 84 | 17 | 2.5 | 83.44855 | 100 | 56 | 44 | 1.006608 | 0.527271
|  | 2 | 95 | 181 | 86 | 17 | 2.5 | 83.44855 | 100 | 55 | 45 | 1.030575 | 0.5392544
|  | 3 | 95 | 179 | 84 | 17 | 2.5 | 83.44855 | 100 | 54 | 46 | 1.006608 | 0.5512378
|  | Average | [9 empty] | 1.014597 | 0.5392544
|  | Standard dev | [9 empty] | 0.01383727 | 0.01198343
| 25 wt% mix | 1 | 95 | 185 | 90 | 17 | 2.5 | 83.44855 | 100 | 63 | 37 | 1.078509 | 0.4433869
|  | 2 | 95 | 187 | 92 | 17 | 2.5 | 83.44855 | 100 | 63 | 37 | 1.102476 | 0.4433869
|  | 3 | 95 | 190 | 95 | 17 | 2.5 | 83.44855 | 100 | 64 | 36 | 1.138426 | 0.4314035
|  | Average | [9 empty] | 1.10647 | 0.4393925
|  | Standard dev | [9 empty] | 0.03015764 | 0.006918637

## Moisture Absorpton Res
Impact of particle size fraction | Compilation of capillary suction data run on three different packing materials (Glass Shards, Greywacke and Malachite ore)
| Glass Shards | [8 empty] | Greywacke | [8 empty] | Malachite ore | [8 empty] | Malachite ore - 15 wt% glycerol | [8 empty] | Malachite ore - 25 wt% glycerol | [8 empty] | Malachite ore - 30 wt% glycerol | [8 empty] | Malachite ore - 35 wt% glycerol
| 0.1-0.5 | [8 empty] | 0.1-0.5 mm | [8 empty] | 0.1-0.5 mm | [8 empty] | 0.1-0.5 mm | [8 empty] | 0.1-0.5 mm | [8 empty] | 0.1-0.5 mm | [8 empty] | 0.1-0.5 mm
| Time [T] (min) | Mean mass of fluid absorbed [Mab] | Standard deviation [σm] | Mean saturation [β] (-) | Standard deviation [σβ] | Mean bulk density [ρb] (g/cm3) | Standard deviation [σb] | Average bed voidage [ε] (-) | Standard deviation [σε] | Time [T] (min) | Mean mass of fluid absorbed [Mab] | Standard deviation [σm] | Mean saturation [β] (-) | Standard deviation [σβ] | Mean bulk density [ρb] (g/cm3) | Standard deviation [σb] | Average bed voidage [ε] (-) | Standard deviation [σε] | Time [T] (min) | Mean mass of fluid absorbed [Mab] | Standard deviation [σm] | Mean saturation [β] (-) | Standard deviation [σβ] | Mean bulk density [ρb] (g/cm3) | Standard deviation [σb] | Average bed voidage [ε] (-) | Standard deviation [σε] | Time [T] (min) | Mean mass of fluid absorbed [Mab] | Standard deviation [σm] | Mean saturation [β] (-) | Standard deviation [σβ] | Mean bulk density [ρb] (g/cm3) | Standard deviation [σb] | Average bed voidage [ε] (-) | Standard deviation [σε] | Time [T] (min) | Mean mass of fluid absorbed [Mab] | Standard deviation [σm] | Mean saturation [β] (-) | Standard deviation [σβ] | Mean bulk density [ρb] (g/cm3) | Standard deviation [σb] | Average bed voidage [ε] (-) | Standard deviation [σε] | Time [T] (min) | Mean mass of fluid absorbed [Mab] | Standard deviation [σm] | Mean saturation [β] (-) | Standard deviation [σβ] | Mean bulk density [ρb] (g/cm3) | Standard deviation [σb] | Average bed voidage [ε] (-) | Standard deviation [σε] | Time [T] (min) | Mean mass of fluid absorbed [Mab] | Standard deviation [σm] | Mean saturation [β] (-) | Standard deviation [σβ] | Mean bulk density [ρb] (g/cm3) | Standard deviation [σb] | Average bed voidage [ε] (-) | Standard deviation [σε]
| 0 | 0 | 0 | 0 | 0 | 1.066525 | 0.01198343 | 0.4294063 | 0.009152497 | 0 | 0 | 0 | 0 | 0 | 1.086498 | 0.006918637 | 0.4433869 | 0.005991716 | 0 | 0 | 0 | 0 | 0 | 0.9986193 | 0.01830499 | 0.4713483 | 0.01830499 | 0 | 0 | 0 | 0 | 0 | 0.9986193 | 0.01830499 | 0.4713483 | 0.01830499 | 0 | 0 | 0 | 0 | 0 | 0.9986193 | 0.01830499 | 0.4713483 | 0.01830499 | 0 | 0 | 0 | 0 | 0 | 0.9986193 | 0.01830499 | 0.4713483 | 0.01830499 | 0 | 0 | 0 | 0 | 0 | 0.9986193 | 0.01830499 | 0.4713483 | 0.01830499
| 0.3333333 | 10.69813 | 1.154701 | 0.2668859 | 0.02880629 |  |  |  |  | 0.3333333 | 12.36479 | 1 | 0.3043322 | 0.0246128 |  |  |  |  | 0.3333333 | 12.03146 | 0.5773503 | 0.2560304 | 0.01228606 |  |  |  |  | 0.3333333 | 8.364795 | 1.732051 | 0.1725275 | 0.03572429 |  |  |  |  | 0.3333333 | 8.031462 | 0.5773503 | 0.1615169 | 0.01161082 |  |  |  |  | 0.3333333 | 7.031462 | 0.5773503 | 0.1473658 | 0.01136966 |  |  |  |  | 0.3333333 | 6.031462 | 0.5773503 | 0.1231584 | 0.0117891
| 0.6666667 | 15.36479 | 1 | 0.3833052 | 0.02494698 |  |  |  |  | 0.6666667 | 15.36479 | 1 | 0.3781706 | 0.0246128 |  |  |  |  | 0.6666667 | 15.03146 | 0.5773503 | 0.3198706 | 0.01228606 |  |  |  |  | 0.6666667 | 11.36479 | 1.732051 | 0.2344038 | 0.03572429 |  |  |  |  | 0.6666667 | 11.36479 | 1 | 0.228552 | 0.02011053 |  |  |  |  | 0.6666667 | 11.03146 | 0.5773503 | 0.2312259 | 0.01103266 |  |  |  |  | 0.6666667 | 9.364795 | 0 | 0.1912228 | 3.39935e-17
| 1 | 17.69813 | 0.5773503 | 0.4415148 | 0.01440314 |  |  |  |  | 1 | 18.69813 | 0.5773503 | 0.4602133 | 0.01421021 |  |  |  |  | 1 | 17.03146 | 0.5773503 | 0.3624307 | 0.01228606 |  |  |  |  | 1 | 13.36479 | 1 | 0.2756546 | 0.02062543 |  |  |  |  | 1 | 13.03146 | 0.5773503 | 0.2620696 | 0.01161082 |  |  |  |  | 1 | 13.69813 | 0.5773503 | 0.2870837 | 0.0085411 |  |  |  |  | 1 | 11.36479 | 0 | 0.2320615 | 0
| 1.5 | 19.69813 | 1.154701 | 0.4914087 | 0.02880629 |  |  |  |  | 1.5 | 21.36479 | 1 | 0.5258474 | 0.0246128 |  |  |  |  | 1.5 | 19.69813 | 0.5773503 | 0.4191776 | 0.01228606 |  |  |  |  | 1.5 | 16.36479 | 1 | 0.3375309 | 0.02062543 |  |  |  |  | 1.5 | 16.03146 | 0.5773503 | 0.3224011 | 0.01161082 |  |  |  |  | 1.5 | 15.36479 | 0 | 0.3221231 | 0.003901634 |  |  |  |  | 1.5 | 14.03146 | 0.5773503 | 0.286513 | 0.0117891
| 2 | 22.69813 | 0.5773503 | 0.5662497 | 0.01440314 |  |  |  |  | 2 | 23.69813 | 0.5773503 | 0.5832773 | 0.01421021 |  |  |  |  | 2 | 21.69813 | 0.5773503 | 0.4617378 | 0.01228606 |  |  |  |  | 2 | 18.36479 | 0 | 0.3787818 | 0 |  |  |  |  | 2 | 18.03146 | 0.5773503 | 0.3626222 | 0.01161082 |  |  |  |  | 2 | 16.69813 | 0.5773503 | 0.3499787 | 0.0077793 |  |  |  |  | 2 | 15.03146 | 0.5773503 | 0.3069323 | 0.0117891
| 2.5 | 24.69813 | 0.5773503 | 0.6161436 | 0.01440314 |  |  |  |  | 2.5 | 25.36479 | 4.351168e-15 | 0.6242986 | 0 |  |  |  |  | 2.5 | 23.03146 | 0.5773503 | 0.4901112 | 0.01228606 |  |  |  |  | 2.5 | 20.03146 | 0.5773503 | 0.4131575 | 0.0119081 |  |  |  |  | 2.5 | 19.36479 | 1 | 0.3894362 | 0.02011053 |  |  |  |  | 2.5 | 18.03146 | 0.5773503 | 0.377981 | 0.01065236 |  |  |  |  | 2.5 | 17.03146 | 0.5773503 | 0.347771 | 0.0117891
| 3 | 25.36479 | 1 | 0.6327749 | 0.02494698 |  |  |  |  | 3 | 26.03146 | 0.5773503 | 0.6407072 | 0.01421021 |  |  |  |  | 3 | 24.03146 | 0.5773503 | 0.5113913 | 0.01228606 |  |  |  |  | 3 | 21.03146 | 0.5773503 | 0.4337829 | 0.0119081 |  |  |  |  | 3 | 20.36479 | 1 | 0.4095468 | 0.02011053 |  |  |  |  | 3 | 19.03146 | 0.5773503 | 0.398946 | 0.01062123 |  |  |  |  | 3 | 17.69813 | 0.5773503 | 0.3613839 | 0.0117891
| 4 | 28.03146 | 0.5773503 | 0.6993002 | 0.01440314 |  |  |  |  | 4 | 28.03146 | 0.5773503 | 0.6899328 | 0.01421021 |  |  |  |  | 4 | 26.36479 | 4.351168e-15 | 0.5610448 | 0 |  |  |  |  | 4 | 23.36479 | 4.351168e-15 | 0.4819089 | 0 |  |  |  |  | 4 | 22.69813 | 1.154701 | 0.4564713 | 0.02322164 |  |  |  |  | 4 | 20.36479 | 1 | 0.4269482 | 0.02173575 |  |  |  |  | 4 | 19.69813 | 0.5773503 | 0.4022225 | 0.0117891
| 5 | 29.69813 | 0.5773503 | 0.7408785 | 0.01440314 |  |  |  |  | 5 | 29.69813 | 0.5773503 | 0.7309541 | 0.01421021 |  |  |  |  | 5 | 27.69813 | 0.5773503 | 0.5894182 | 0.01228606 |  |  |  |  | 5 | 25.36479 | 4.351168e-15 | 0.5231598 | 0 |  |  |  |  | 5 | 24.36479 | 1 | 0.4899889 | 0.02011053 |  |  |  |  | 5 | 22.03146 | 0.5773503 | 0.461841 | 0.01056397 |  |  |  |  | 5 | 20.36479 | 0 | 0.4158354 | 0
| 6 | 31.36479 | 4.351168e-15 | 0.7824568 | 0 |  |  |  |  | 6 | 31.36479 | 4.351168e-15 | 0.7719755 | 0 |  |  |  |  | 6 | 29.03146 | 0.5773503 | 0.6177916 | 0.01228606 |  |  |  |  | 6 | 26.69813 | 0.5773503 | 0.5506603 | 0.0119081 |  |  |  |  | 6 | 25.36479 | 1 | 0.5100994 | 0.02011053 |  |  |  |  | 6 | 22.69813 | 0.5773503 | 0.4759154 | 0.01581272 |  |  |  |  | 6 | 21.36479 | 4.351168e-15 | 0.4362547 | 6.7987e-17
| 7 | 33.03146 | 0.5773503 | 0.8240351 | 0.01440314 |  |  |  |  | 7 | 32.36479 | 0 | 0.7965883 | 0 |  |  |  |  | 7 | 30.69813 | 0.5773503 | 0.6532584 | 0.01228606 |  |  |  |  | 7 | 28.03146 | 0.5773503 | 0.5781609 | 0.0119081 |  |  |  |  | 7 | 26.03146 | 0.5773503 | 0.5235064 | 0.01161082 |  |  |  |  | 7 | 24.03146 | 0.5773503 | 0.503771 | 0.01055622 |  |  |  |  | 7 | 22.36479 | 4.351168e-15 | 0.4566741 | 0
| 8 | 33.69813 | 0.5773503 | 0.8406664 | 0.01440314 |  |  |  |  | 8 | 33.36479 | 1 | 0.8212011 | 0.0246128 |  |  |  |  | 8 | 31.36479 | 4.351168e-15 | 0.6674451 | 0 |  |  |  |  | 8 | 29.03146 | 0.5773503 | 0.5987864 | 0.0119081 |  |  |  |  | 8 | 27.36479 | 1 | 0.5503205 | 0.02011053 |  |  |  |  | 8 | 25.03146 | 0.5773503 | 0.524736 | 0.0105615 |  |  |  |  | 8 | 23.03146 | 0.5773503 | 0.470287 | 0.0117891
| 9 | 34.36479 | 0 | 0.8572977 | 0 |  |  |  |  | 9 | 34.36479 | 0 | 0.8458139 | 0 |  |  |  |  | 9 | 32.03146 | 0.5773503 | 0.6816318 | 0.01228606 |  |  |  |  | 9 | 29.69813 | 0.5773503 | 0.6125366 | 0.0119081 |  |  |  |  | 9 | 28.03146 | 0.5773503 | 0.5637275 | 0.01161082 |  |  |  |  | 9 | 25.03146 | 0.5773503 | 0.5457011 | 0.01057288 |  |  |  |  | 9 | 24.36479 | 4.351168e-15 | 0.4975127 | 6.7987e-17
| 10 | 35.36479 | 0 | 0.8822447 | 0 |  |  |  |  | 10 | 34.69813 | 0.5773503 | 0.8540181 | 0.01421021 |  |  |  |  | 10 | 32.36479 | 0 | 0.6887252 | 0 |  |  |  |  | 10 | 31.03146 | 0.5773503 | 0.6400372 | 0.0119081 |  |  |  |  | 10 | 29.03146 | 0.5773503 | 0.583838 | 0.01161082 |  |  |  |  | 10 | 26.03146 | 0.5773503 | 0.5666661 | 0.01059033 |  |  |  |  | 10 | 24.69813 | 0.5773503 | 0.5043192 | 0.0117891
| 12 | 36.36479 | 0 | 0.9071917 | 0 |  |  |  |  | 12 | 35.36479 | 0 | 0.8704267 | 0 |  |  |  |  | 12 | 33.69813 | 0.5773503 | 0.7170986 | 0.01228606 |  |  |  |  | 12 | 32.69813 | 0.5773503 | 0.6744129 | 0.0119081 |  |  |  |  | 12 | 29.69813 | 0.5773503 | 0.597245 | 0.01161082 |  |  |  |  | 12 | 27.03146 | 0.5773503 | 0.5805939 | 0.02169242 |  |  |  |  | 12 | 25.36479 | 4.351168e-15 | 0.5179321 | 0
| 20 | 36.69813 | 0.5773503 | 0.9155073 | 0.01440314 |  |  |  |  | 16 | 35.69813 | 0.5773503 | 0.8786309 | 0.01421021 |  |  |  |  | 14 | 35.03146 | 0.5773503 | 0.7454721 | 0.01228606 |  |  |  |  | 14 | 34.03146 | 1.527525 | 0.7019135 | 0.03150586 |  |  |  |  | 14 | 30.69813 | 0.5773503 | 0.6173556 | 0.01161082 |  |  |  |  | 14 | 27.69813 | 1.154701 | 0.5945217 | 0.01512079 |  |  |  |  | 14 | 26.03146 | 0.5773503 | 0.5315449 | 0.0117891
| 40 | 36.69813 | 0.5773503 | 0.9155073 | 0.01440314 |  |  |  |  | 25 | 36.36479 | 0 | 0.8950395 | 0 |  |  |  |  | 16 | 35.69813 | 0.5773503 | 0.7596588 | 0.01228606 |  |  |  |  | 16 | 34.69813 | 0.5773503 | 0.7156638 | 0.0119081 |  |  |  |  | 16 | 31.69813 | 0.5773503 | 0.6374661 | 0.01161082 |  |  |  |  | 16 | 28.36479 | 1 | 0.6015589 | 0.0047321 |  |  |  |  | 16 | 27.36479 | 4.351168e-15 | 0.5587707 | 0
[10 empty] | 40 | 36.36479 | 0 | 0.8950395 | 0 |  |  |  |  | 18 | 36.03146 | 0.5773503 | 0.7667521 | 0.01228606 |  |  |  |  | 18 | 35.69813 | 1.527525 | 0.7362892 | 0.03150586 |  |  |  |  | 18 | 32.36479 | 1 | 0.6508731 | 0.02011053 |  |  |  |  | 18 | 28.69813 | 0.5773503 | 0.6085961 | 0.01064335 |  |  |  |  | 18 | 28.03146 | 0.5773503 | 0.5723836 | 0.0117891
| 0.5-1.0 | [17 empty] | 20 | 37.03146 | 0.5773503 | 0.7880322 | 0.01228606 |  |  |  |  | 20 | 36.69813 | 1.527525 | 0.7569146 | 0.03150586 |  |  |  |  | 20 | 33.03146 | 1.154701 | 0.6642801 | 0.02322164 |  |  |  |  | 20 | 29.03146 | 0.5773503 | 0.6364517 | 0.01476141 |  |  |  |  | 25 | 29.36479 | 1 | 0.5996094 | 0.02041933
| Time [T] (min) | Mean mass of fluid absorbed [Mab] | Standard deviation [σm] | Mean saturation [β] (-) | Standard deviation [σβ] | Mean bulk density [ρb] (g/cm3) | Standard deviation [σb] | Average bed voidage [ε] (-) | Standard deviation [σε] | 0.5-1 mm | [8 empty] | 25 | 37.69813 | 0.5773503 | 0.8022189 | 0.01228606 |  |  |  |  | 25 | 38.03146 | 2.516611 | 0.7844152 | 0.05190619 |  |  |  |  | 25 | 34.69813 | 0.5773503 | 0.6977977 | 0.01161082 |  |  |  |  | 25 | 30.36479 | 1 | 0.6574167 | 0.01458504 |  |  |  |  | 30 | 30.36479 | 1 | 0.6200287 | 0.02041933
| 0 | 0 | 0 | 0 | 0 | 1.078509 | 0 | 0.4553704 | 0.005991716 | Time [T] (min) | Mean mass of fluid absorbed [Mab] | Standard deviation [σm] | Mean saturation [β] (-) | Standard deviation [σβ] | Mean bulk density [ρb] (g/cm3) | Standard deviation [σb] | Average bed voidage [ε] (-) | Standard deviation [σε] | 30 | 38.36479 | 0 | 0.8164056 | 0 |  |  |  |  | 30 | 38.69813 | 2.081666 | 0.7981655 | 0.04293525 |  |  |  |  | 30 | 36.03146 | 1.154701 | 0.7246117 | 0.02322164 |  |  |  |  | 30 | 31.36479 | 1 | 0.6783817 | 0.01441098 |  |  |  |  | 35 | 31.03146 | 0.5773503 | 0.6336416 | 0.0117891
| 0.3333333 | 6.364795 | 2.645751 | 0.1514114 | 0.06293946 |  |  |  |  | 0 | 0 | 0 | 0 | 0 | 1.094487 | 0.01383727 | 0.4633593 | 0.009152497 | 40 | 38.69813 | 0.5773503 | 0.823499 | 0.01228606 |  |  |  |  | 35 | 39.03146 | 1.527525 | 0.8050406 | 0.03150586 |  |  |  |  | 35 | 36.69813 | 0.5773503 | 0.7380187 | 0.01161082 |  |  |  |  | 35 | 32.36479 | 1 | 0.6924561 | 0.01082036 |  |  |  |  | 40 | 31.69813 | 1.527525 | 0.6472545 | 0.03119104
| 0.6666667 | 8.364795 | 1 | 0.1989891 | 0.02378888 |  |  |  |  | 0.3333333 | 9.364795 | 0 | 0.2221805 | 0 | [13 empty] | 40 | 39.03146 | 1.527525 | 0.8050406 | 0.03150586 |  |  |  |  | 40 | 37.36479 | 1 | 0.7514257 | 0.02011053 |  |  |  |  | 40 | 33.03146 | 0.5773503 | 0.6993467 | 0.01423932 |  |  |  |  | 45 | 32.03146 | 1.527525 | 0.6540609 | 0.03119104
| 1 | 9.031462 | 1.527525 | 0.2148484 | 0.03633812 |  |  |  |  | 0.6666667 | 11.36479 | 0 | 0.2696307 | 0 |  |  |  |  | 0.5-1 mm | [17 empty] | 45 | 38.36479 | 1 | 0.7715363 | 0.02011053 |  |  |  |  | 45 | 33.36479 | 1 | 0.7134212 | 0.01087899 |  |  |  |  | 50 | 32.69813 | 1.154701 | 0.6676738 | 0.02357821
| 1.5 | 9.364795 | 1 | 0.222778 | 0.02378888 |  |  |  |  | 1 | 12.03146 | 0.5773503 | 0.2854474 | 0.01369768 |  |  |  |  | Time [T] (min) | Mean mass of fluid absorbed [Mab] | Standard deviation [σm] | Mean saturation [β] (-) | Standard deviation [σβ] | Mean bulk density [ρb] (g/cm3) | Standard deviation [σb] | Average bed voidage [ε] (-) | Standard deviation [σε] | 0.5-1 mm | [8 empty] | 50 | 38.69813 | 1.154701 | 0.7782398 | 0.02322164 |  |  |  |  | 50 | 34.03146 | 0.5773503 | 0.727349 | 0.02135404 |  |  |  |  | 55 | 33.03146 | 1.527525 | 0.6744802 | 0.03119104
| 2 | 9.698128 | 1.154701 | 0.2307076 | 0.02746903 |  |  |  |  | 1.5 | 12.36479 | 0 | 0.2933557 | 0 |  |  |  |  | 0 | 0 | 0 | 0 | 0 | 0.9227242 | 0.01198343 | 0.561224 | 0.003459319 | Time [T] (min) | Mean mass of fluid absorbed [Mab] | Standard deviation [σm] | Mean saturation [β] (-) | Standard deviation [σβ] | Mean bulk density [ρb] (g/cm3) | Standard deviation [σb] | Average bed voidage [ε] (-) | Standard deviation [σε] | 55 | 39.36479 | 1 | 0.7916468 | 0.02011053 |  |  |  |  | 55 | 34.69813 | 1.154701 | 0.7414234 | 0.02294224 |  |  |  |  | 70 | 33.03146 | 1.527525 | 0.6744802 | 0.03119104
| 3 | 10.03146 | 0.5773503 | 0.2386373 | 0.01373452 |  |  |  |  | 2 | 12.69813 | 0.5773503 | 0.3012641 | 0.01369768 |  |  |  |  | 0.3333333 | 9.698128 | 0.5773503 | 0.1601543 | 0.009534329 |  |  |  |  | 0 | 0 | 0 | 0 | 0 | 0.9227242 | 0.01198343 | 0.561224 | 0.003459319 | 60 | 39.69813 | 1.154701 | 0.7983503 | 0.02322164 |  |  |  |  | 60 | 35.36479 | 1 | 0.7484606 | 0.01840304
| 4 | 10.36479 | 1 | 0.2465669 | 0.02378888 |  |  |  |  | 2.5 | 13.36479 | 0 | 0.3170808 | 0 |  |  |  |  | 0.6666667 | 11.03146 | 0.5773503 | 0.1821729 | 0.009534329 |  |  |  |  | 0.3333333 | 8.698128 | 0.5773503 | 0.1524058 | 0.009253399 |  |  |  |  | 70 | 39.69813 | 1.154701 | 0.7983503 | 0.02322164 |  |  |  |  | 70 | 35.69813 | 0.5773503 | 0.7553512 | 0.01101289 |  |  |  |  | 0.5-1 mm
Impact of solution visocosity | 6 | 10.69813 | 1.527525 | 0.2544965 | 0.03633812 |  |  |  |  | 5 | 13.69813 | 0.5773503 | 0.3249892 | 0.01369768 |  |  |  |  | 2 | 11.36479 | 0 | 0.1876776 | 0 |  |  |  |  | 0.6666667 | 10.03146 | 0.5773503 | 0.1758605 | 0.01137915 | [13 empty] | 75 | 36.03146 | 0.5773503 | 0.7623884 | 0.009234234 |  |  |  |  | Time [T] (min) | Mean mass of fluid absorbed [Mab] | Standard deviation [σm] | Mean saturation [β] (-) | Standard deviation [σβ] | Mean bulk density [ρb] (g/cm3) | Standard deviation [σb] | Average bed voidage [ε] (-) | Standard deviation [σε]
| 9 | 11.03146 | 1.154701 | 0.2624261 | 0.02746903 |  |  |  |  | 8 | 14.36479 | 0 | 0.3408059 | 6.7987e-17 |  |  |  |  | 4 | 11.69813 | 0.5773503 | 0.1931822 | 0.009534329 |  |  |  |  | 1 | 10.36479 | 1 | 0.1817886 | 0.01963566 |  |  |  |  | 0.5-1 mm | [8 empty] | 100 | 36.36479 | 0 | 0.7623884 | 0.009234234 |  |  |  |  | 0 | 0 | 0 | 0 | 0 | 0.9227242 | 0.01198343 | 0.561224 | 0.003459319
| 10 | 11.36479 | 1 | 0.2703558 | 0.02378888 |  |  |  |  | 14 | 14.69813 | 0.5773503 | 0.3487143 | 0.01369768 |  |  |  |  | 10 | 12.03146 | 0.5773503 | 0.1986869 | 0.009534329 |  |  |  |  | 1.5 | 10.69813 | 0.5773503 | 0.1875879 | 0.01258136 |  |  |  |  | Time [T] (min) | Mean mass of fluid absorbed [Mab] | Standard deviation [σm] | Mean saturation [β] (-) | Standard deviation [σβ] | Mean bulk density [ρb] (g/cm3) | Standard deviation [σb] | Average bed voidage [ε] (-) | Standard deviation [σε] | [9 empty] | 0.3333333 | 4.698128 | 0.5773503 | 0.07908346 | 0.00921457
| 25 | 11.69813 | 0.5773503 | 0.2782854 | 0.01373452 |  |  |  |  | 30 | 14.69813 | 0.5773503 | 0.3487143 | 0.01369768 |  |  |  |  | 20 | 12.03146 | 0.5773503 | 0.1986869 | 0.009534329 |  |  |  |  | 2.5 | 11.03146 | 0.5773503 | 0.1933871 | 0.01152431 |  |  |  |  | 0 | 0 | 0 | 0 | 0 | 0.9227242 | 0.01198343 | 0.561224 | 0.003459319 | 0.5-1 mm | [8 empty] | 0.6666667 | 7.698128 | 0.5773503 | 0.129609 | 0.008960126
| 40 | 11.69813 | 0.5773503 | 0.2782854 | 0.01373452 | [22 empty] | 4 | 11.36479 | 0 | 0.1991863 | 0.002536771 |  |  |  |  | 0.3333333 | 7.031462 | 0.5773503 | 0.1197552 | 0.01041323 |  |  |  |  | Time [T] (min) | Mean mass of fluid absorbed [Mab] | Standard deviation [σm] | Mean saturation [β] (-) | Standard deviation [σβ] | Mean bulk density [ρb] (g/cm3) | Standard deviation [σb] | Average bed voidage [ε] (-) | Standard deviation [σε] | 1 | 9.031462 | 0.5773503 | 0.1521483 | 0.01081095
[10 empty] | 1-2 mm | [8 empty] | 1-2 mm | [8 empty] | 16 | 11.69813 | 0.5773503 | 0.2049856 | 0.009046997 |  |  |  |  | 0.6666667 | 9.364795 | 1 | 0.1592798 | 0.01444612 |  |  |  |  | 0 | 0 | 0 | 0 | 0 | 0.9227242 | 0.01198343 | 0.561224 | 0.003459319 | 1.5 | 9.698128 | 0.5773503 | 0.1632927 | 0.008813131
| 1.0-2.0 | [8 empty] | Time [T] (min) | Mean mass of fluid absorbed [Mab] | Standard deviation [σm] | Mean saturation [β] (-) | Standard deviation [σβ] | Mean bulk density [ρb] (g/cm3) | Standard deviation [σb] | Average bed voidage [ε] (-) | Standard deviation [σε] | Time [T] (min) | Mean mass of fluid absorbed [Mab] | Standard deviation [σm] | Mean saturation [β] (-) | Standard deviation [σβ] | Mean bulk density [ρb] (g/cm) | Standard deviation [σb] | Average bed voidage [ε] (-) | Standard deviation [σε] | 20 | 12.03146 | 0.5773503 | 0.2109137 | 0.01167194 |  |  |  |  | 1 | 10.36479 | 1 | 0.1763081 | 0.01416808 |  |  |  |  | 0.3333333 | 4.698128 | 0.5773503 | 0.08191777 | 0.01324019 |  |  |  |  | 2 | 10.03146 | 0.5773503 | 0.168865 | 0.007620277
| Time [T] (min) | Mean mass of fluid absorbed [Mab] | Standard deviation [σm] | Mean saturation [β] (-) | Standard deviation [σβ] | Mean bulk density [ρb] (g/cm) | Standard deviation [σb] | Average bed voidage [ε] (-) | Standard deviation [σε] | 0 | 0 | 0 | 0 | 0 | 1.166387 | 0.03015764 | 0.4214173 | 0.009152497 | 0 | 0 | 0 | 0 | 0 | 0.9866358 | 0.006918637 | 0.5412516 | 0.009152497 | 30 | 12.03146 | 0.5773503 | 0.2109137 | 0.01167194 |  |  |  |  | 1.5 | 10.69813 | 1.154701 | 0.1819625 | 0.01698275 |  |  |  |  | 0.6666667 | 7.364795 | 0 | 0.1280311 | 0.004730643 |  |  |  |  | 3 | 10.36479 | 0 | 0.1745624 | 0.002247962
| 0 | 0 | 0 | 0 | 0 | 1.098481 | 0.03015764 | 0.47734 | 0.003459319 | 0.3333333 | 5.364795 | 0 | 0.1491415 | 0 |  |  |  |  | 0.3333333 | 5.364795 | 0 | 0.09822587 | 0 | [13 empty] | 2 | 11.36479 | 1 | 0.1933363 | 0.01389034 |  |  |  |  | 1 | 9.031462 | 0.5773503 | 0.1570957 | 0.01332307 |  |  |  |  | 5 | 10.69813 | 0.5773503 | 0.1801346 | 0.008746777
| 0.3333333 | 3.364795 | 1 | 0.07777473 | 0.02311426 |  |  |  |  | 0.6666667 | 6.364795 | 0 | 0.1769416 | 0 |  |  |  |  | 0.6666667 | 5.698128 | 0.5773503 | 0.104329 | 0.0105709 |  |  |  |  | 1-2 mm | [8 empty] | 7 | 11.69813 | 0.5773503 | 0.1991165 | 0.007564594 |  |  |  |  | 1.5 | 9.698128 | 0.5773503 | 0.1684406 | 0.007655663 |  |  |  |  | 16 | 11.03146 | 0.5773503 | 0.185832 | 0.01109113
| 0.6666667 | 4.364795 | 0 | 0.100889 | 1.699675e-17 |  |  |  |  | 1 | 6.698128 | 0.5773503 | 0.1862083 | 0.01605036 |  |  |  |  | 1 | 6.031462 | 0.5773503 | 0.1104321 | 0.0105709 |  |  |  |  | Time [T] (min) | Mean mass of fluid absorbed [Mab] | Standard deviation [σm] | Mean saturation [β] (-) | Standard deviation [σβ] | Mean bulk density [ρb] (g/cm3) | Standard deviation [σb] | Average bed voidage [ε] (-) | Standard deviation [σε] | 20 | 12.03146 | 1.154701 | 0.2047101 | 0.01707836 |  |  |  |  | 2 | 10.03146 | 0.5773503 | 0.1744799 | 0.0137954 |  |  |  |  | 30 | 11.03146 | 0.5773503 | 0.185832 | 0.01109113
| 2 | 4.698128 | 0.5773503 | 0.1085937 | 0.01334502 |  |  |  |  | 1.5 | 7.364795 | 0 | 0.2047416 | 0 |  |  |  |  | 2 | 6.364795 | 0 | 0.1165352 | 1.699675e-17 |  |  |  |  | 0 | 0 | 0 | 0 | 0 | 0.9866358 | 0.006918637 | 0.5412516 | 0.009152497 | 30 | 12.03146 | 1.154701 | 0.2047101 | 0.01707836 |  |  |  |  | 3 | 10.36479 | 1 | 0.180121 | 0.01736277
| 3 | 5.031462 | 0.5773503 | 0.1162985 | 0.01334502 |  |  |  |  | 7 | 7.698128 | 0.5773503 | 0.2140083 | 0.01605036 |  |  |  |  | 4 | 6.698128 | 0.5773503 | 0.1226383 | 0.0105709 |  |  |  |  | 0.3333333 | 4.698128 | 1.154701 | 0.08893043 | 0.02143874 | [13 empty] | 7 | 10.69813 | 1.527525 | 0.1857621 | 0.02456728 |  |  |  |  | 1-2 mm
| 7 | 5.364795 | 0 | 0.1240032 | 0 |  |  |  |  | 9 | 8.031462 | 0.5773503 | 0.223275 | 0.01605036 |  |  |  |  | 12 | 7.031462 | 0.5773503 | 0.1287414 | 0.0105709 |  |  |  |  | 0.6666667 | 5.031462 | 1.527525 | 0.09515713 | 0.02804869 |  |  |  |  | 1-2 mm | [8 empty] | 9 | 11.03146 | 1.154701 | 0.1914659 | 0.01626371 |  |  |  |  | Time [T] (min) | Mean mass of fluid absorbed [Mab] | Standard deviation [σm] | Mean saturation [β] (-) | Standard deviation [σβ] | Mean bulk density [ρb] (g/cm3) | Standard deviation [σb] | Average bed voidage [ε] (-) | Standard deviation [σε]
| 18 | 5.698128 | 0.5773503 | 0.131708 | 0.01334502 |  |  |  |  | 14 | 8.364795 | 0 | 0.2325417 | 0 |  |  |  |  | 20 | 7.364795 | 0 | 0.1348446 | 0 |  |  |  |  | 1 | 6.031462 | 1.527525 | 0.114105 | 0.02787915 |  |  |  |  | Time [T] (min) | Mean mass of fluid absorbed [Mab] | Standard deviation [σm] | Mean saturation [β] (-) | Standard deviation [σβ] | Mean bulk density [ρb] (g/cm3) | Standard deviation [σb] | Average bed voidage [ε] (-) | Standard deviation [σε] | 30 | 11.03146 | 1.154701 | 0.1914659 | 0.01626371 |  |  |  |  | 0 | 0 | 0 | 0 | 0 | 0.9866358 | 0.006918637 | 0.5412516 | 0.009152497
| 40 | 5.698128 | 0.5773503 | 0.131708 | 0.01334502 |  |  |  |  | 20 | 8.364795 | 0 | 0.2325417 | 0 | [13 empty] | 1.5 | 6.364795 | 1 | 0.1204656 | 0.01762322 |  |  |  |  | 0 | 0 | 0 | 0 | 0 | 0.9866358 | 0.006918637 | 0.5412516 | 0.009152497 | [9 empty] | 0.3333333 | 2.031462 | 1.154701 | 0.0358187 | 0.02071764
[19 empty] | 2-2.8 mm | [8 empty] | 4 | 6.698128 | 0.5773503 | 0.1268262 | 0.009308741 |  |  |  |  | 0.3333333 | 3.698128 | 0.5773503 | 0.06612438 | 0.009496463 |  |  |  |  | 1-2 mm | [8 empty] | 0.6666667 | 4.031462 | 1.154701 | 0.07096377 | 0.02104797
| 2.0-2.8 | [8 empty] | 2-2.8 mm | [8 empty] | Time [T] (min) | Mean mass of fluid absorbed [Mab] | Standard deviation [σm] | Mean saturation [β] (-) | Standard deviation [σβ] | Mean bulk density [ρb] (g/cm) | Standard deviation [σb] | Average bed voidage [ε] (-) | Standard deviation [σε] | 6 | 7.031462 | 1.154701 | 0.1330529 | 0.0200937 |  |  |  |  | 0.6666667 | 5.364795 | 1 | 0.09598375 | 0.0173238 |  |  |  |  | Time [T] (min) | Mean mass of fluid absorbed [Mab] | Standard deviation [σm] | Mean saturation [β] (-) | Standard deviation [σβ] | Mean bulk density [ρb] (g/cm3) | Standard deviation [σb] | Average bed voidage [ε] (-) | Standard deviation [σε] | 1 | 4.698128 | 0.5773503 | 0.0826184 | 0.01099903
| Time [T] (min) | Mean mass of fluid absorbed [Mab] | Standard deviation [σm] | Mean saturation [β] (-) | Standard deviation [σβ] | Mean bulk density [ρb] (g/cm3) | Standard deviation [σb] | Average bed voidage [ε] (-) | Standard deviation [σε] | Time [T] (min) | Mean mass of fluid absorbed [Mab] | Standard deviation [σm] | Mean saturation [β] (-) | Standard deviation [σβ] | Mean bulk density [ρb] (g/cm3) | Standard deviation [σb] | Average bed voidage [ε] (-) | Standard deviation [σε] | 0 | 0 | 0 | 0 | 0 | 1.014597 | 0.01383727 | 0.5392544 | 0.01198343 | 25 | 7.364795 | 1 | 0.1394136 | 0.01742867 |  |  |  |  | 1 | 6.031462 | 1.154701 | 0.1078152 | 0.01926858 |  |  |  |  | 0 | 0 | 0 | 0 | 0 | 0.9866358 | 0.006918637 | 0.5412516 | 0.009152497 | 1.5 | 5.031462 | 0.5773503 | 0.08835514 | 0.009520696
| 0 | 0 | 0 | 0 | 0 | 1.114459 | 0.01198343 | 0.4593649 | 0.01926067 | 0 | 0 | 0 | 0 | 0 | 1.190354 | 0.01830499 | 0.4553704 | 0.01198343 | 0.3333333 | 4.031462 | 0.5773503 | 0.07618642 | 0.01091075 | [13 empty] | 1.5 | 6.364795 | 1 | 0.1137613 | 0.01616176 |  |  |  |  | 0.3333333 | 2.031462 | 1.154701 | 0.03580788 | 0.02082344 |  |  |  |  | 2 | 5.364795 | 1 | 0.09427304 | 0.01783332
| 1 | 0.3647949 | 0 | 0.008889356 | 0 |  |  |  |  | 0.3333333 | 1.364795 | 1 | 0.03583389 | 0.02625588 |  |  |  |  | 0.6666667 | 4.364795 | 1 | 0.08248575 | 0.01889797 |  |  |  |  | 2-2.8 mm | [8 empty] | 2 | 6.698128 | 0.5773503 | 0.1198325 | 0.008915389 |  |  |  |  | 0.6666667 | 4.364795 | 1 | 0.07683422 | 0.01899548 |  |  |  |  | 3 | 5.698128 | 0.5773503 | 0.1001909 | 0.01118717
| 15 | 0.3647949 | 0 | 0.008889356 | 0 |  |  |  |  | 0.6666667 | 4.364795 | 0 | 0.1146015 | 0 |  |  |  |  | 1 | 5.031462 | 0.5773503 | 0.09508439 | 0.01091075 |  |  |  |  | Time [T] (min) | Mean mass of fluid absorbed [Mab] | Standard deviation [σm] | Mean saturation [β] (-) | Standard deviation [σβ] | Mean bulk density [ρb] (g/cm3) | Standard deviation [σb] | Average bed voidage [ε] (-) | Standard deviation [σε] | 2.5 | 7.031462 | 1.154701 | 0.1257179 | 0.01906622 |  |  |  |  | 1 | 5.698128 | 0.5773503 | 0.09983742 | 0.007654404 |  |  |  |  | 25 | 6.031462 | 0.5773503 | 0.1059277 | 0.009411814
[10 empty] | 1.5 | 4.698128 | 0.5773503 | 0.1233535 | 0.01515884 |  |  |  |  | 4 | 5.364795 | 0 | 0.1013837 | 1.699675e-17 |  |  |  |  | 0 | 0 | 0 | 0 | 0 | 1.014597 | 0.01383727 | 0.5392544 | 0.01198343 | 9 | 7.364795 | 1 | 0.1317892 | 0.01719791 |  |  |  |  | 2 | 6.031462 | 0.5773503 | 0.1057661 | 0.009243152
| Mix | [8 empty] | 6 | 5.364795 | 0 | 0.1408574 | 0 |  |  |  |  | 6 | 5.698128 | 0.5773503 | 0.107683 | 0.01091075 |  |  |  |  | 0.3333333 | 2.031462 | 0.5773503 | 0.03858412 | 0.01015908 |  |  |  |  | 25 | 7.364795 | 1 | 0.1317892 | 0.01719791 |  |  |  |  | 2.5 | 6.364795 | 0 | 0.1116947 | 0.002614337 |  |  |  |  | 2-2.8 mm
| Time [T] (min) | Mean mass of fluid absorbed [Mab] | Standard deviation [σm] | Mean saturation [β] (-) | Standard deviation [σβ] | Mean bulk density [ρb] (g/cm3) | Standard deviation [σb] | Average bed voidage [ε] (-) | Standard deviation [σε] | 15 | 5.364795 | 0 | 0.1408574 | 0 |  |  |  |  | 9 | 6.031462 | 0.5773503 | 0.1139824 | 0.01091075 |  |  |  |  | 0.6666667 | 3.031462 | 0.5773503 | 0.05767634 | 0.009662888 | [13 empty] | 6 | 6.698128 | 0.5773503 | 0.1173863 | 0.007243655 |  |  |  |  | Time [T] (min) | Mean mass of fluid absorbed [Mab] | Standard deviation [σm] | Mean saturation [β] (-) | Standard deviation [σβ] | Mean bulk density [ρb] (g/cm3) | Standard deviation [σb] | Average bed voidage [ε] (-) | Standard deviation [σε]
| 0 | 0 | 0 | 0 | 0 | 1.253128 | 0.05375489 | 0.3332821 | 0.02457961 | [9 empty] | 20 | 6.031462 | 0.5773503 | 0.1139824 | 0.01091075 |  |  |  |  | 1 | 3.364795 | 1 | 0.06384355 | 0.01709303 |  |  |  |  | 2-2.8 mm | [8 empty] | 9 | 7.031462 | 0.5773503 | 0.1233149 | 0.009139714 |  |  |  |  | 0 | 0 | 0 | 0 | 0 | 1.014597 | 0.01383727 | 0.5392544 | 0.01198343
| 0.3333333 | 4.364795 | 0 | 0.1642959 | 0.0009422807 |  |  |  |  | 25% mix of the four size fractions | [17 empty] | 1.5 | 4.031462 | 0.5773503 | 0.07676857 | 0.009178698 |  |  |  |  | Time [T] (min) | Mean mass of fluid absorbed [Mab] | Standard deviation [σm] | Mean saturation [β] (-) | Standard deviation [σβ] | Mean bulk density [ρb] (g/cm3) | Standard deviation [σb] | Average bed voidage [ε] (-) | Standard deviation [σε] | 25 | 7.031462 | 0.5773503 | 0.1233149 | 0.009139714 |  |  |  |  | 0.3333333 | 1.031462 | 0.5773503 | 0.01803592 | 0.01012064
| 0.6666667 | 6.698128 | 0.5773503 | 0.2521667 | 0.02252256 |  |  |  |  | Time [T] (min) | Mean mass of fluid absorbed [Mab] | Standard deviation [σm] | Mean saturation [β] (-) | Standard deviation [σβ] | Mean bulk density [ρb] (g/cm3) | Standard deviation [σb] | Average bed voidage [ε] (-) | Standard deviation [σε] | 25% mix of the four size fractions | [8 empty] | 16 | 4.698128 | 1.154701 | 0.08929571 | 0.02000059 |  |  |  |  | 0 | 0 | 0 | 0 | 0 | 1.014597 | 0.01383727 | 0.5392544 | 0.01198343 | [9 empty] | 0.6666667 | 3.031462 | 0.5773503 | 0.05291099 | 0.009810568
| 1 | 8.031462 | 0.5773503 | 0.3023965 | 0.02339401 |  |  |  |  | 0 | 0 | 0 | 0 | 0 | 1.198343 | 0 | 0.309572 | 0.009152497 | Time [T] (min) | Mean mass of fluid absorbed [Mab] | Standard deviation [σm] | Mean saturation [β] (-) | Standard deviation [σβ] | Mean bulk density [ρb] (g/cm3) | Standard deviation [σb] | Average bed voidage [ε] (-) | Standard deviation [σε] | 18 | 5.031462 | 0.5773503 | 0.0958608 | 0.008708514 |  |  |  |  | 0.3333333 | 2.031462 | 1.154701 | 0.03710645 | 0.02096942 |  |  |  |  | 2-2.8 mm | [8 empty] | 1.5 | 3.364795 | 5.43896e-16 | 0.05877235 | 0.0003415996
| 1.5 | 9.031462 | 0.5773503 | 0.3400376 | 0.02360989 |  |  |  |  | 0.3333333 | 7.698128 | 0.5773503 | 0.299309 | 0.02244781 |  |  |  |  | 0 | 0 | 0 | 0 | 0 | 1.10647 | 0.03015764 | 0.4393925 | 0.006918637 | 25 | 5.031462 | 0.5773503 | 0.0958608 | 0.008708514 |  |  |  |  | 0.6666667 | 2.698128 | 0.5773503 | 0.04931829 | 0.01039565 |  |  |  |  | Time [T] (min) | Mean mass of fluid absorbed [Mab] | Standard deviation [σm] | Mean saturation [β] (-) | Standard deviation [σβ] | Mean bulk density [ρb] (g/cm3) | Standard deviation [σb] | Average bed voidage [ε] (-) | Standard deviation [σε] | 2 | 3.698128 | 0.5773503 | 0.06457509 | 0.009884274
| 2 | 10.03146 | 0.5773503 | 0.3776787 | 0.02382577 |  |  |  |  | 0.6666667 | 9.031462 | 1.154701 | 0.35115 | 0.04489563 |  |  |  |  | 0.3333333 | 7.031462 | 0.5773503 | 0.1778475 | 0.01460298 | [13 empty] | 1 | 3.031462 | 0.5773503 | 0.05539289 | 0.01026502 |  |  |  |  | 0 | 0 | 0 | 0 | 0 | 1.014597 | 0.01383727 | 0.5392544 | 0.01198343 | 3 | 4.364795 | 0 | 0.07623919 | 0.0004431213
| 2.5 | 10.36479 | 1 | 0.3902673 | 0.03952954 |  |  |  |  | 1 | 10.03146 | 1.154701 | 0.3900308 | 0.04489563 |  |  |  |  | 0.6666667 | 9.031462 | 1.154701 | 0.2284337 | 0.02920597 | [13 empty] | 1.5 | 3.364795 | 5.43896e-16 | 0.06153013 | 0.0003649771 |  |  |  |  | 0.3333333 | 2.364795 | 1 | 0.04167589 | 0.01762347 |  |  |  |  | 20 | 4.698128 | 0.5773503 | 0.08204193 | 0.009836574
| 3 | 11.03146 | 0.5773503 | 0.4153199 | 0.02404166 |  |  |  |  | 1.5 | 11.36479 | 1 | 0.4418718 | 0.03888075 |  |  |  |  | 1 | 10.03146 | 1.154701 | 0.2537268 | 0.02920597 | [13 empty] | 4 | 3.698128 | 0.5773503 | 0.06760473 | 0.01034387 |  |  |  |  | 0.6666667 | 3.698128 | 0.5773503 | 0.06517385 | 0.01017491 |  |  |  |  | 25 | 4.698128 | 0.5773503 | 0.08204193 | 0.009836574
| 4 | 12.03146 | 0.5773503 | 0.452961 | 0.02425754 |  |  |  |  | 2 | 12.03146 | 0.5773503 | 0.4677923 | 0.02244781 |  |  |  |  | 1.5 | 10.36479 | 1 | 0.2621579 | 0.02529311 | [13 empty] | 9 | 4.031462 | 0.5773503 | 0.07367934 | 0.01015655 |  |  |  |  | 2.5 | 4.031462 | 0.5773503 | 0.07104834 | 0.01017491
| 5 | 12.36479 | 1 | 0.4655496 | 0.03990939 |  |  |  |  | 2.5 | 13.03146 | 0.5773503 | 0.506673 | 0.02244781 |  |  |  |  | 2 | 11.03146 | 1.527525 | 0.2790199 | 0.03863586 | [13 empty] | 16 | 4.364795 | 0 | 0.07981657 | 0.0004734464 |  |  |  |  | 5 | 4.364795 | 0 | 0.07692283 | 0
| 6 | 12.69813 | 0.5773503 | 0.4780136 | 0.02325394 |  |  |  |  | 3 | 13.36479 | 1 | 0.5196333 | 0.03888075 |  |  |  |  | 2.5 | 11.36479 | 1 | 0.287451 | 0.02529311 | [13 empty] | 25 | 4.364795 | 0 | 0.07981657 | 0.0004734464 |  |  |  |  | 25 | 4.364795 | 0 | 0.07692283 | 0
Impact of physical properties of packing material | 7 | 13.36479 | 1 | 0.5031907 | 0.04009971 |  |  |  |  | 4 | 14.03146 | 0.5773503 | 0.5455538 | 0.02244781 |  |  |  |  | 3 | 11.69813 | 1.527525 | 0.295882 | 0.03863586
| 10 | 14.03146 | 1.154701 | 0.5282433 | 0.04512001 |  |  |  |  | 6 | 14.69813 | 1.154701 | 0.5714743 | 0.04489563 |  |  |  |  | 4 | 12.03146 | 1.527525 | 0.3043131 | 0.03863586
| 12 | 14.36479 | 1.732051 | 0.5408319 | 0.06690153 |  |  |  |  | 7 | 15.69813 | 1.154701 | 0.610355 | 0.04489563 |  |  |  |  | 6 | 12.69813 | 2.081666 | 0.3211751 | 0.0526518
| 30 | 14.36479 | 1.732051 | 0.5408319 | 0.06690153 |  |  |  |  | 9 | 16.36479 | 1 | 0.6362755 | 0.03888075 |  |  |  |  | 7 | 13.03146 | 1.527525 | 0.3296062 | 0.03863586
[10 empty] | 12 | 16.69813 | 0.5773503 | 0.6492358 | 0.02244781 |  |  |  |  | 10 | 13.36479 | 2 | 0.3380372 | 0.05058622
[10 empty] | 14 | 17.03146 | 0.5773503 | 0.662196 | 0.02244781 |  |  |  |  | 14 | 13.69813 | 2.081666 | 0.3464682 | 0.0526518
[10 empty] | 30 | 17.36479 | 1 | 0.6751563 | 0.03888075 |  |  |  |  | 16 | 14.03146 | 1.527525 | 0.3548993 | 0.03863586
[19 empty] | 30 | 15.03146 | 1.527525 | 0.3801924 | 0.03863586
Bulk density and Porosity
Ancillary graphs

## Formatted Graphs
Formatted Graphs Used In Thesis
| Size fraction (mm) | Experimental Tag
Materials
|  | Glass beads | Glass shards | Greywacke | Malachite ore
| 2 | GB-1 | (-) | (-) | (-)
| 5 | GB-2 | (-) | (-) | (-)
| 15 | GB-3 | (-) | (-) | (-)
| 0.0-8.0 | (-) | (-) | (-) | MO-20
| 0.1-0.5 | (-) | GS-1 | GW-1 | MO-1
| 0.1-2.8 | (-) | GS-2 | GW-2 | MO-2
| 0.1-8.0 | (-) | GS-3 | GW-3 | MO-3
| 0.5-1.0 | (-) | GS-4 | GW-4 | MO-4
| 0.5-8.0 | (-) | GS-5 | GW-5 | MO-5
| 1.0-2.0 | (-) | GS-6 | GW-6 | MO-6
| 1.0-8.0 | (-) | GS-7 | GW-7 | MO-7
| 2.0-2.8 | (-) | GS-8 | GW-8 | MO-8
| 2.8-4.0 | (-) | GS-9 | GW-9 | MO-9
| 2.8-4.75 | (-) | GS-10 | GW-10 | MO-10
| 4.0-4.75 | (-) | GS-11 | GW-11 | MO-11
| 4.75-5.6 | (-) | GS-12 | GW-12 | MO-12
| 4.75-6.7 | (-) | GS-13 | GW-13 | MO-13
| 5.6-6.7 | (-) | GS-14 | GW-14 | MO-14
| 6.7-8.0 | (-) | GS-15 | GW-15 | MO-15
| 8.0-9.6 | (-) | (-) | GW-16 | MO-16
| 9.6-11.2 | (-) | (-) | GW-17 | MO-17
| 11.2-13.2 | (-) | (-) | GW-18 | MO-18
| 13.2-16.0 | (-) | (-) | GW-19 | MO-19
Experimental Tags: Glycerol Solutions
| MO-1-G:0wt% | MO-4-G:0wt% | MO-6-G:0wt% | MO-8-G:0wt%
| MO-1-G:15wt% | MO-4-G:15wt% | MO-6-G:15wt% | MO-8-G:15wt% | MO-Mix-G:15wt%
| MO-1-G:25wt% | MO-4-G:25wt% | MO-6-G:25wt% | MO-8-G:25wt% | MO-Mix-G:25wt%
| MO-1-G:30wt% | MO-4-G:30wt% | MO-6-G:30wt% | MO-8-G:30wt% | MO-Mix-G:30wt%
| MO-1-G:35wt% | MO-4-G:35wt% | MO-6-G:35wt% | MO-8-G:35wt% | MO-Mix-G:35wt%