## XRD amporphus addition
XRD raw data and CM normalisation | [17 empty] | Volatile contribution
| SA-MDT | SA-UF1 | Br-Tail | SA-Dis1 | Br-Dis | Br-MDT | Br-PyC | Mz-ROM1 | Mz-ROM2 | SA-Dis2 | SA-UF3 | SA-UF2 | SA-UF4 | Br-Dsulf | US-ROM | SA-ROM2 | SA-ROM3 |  | molecular mass |  | %volatile contribution CO2 | %volatile contribution S | %volatile contribution H2O
CM | 43.80147 | 44.12899 | 21.39778 | 60.56089 | 16.93446 | 32.45159 | 33.25438 | 75.9659 | 75.1454 | 34.41655 | 73.55905 | 55.20194 | 74.36899 | 11.4875 |  | 89.67107 | 63.81679 | calcite | 100.09 | CO2 in calcite | 0.4397
Quartz | 19.41097 | 21.68354 | 33.42166 | 14.75812 | 16.45528 | 8.848842 | 6.267414 | 5.148104 | 5.177214 | 16.82216 | 4.256994 | 8.310041 | 3.531953 | 19.85335 |  | 2.267201 | 5.047558 | Dolomite | 184.4 | CO2 in Dolomite | 0.4773
Kaolinite | 29.08836 | 18.77825 | 25.72651 | 16.94699 | 27.81034 | 28.43788 | 5.840242 | 8.834935 | 8.661829 | 25.15125 | 12.25803 | 27.4209 | 13.6844 | 35.93607 |  | 6.087874 | 26.24368 | Gypsum | 172.17 | S in Gypsum |  | 0.1862 | 0.2093
Illite / Muscovite | 2.607612 | 3.894209 | 4.94408 | 0 | 24.32159 | 20.48743 | 0 | 5.535053 | 5.505294 | 8.499615 | 2.837114 | 4.811312 | 3.221818 | 22.03076 |  | 0.8418082 | 0 | Anhydrite | 136.14 | S in Anhydrite |  | 0.2355
Plagioclase | 0 | 0 | 0 | 0 | 2.383981 | 2.647898 | 0 | 0 | 0 | 0 | 0 | 0 | 0 | 2.584565 |  | 0 | 0 | Jarosite | 500.81 | S in Jarosite |  | 0.1281 | 0.1079
Amphibole | 0 | 0 | 0 | 0 | 0 | 0 | 0.6274088 | 0 | 0 | 0 | 0 | 0 | 0 | 0 |  | 0 | 0 | Fe sulfate hydrate (szomolnokite) | 169.93 | S in Fe sulfate hydrate (szomolnokite) |  | 0.1281 | 0.1079
Pyrite | 1.562319 | 0.3966841 | 7.632275 | 2.232254 | 4.693203 | 0.8308455 | 23.9817 | 0.228324 | 0.3032261 | 5.581152 | 0.3516647 | 0.5196576 | 0.3537079 | 1.159514 |  | 0 | 0 | Alunogen | 858.86 | S in Alunogen |  | 0.1484 | 0.4723
Gibbsite | 0.8148787 | 0 | 0 | 0 | 1.97696 | 1.526594 | 1.708688 | 0 | 0 | 0 | 0 | 0 | 0 | 0 |  | 0 | 0 | Rhomboclase | 321.04 | S in Rhomboclase |  | 0.1998 | 0.2525
Calcite | 0 | 2.357756 | 0 | 0 | 1.536712 | 1.101039 | 0.1535149 | 0.7883185 | 1.404285 | 2.872555 | 3.387086 | 0 | 1.742909 | 0 |  | 0 | 0.1447328 | Voltaite | 2028.99 | S in Voltaite |  | 0.1896 | 0.1598
Dolomite | 0 | 5.520055 | 0 | 0 | 0 | 0 | 0 | 0.4638581 | 0.372819 | 0 | 1.456897 | 0 | 1.143143 | 0 |  | 0.03821706 | 0.2098626 | K-Na sulfate (jrosite) | 500.81 | H2O in Kaolinite |  |  | 0.1396
Gypsum | 0 | 1.642608 | 5.6515 | 2.31902 | 1.727763 | 2.242607 | 0 | 0 | 0 | 3.331639 | 0.5208868 | 1.442498 | 0.686911 | 4.443327 |  | 0 | 0 | Kaolinite | 258.16 | H2O in Illite |  |  | 0.1203
Anhydrite | 0 | 0 | 0 | 0 | 0 | 0 | 0.07342018 | 0.01201705 | 0.009941841 | 0 | 0 | 0 | 0 | 0 |  | 0.002065787 | 0.1230229 | Illite | 389.34 | S in Pyrite |  | 0.5345
Jarosite | 0.7643001 | 0 | 0 | 0.9149874 | 0 | 0 | 0 | 0 | 0 | 0 | 0 | 0 | 0 | 0 |  | 0 | 0 | Pyrite | 119.98
Fe sulfate hydrate | 0 | 0 | 0 | 0 | 0 | 0 | 6.62784 | 1.427626 | 1.819357 | 0 | 0 | 0 | 0 | 0 |  | 0.2158747 | 1.957512
Alunogen | 0 | 0 | 0 | 0 | 0 | 0 | 1.541824 | 0 | 0 | 0 | 0 | 0 | 0 | 0 |  | 0 | 0
Magnetite | 0 | 1.033614 | 0 | 0 | 0.3239556 | 0.1350968 | 0 | 0 | 0 | 0 | 0 | 0 | 0 | 2.513755 |  | 0 | 0
Rutile | 0.5226464 | 0 | 0 | 0 | 0.6229915 | 0 | 0 | 0 | 0.1143312 | 2.242954 | 1.37493 | 2.293661 | 1.263609 | 0 |  | 0 | 0
Anatase | 1.427443 | 0.5642972 | 1.226195 | 0.6783527 | 1.221063 | 0 | 0 | 0 | 0 | 0 | 0 | 0 | 0 | 0 |  | 0 | 0
Rhomboclase | 0 | 0 | 0 | 0.6980723 | 0 | 1.290175 | 19.31618 | 0 | 0 | 0 | 0 | 0 | 0 | 0 |  | 0 | 0
Voltaite | 0 | 0 | 0 | 0 | 0 | 0 | 0.6073851 | 0 | 0 | 0 | 0 | 0 | 0 | 0 |  | 0 | 0
K-Na sulfate | 0 | 0 | 0 | 0 | 0 | 0 | 0 | 0.00480682 | 0.00497092 | 0 | 0 | 0 | 0 | 0 |  | 0 | 0
Sulfur | 0 | 0 | 0 | 0.8913239 | 0 | 0 | 0 | 1.588654 | 1.481334 | 0 | 0 | 0 | 0 | 0 |  | 0.8748608 | 2.460458
sum | 100 | 100 | 100 | 100 | 100.0083 | 100 | 100 | 99.9976 | 100 | 98.91787 | 100.0026 | 100 | 99.99744 | 100.0089 |  | 99.99897 | 100.0036
| SA-MDT | SA-UF1 | Br-Tail | SA-Dis1 | Br-Dis | Br-MDT | Br-PyC | Mz-ROM1 | Mz-ROM2 | SA-Dis2 | SA-UF3 | SA-UF2 | SA-UF4 | Br-Dsulf | US-ROM | SA-ROM2 | SA-ROM3
Quartz | 34.54 | 38.81 | 42.52 | 37.42 | 19.81 | 13.1 | 9.39 | 21.42 | 20.83 | 25.65 | 16.1 | 18.55 | 13.78 | 22.43 |  | 21.95 | 13.95
Kaolinite | 51.76 | 33.61 | 32.73 | 42.97 | 33.48 | 42.1 | 8.75 | 36.76 | 34.85 | 38.35 | 46.36 | 61.21 | 53.39 | 40.6 |  | 58.94 | 72.53
Illite / Muscovite | 4.64 | 6.97 | 6.29 | 0 | 29.28 | 30.33 | 0 | 23.03 | 22.15 | 12.96 | 10.73 | 10.74 | 12.57 | 24.89 |  | 8.15
Plagioclase | 0 | 0 | 0 | 0 | 2.87 | 3.92 | 0 | 0 | 0 |  |  |  |  | 2.92
Amphibole | 0 | 0 | 0 | 0 | 0 | 0 | 0.94 | 0 | 0
Pyrite | 2.78 | 0.71 | 9.71 | 5.66 | 5.65 | 1.23 | 35.93 | 0.95 | 1.22 | 8.51 | 1.33 | 1.16 | 1.38 | 1.31
Gibbsite | 1.45 | 0 | 0 | 0 | 2.38 | 2.26 | 2.56 | 0 | 0
Calcite | 0 | 4.22 | 0 | 0 | 1.85 | 1.63 | 0.23 | 3.28 | 5.65 | 4.38 | 12.81 | 0 | 6.8 |  |  |  | 0.4
Dolomite | 0 | 9.88 | 0 | 0 | 0 | 0 | 0 | 1.93 | 1.5 | 0 | 5.51 | 0 | 4.46 |  |  | 0.37 | 0.58
Gypsum | 0 | 2.94 | 7.19 | 5.88 | 2.08 | 3.32 | 0 | 0 | 0 | 5.08 | 1.97 | 3.22 | 2.68 | 5.02
Anhydrite | 0 | 0 | 0 | 0 | 0 | 0 | 0.11 | 0.05 | 0.04 | [6 empty] | 0.02 | 0.34
Jarosite | 1.36 | 0 | 0 | 2.32 | 0 | 0 | 0 | 0 | 0
Fe sulfate hydrate | 0 | 0 | 0 | 0 | 0 | 0 | 9.93 | 5.94 | 7.32 | [6 empty] | 2.09 | 5.41
Alunogen | 0 | 0 | 0 | 0 | 0 | 0 | 2.31 | 0 | 0
Magnetite | 0 | 1.85 | 0 | 0 | 0.39 | 0.2 | 0 | 0 | 0 |  |  |  |  | 2.84
Rutile | 0.93 | 0 | 0 | 0 | 0.75 | 0 | 0 | 0 | 0.46 | 3.42 | 5.2 | 5.12 | 4.93
Anatase | 2.54 | 1.01 | 1.56 | 1.72 | 1.47 | 0 | 0 | 0 | 0
Rhomboclase | 0 | 0 | 0 | 1.77 | 0 | 1.91 | 28.94 | 0 | 0
Voltaite | 0 | 0 | 0 | 0 | 0 | 0 | 0.91 | 0 | 0
K-Na sulfate | 0 | 0 | 0 | 0 | 0 | 0 | 0 | 0.02 | 0.02
Sulfur | 0 | 0 | 0 | 2.26 | 0 | 0 | 0 | 6.61 | 5.96 | [6 empty] | 8.47 | 6.8
sum | 100 | 100 | 100 | 100 | 100.01 | 100 | 100 | 99.99 | 100 | 98.35 | 100.01 | 100 | 99.99 | 100.01 |  | 99.99 | 100.01
Volatile % contribution | 1.80687 | 8.113523 | 8.03364 | 8.958901 | 4.65601 | 3.551099 | 36.516434 | 10.899515 | 11.554005 | 8.483621 | 9.7525 | 1.89353 | 6.916268 | 2.685605 | 0 | 9.144551 | 8.609544
Ash % | 55.1831 | 51.3379 | 72.2876 | 35.9058 | 79.198 | 65.1497 | 42.3725 | 21.4145 | 21.9829 | 60.0196 | 23.8623 | 43.9498 | 23.8583 | 86.1354 | 3.9911 | 9.3844 | 33.068
Minerals proportion | 56.19853 | 55.87101 | 78.60222 | 39.43911 | 83.06554 | 67.54841 | 66.74562 | 24.0341 | 24.8546 | 65.58345 | 26.44095 | 44.79806 | 25.63101 | 88.5125 | 3.9911 | 10.32893 | 36.18321
Coal proportion | 43.80147 | 44.12899 | 21.39778 | 60.56089 | 16.93446 | 32.45159 | 33.25438 | 75.9659 | 75.1454 | 34.41655 | 73.55905 | 55.20194 | 74.36899 | 11.4875 | 96.0089 | 89.67107 | 63.81679
Reduced mineral list for element calculation
| SA-MDT | SA-UF1 | Br-Tail | SA-Dis1 | Br-Dis | Br-MDT | Br-PyC | Mz-ROM1 | Mz-ROM2 | SA-Dis2 | SA-UF3 | SA-UF2 | SA-UF4 | Br-Dsulf | US-ROM | SA-ROM2 | SA-ROM3
CM | 43.80147 | 44.12899 | 21.39778 | 60.56089 | 16.93446 | 32.45159 | 33.25438 | 75.9659 | 75.1454 | 34.41655 | 73.55905 | 55.20194 | 74.36899 | 11.4875 |  | 89.67107 | 63.81679
Quartz | 19.41097 | 21.68354 | 33.42166 | 14.75812 | 16.45528 | 8.848842 | 6.267414 | 5.148104 | 5.177214 | 16.82216 | 4.256994 | 8.310041 | 3.531953 | 19.85335 |  | 2.267201 | 5.047558
Kaolinite | 29.08836 | 18.77825 | 25.72651 | 16.94699 | 27.81034 | 28.43788 | 5.840242 | 8.834935 | 8.661829 | 25.15125 | 12.25803 | 27.4209 | 13.6844 | 35.93607 |  | 6.087874 | 26.24368
Illite | 2.607612 | 3.894209 | 4.94408 | 0 | 24.32159 | 20.48743 | 0 | 5.535053 | 5.505294 | 8.499615 | 2.837114 | 4.811312 | 3.221818 | 22.03076 |  | 0.8418082 | 0
Plagioclase | 0 | 0 | 0 | 0 | 2.383981 | 2.647898 | 0 | 0 | 0 | 0 | 0 | 0 | 0 | 2.584565 |  | 0 | 0
Amphibole | 0 | 0 | 0 | 0 | 0 | 0 | 0.6274088 | 0 | 0 | 0 | 0 | 0 | 0 | 0 |  | 0 | 0
Pyrite | 1.562319 | 0.3966841 | 7.632275 | 2.232254 | 4.693203 | 0.8308455 | 23.9817 | 0.228324 | 0.3032261 | 5.581152 | 0.3516647 | 0.5196576 | 0.3537079 | 1.159514 |  | 0 | 0
Gibbsite | 0.8148787 | 0 | 0 | 0 | 1.97696 | 1.526594 | 1.708688 | 0 | 0 | 0 | 0 | 0 | 0 | 0 |  | 0 | 0
Calcite | 0 | 2.357756 | 0 | 0 | 1.536712 | 1.101039 | 0.1535149 | 0.7883185 | 1.404285 | 2.872555 | 3.387086 | 0 | 1.742909 | 0 |  | 0 | 0.1447328
Dolomite | 0 | 5.520055 | 0 | 0 | 0 | 0 | 0 | 0.4638581 | 0.372819 | 0 | 1.456897 | 0 | 1.143143 | 0 |  | 0.03821706 | 0.2098626
Gypsum | 0 | 1.642608 | 5.6515 | 2.31902 | 1.727763 | 2.242607 | 0.07342018 | 0.01201705 | 0.009941841 | 3.331639 | 0.5208868 | 1.442498 | 0.686911 | 4.443327 |  | 0.002065787 | 0.1230229
Jarosite | 0.7643001 | 0 | 0 | 0.9149874 | 0 | 0 | 0 | 0.00480682 | 0.00497092 | 0 | 0 | 0 | 0 | 0 |  | 0 | 0
Szomolnokite | 0 | 0 | 0 | 0 | 0 | 0 | 6.62784 | 1.427626 | 1.819357 | 0 | 0 | 0 | 0 | 0 |  | 0.2158747 | 1.957512
Alunogen | 0 | 0 | 0 | 0 | 0 | 0 | 1.541824 | 0 | 0 | 0 | 0 | 0 | 0 | 0 |  | 0 | 0
Rutile, anatase, spinel, magnetitie | 1.950089 | 1.597911 | 1.226195 | 0.6783527 | 2.168011 | 0.1350968 | 0 | 0 | 0.1143312 | 2.242954 | 1.37493 | 2.293661 | 1.263609 | 2.513755 |  | 0 | 0
Rhomboclase | 0 | 0 | 0 | 0.6980723 | 0 | 1.290175 | 19.31618 | 0 | 0 | 0 | 0 | 0 | 0 | 0 |  | 0 | 0
Voltaite | 0 | 0 | 0 | 0 | 0 | 0 | 0.6073851 | 0 | 0 | 0 | 0 | 0 | 0 | 0 |  | 0 | 0
Sulfur | 0 | 0 | 0 | 0.8913239 | 0 | 0 | 0 | 1.588654 | 1.481334 | 0 | 0 | 0 | 0 | 0 |  | 0.8748608 | 2.460458
sum | 100 | 100 | 100 | 100 | 100.0083 | 100 | 100 | 99.9976 | 100 | 98.91787 | 100.0026 | 100 | 99.99744 | 100.0089 |  | 99.99897 | 100.0036
Note on A16: [Threaded comment] Your version of Excel allows you to read this threaded comment; however, any edits to it will get removed if the file is opened in a newer version of Excel. Learn more: https://go.microsoft.com/fwlink/?linkid=870924 Comment: Considered szomolnokite
Note on A18: [Threaded comment] Your version of Excel allows you to read this threaded comment; however, any edits to it will get removed if the file is opened in a newer version of Excel. Learn more: https://go.microsoft.com/fwlink/?linkid=870924 Comment: Considered spinel
Note on A23: [Threaded comment] Your version of Excel allows you to read this threaded comment; however, any edits to it will get removed if the file is opened in a newer version of Excel. Learn more: https://go.microsoft.com/fwlink/?linkid=870924 Comment: Considered Jarosite
Note on A62: [Threaded comment] Your version of Excel allows you to read this threaded comment; however, any edits to it will get removed if the file is opened in a newer version of Excel. Learn more: https://go.microsoft.com/fwlink/?linkid=870924 Comment: Tremolite was used for the amphibole composition

## Mineral to element calculation
XRD mineral to element conversion | [20 empty] | XRD mineral list (CM normalised)
Mineral / mineral group | quartz | kaolinite | illite | plagioclase | amphibole | pyrite | gibbsite | calcite | dolomite | gypsum | jarosite | szomolnokite | alunogen | rutile, anatase, spinel | rhomboclase | voltaite | sulfur | Conversion factor |  |  |  | CM | Quartz | Kaolinite | Illite | Plagioclase | Amphibole | Pyrite | Gibbsite | Calcite | Dolomite | Gypsum | Jarosite | Szomolnokite | Alunogen | Rutile, anatase, spinel, magnetitie | Rhomboclase | Voltaite | Sulfur | sum
Al |  | 0.209 | 0.0901 | 0.0996 |  |  | 0.3459 | [5 empty] | 0.0832 |  |  | 0.0133 |  |  |  | 1 | SA-MDT | 43.80147 | 19.41097 | 29.08836 | 2.607612 | 0 | 0 | 1.562319 | 0.8148787 | 0 | 0 | 0 | 0.7643001 | 0 | 0 | 1.950089 | 0 | 0 | 0 | 100
Ca |  |  |  | 0.074 | 0.0987 |  |  | 0.4004 | 0.2173 | 0.2328 | [9 empty] | 2 | SA-UF1 | 44.12899 | 21.68354 | 18.77825 | 3.894209 | 0 | 0 | 0.3966841 | 0 | 2.357756 | 5.520055 | 1.642608 | 0 | 0 | 0 | 1.597911 | 0 | 0 | 0 | 100
Cr | [19 empty] | 3 | Br-Tail | 21.39778 | 33.42166 | 25.72651 | 4.94408 | 0 | 0 | 7.632275 | 0 | 0 | 0 | 5.6515 | 0 | 0 | 0 | 1.226195 | 0 | 0 | 0 | 100
Fe |  |  | 0.0143 |  |  | 0.4655 |  |  |  |  | 0.3345 | 0.3287 |  |  | 0.32244 | 0.2202 |  |  |  | 4 | SA-Dis1 | 60.56089 | 14.75812 | 16.94699 | 0 | 0 | 0 | 2.232254 | 0 | 0 | 0 | 2.31902 | 0.9149874 | 0 | 0 | 0.6783527 | 0.6980723 | 0 | 0.8913239 | 100
K |  |  | 0.0603 | [7 empty] | 0.0781 |  |  |  |  | 0.0385 |  |  |  | 5 | Br-Dis | 16.93446 | 16.45528 | 27.81034 | 24.32159 | 2.383981 | 0 | 4.693203 | 1.97696 | 1.536712 | 0 | 1.727763 | 0 | 0 | 0 | 2.168011 | 0 | 0 | 0 | 100.0083
Mg |  |  | 0.0187 |  | 0.1496 |  |  |  | 0.1318 | [10 empty] | 6 | Br-MDT | 32.45159 | 8.848842 | 28.43788 | 20.48743 | 2.647898 | 0 | 0.8308455 | 1.526594 | 1.101039 | 0 | 2.242607 | 0 | 0 | 0 | 0.1350968 | 1.290175 | 0 | 0 | 100
Mn | [19 empty] | 7 | Br-PyC | 33.25438 | 6.267414 | 5.840242 | 0 | 0 | 0.6274088 | 23.9817 | 1.708688 | 0.1535149 | 0 | 0.07342018 | 0 | 6.62784 | 1.541824 | 0 | 19.31618 | 0.6073851 | 0 | 100
Na |  |  |  | 0.0425 | [15 empty] | 8 | Mz-ROM1 | 75.9659 | 5.148104 | 8.834935 | 5.535053 | 0 | 0 | 0.228324 | 0 | 0.7883185 | 0.4638581 | 0.01201705 | 0.00480682 | 1.427626 | 0 | 0 | 0 | 0 | 1.588654 | 99.9976
P | [19 empty] | 9 | Mz-ROM2 | 75.1454 | 5.177214 | 8.661829 | 5.505294 | 0 | 0 | 0.3032261 | 0 | 1.404285 | 0.372819 | 0.009941841 | 0.00497092 | 1.819357 | 0 | 0.1143312 | 0 | 0 | 1.481334 | 100
Si | 0.4674 | 0.2176 | 0.2525 | 0.3112 | 0.2766 | [14 empty] | 10 | SA-Dis2 | 34.41655 | 16.82216 | 25.15125 | 8.499615 | 0 | 0 | 5.581152 | 0 | 2.872555 | 0 | 3.331639 | 0 | 0 | 0 | 2.242954 | 0 | 0 | 0 | 98.9388
Ti | [13 empty] | 0.5994 | [5 empty] | 11 | SA-UF3 | 73.55905 | 4.256994 | 12.25803 | 2.837114 | 0 | 0 | 0.3516647 | 0 | 3.387086 | 1.456897 | 0.5208868 | 0 | 0 | 0 | 1.37493 | 0 | 0 | 0 | 100.0027
S | [5 empty] | 0.5345 |  |  |  | 0.1862 | 0.1281 | 0.1887 | 0.1484 |  | 0.15188 | 0.1896 | 1 |  |  | 12 | SA-UF2 | 55.20194 | 8.310041 | 27.4209 | 4.811312 | 0 | 0 | 0.5196576 | 0 | 0 | 0 | 1.442498 | 0 | 0 | 0 | 2.293661 | 0 | 0 | 0 | 100
[20 empty] | 13 | SA-UF4 | 74.36899 | 3.531953 | 13.6844 | 3.221818 | 0 | 0 | 0.3537079 | 0 | 1.742909 | 1.143143 | 0.686911 | 0 | 0 | 0 | 1.263609 | 0 | 0 | 0 | 99.99737
Sample: | SA-MDT | [18 empty] | 14 | Br-Dsulf | 11.4875 | 19.85335 | 35.93607 | 22.03076 | 2.584565 | 0 | 1.159514 | 0 | 0 | 0 | 4.443327 | 0 | 0 | 0 | 2.513755 | 0 | 0 | 0 | 100.0091
Mineral / mineral group | quartz | kaolinite | illite | plagioclase | amphibole | pyrite | gibbsite | calcite | dolomite | gypsum | jarosite | szomolnokite | alunogen | rutile, anatase, spinel | rhomboclase | voltaite | sulfur | Total | 1 | 15 | US-ROM
Al | 0 | 6.079468 | 0.2349458 | 0 | 0 | 0 | 0.2818666 | 0 | 0 | 0 | 0 | 0 | 0 | 0 | 0 | 0 | 0 | 6.59628 |  | 16 | SA-ROM2 | 89.67107 | 2.267201 | 6.087874 | 0.8418082 | 0 | 0 | 0 | 0 | 0 | 0.03821706 | 0.002065787 | 0 | 0.2158747 | 0 | 0 | 0 | 0 | 0.8748608 | 99.99901
Ca | 0 | 0 | 0 | 0 | 0 | 0 | 0 | 0 | 0 | 0 | 0 | 0 | 0 | 0 | 0 | 0 | 0 | 0 |  | 17 | SA-ROM3 | 63.81679 | 5.047558 | 26.24368 | 0 | 0 | 0 | 0 | 0 | 0.1447328 | 0.2098626 | 0.1230229 | 0 | 1.957512 | 0 | 0 | 0 | 0 | 2.460458 | 100.0036
Cr | 0 | 0 | 0 | 0 | 0 | 0 | 0 | 0 | 0 | 0 | 0 | 0 | 0 | 0 | 0 | 0 | 0 | 0
Fe | 0 | 0 | 0.03728885 | 0 | 0 | 0.7272596 | 0 | 0 | 0 | 0 | 0.2556584 | 0 | 0 | 0 | 0 | 0 | 0 | 1.020207
K | 0 | 0 | 0.157239 | 0 | 0 | 0 | 0 | 0 | 0 | 0 | 0.05969184 | 0 | 0 | 0 | 0 | 0 | 0 | 0.2169308 |  |  | Output Restructure
Mg | 0 | 0 | 0.04876234 | 0 | 0 | 0 | 0 | 0 | 0 | 0 | 0 | 0 | 0 | 0 | 0 | 0 | 0 | 0.04876234 |  |  |  | Al | Ca | Cr | Fe | K | Mg | Mn | Na | P | Si | Ti | S
Mn | 0 | 0 | 0 | 0 | 0 | 0 | 0 | 0 | 0 | 0 | 0 | 0 | 0 | 0 | 0 | 0 | 0 | 0 |  |  | SA-MDT | 6.59628 | 0 | 0 | 1.020207 | 0.2169308 | 0.04876234 | 0 | 0 | 0 | 16.06074 | 1.168883 | 0.9329665
Na | 0 | 0 | 0 | 0 | 0 | 0 | 0 | 0 | 0 | 0 | 0 | 0 | 0 | 0 | 0 | 0 | 0 | 0 |  |  | SA-UF1 | 4.275522 | 2.525953 | 0 | 0.2403437 | 0.2348208 | 0.800365 | 0 | 0 | 0 | 15.20432 | 0.9577877 | 0.5178812
P | 0 | 0 | 0 | 0 | 0 | 0 | 0 | 0 | 0 | 0 | 0 | 0 | 0 | 0 | 0 | 0 | 0 | 0 |  |  | Br-Tail | 5.822301 | 1.315669 | 0 | 3.623525 | 0.298128 | 0.09245429 | 0 | 0 | 0 | 22.46775 | 0.7349811 | 5.13176
Si | 9.072689 | 6.329627 | 0.658422 | 0 | 0 | 0 | 0 | 0 | 0 | 0 | 0 | 0 | 0 | 0 | 0 | 0 | 0 | 16.06074 |  |  | SA-Dis1 | 3.54192 | 0.5398678 | 0 | 1.570264 | 0.07146051 | 0 | 0 | 0 | 0 | 10.58561 | 0.4066046 | 2.739498
Ti | 0 | 0 | 0 | 0 | 0 | 0 | 0 | 0 | 0 | 0 | 0 | 0 | 0 | 1.168883 | 0 | 0 | 0 | 1.168883 |  |  | Br-Dis | 8.925012 | 1.193938 | 0 | 2.532485 | 1.466592 | 0.4548137 | 0 | 0.1013192 | 0 | 20.62583 | 1.299506 | 2.830227
S | 0 | 0 | 0 | 0 | 0 | 0.8350596 | 0 | 0 | 0 | 0 | 0.09790684 | 0 | 0 | 0 | 0 | 0 | 0 | 0.9329665 |  |  | Br-MDT | 8.581214 | 1.158879 | 0 | 1.095733 | 1.235392 | 0.383115 | 0 | 0.1125357 | 0 | 16.32113 | 0.08097704 | 1.057612
[21 empty] | Br-PyC | 1.948004 | 0.1404848 | 0 | 19.70411 | 0.02338433 | 0.09386036 | 0 | 0 | 0 | 4.373767 | 0 | 17.36027
Sample: | SA-UF1 | [19 empty] | Mz-ROM1 | 2.34521 | 0.4192367 | 0 | 0.6563045 | 0.3341391 | 0.164642 | 0 | 0 | 0 | 5.726307 | 0 | 1.982939
Mineral / mineral group | quartz | kaolinite | illite | plagioclase | amphibole | pyrite | gibbsite | calcite | dolomite | gypsum | jarosite | szomolnokite | alunogen | rutile, anatase, spinel | rhomboclase | voltaite | sulfur | Total | 2 |  | Mz-ROM2 | 2.306349 | 0.6456038 | 0 | 0.8195629 | 0.3323575 | 0.1520866 | 0 | 0 | 0 | 5.69473 | 0.0685301 | 1.989209
Al | 0 | 3.924653 | 0.3508682 | 0 | 0 | 0 | 0 | 0 | 0 | 0 | 0 | 0 | 0 | 0 | 0 | 0 | 0 | 4.275522 |  |  | SA-Dis2 | 6.022427 | 1.925777 | 0 | 2.719571 | 0.5125268 | 0.1589428 | 0 | 0 | 0 | 15.48174 | 1.344427 | 3.603477
Ca | 0 | 0 | 0 | 0 | 0 | 0 | 0 | 0.9440457 | 1.199508 | 0.3823991 | 0 | 0 | 0 | 0 | 0 | 0 | 0 | 2.525953 |  |  | SA-UF3 | 2.817552 | 1.794035 | 0 | 0.2042706 | 0.171078 | 0.245073 | 0 | 0 | 0 | 5.373437 | 0.8241328 | 0.2849539
Cr | 0 | 0 | 0 | 0 | 0 | 0 | 0 | 0 | 0 | 0 | 0 | 0 | 0 | 0 | 0 | 0 | 0 | 0 |  |  | SA-UF2 | 6.164466 | 0.3358135 | 0 | 0.3107024 | 0.2901221 | 0.08997154 | 0 | 0 | 0 | 11.06576 | 1.37482 | 0.54635
Fe | 0 | 0 | 0.05568719 | 0 | 0 | 0.1846565 | 0 | 0 | 0 | 0 | 0 | 0 | 0 | 0 | 0 | 0 | 0 | 0.2403437 |  |  | SA-UF4 | 3.150325 | 1.106178 | 0 | 0.210723 | 0.1942756 | 0.2109142 | 0 | 0 | 0 | 5.442068 | 0.7574071 | 0.3169597
K | 0 | 0 | 0.2348208 | 0 | 0 | 0 | 0 | 0 | 0 | 0 | 0 | 0 | 0 | 0 | 0 | 0 | 0 | 0.2348208 |  |  | Br-Dsulf | 9.753033 | 1.225664 | 0 | 0.8547935 | 1.328455 | 0.4119752 | 0 | 0.109844 | 0 | 23.46623 | 1.506745 | 1.447108
Mg | 0 | 0 | 0.07282171 | 0 | 0 | 0 | 0 | 0 | 0.7275433 | 0 | 0 | 0 | 0 | 0 | 0 | 0 | 0 | 0.800365 |  |  | US-ROM
Mn | 0 | 0 | 0 | 0 | 0 | 0 | 0 | 0 | 0 | 0 | 0 | 0 | 0 | 0 | 0 | 0 | 0 | 0 |  |  | SA-ROM2 | 1.348213 | 0.008785482 | 0 | 0.08299588 | 0.05076103 | 0.02077882 | 0 | 0 | 0 | 2.596968 | 0 | 0.915981
Na | 0 | 0 | 0 | 0 | 0 | 0 | 0 | 0 | 0 | 0 | 0 | 0 | 0 | 0 | 0 | 0 | 0 | 0 |  |  | SA-ROM3 | 5.484929 | 0.1321939 | 0 | 0.6434341 | 0 | 0.02765989 | 0 | 0 | 0 | 8.069854 | 0 | 2.852748
P | 0 | 0 | 0 | 0 | 0 | 0 | 0 | 0 | 0 | 0 | 0 | 0 | 0 | 0 | 0 | 0 | 0 | 0
Si | 10.13489 | 4.086146 | 0.9832878 | 0 | 0 | 0 | 0 | 0 | 0 | 0 | 0 | 0 | 0 | 0 | 0 | 0 | 0 | 15.20432
Ti | 0 | 0 | 0 | 0 | 0 | 0 | 0 | 0 | 0 | 0 | 0 | 0 | 0 | 0.9577877 | 0 | 0 | 0 | 0.9577877
S | 0 | 0 | 0 | 0 | 0 | 0.2120277 | 0 | 0 | 0 | 0.3058535 | 0 | 0 | 0 | 0 | 0 | 0 | 0 | 0.5178812
Sample: | BrTail
Mineral / mineral group | quartz | kaolinite | illite | plagioclase | amphibole | pyrite | gibbsite | calcite | dolomite | gypsum | jarosite | szomolnokite | alunogen | rutile, anatase, spinel | rhomboclase | voltaite | sulfur | Total | 3
Al | 0 | 5.37684 | 0.4454616 | 0 | 0 | 0 | 0 | 0 | 0 | 0 | 0 | 0 | 0 | 0 | 0 | 0 | 0 | 5.822301
Ca | 0 | 0 | 0 | 0 | 0 | 0 | 0 | 0 | 0 | 1.315669 | 0 | 0 | 0 | 0 | 0 | 0 | 0 | 1.315669
Cr | 0 | 0 | 0 | 0 | 0 | 0 | 0 | 0 | 0 | 0 | 0 | 0 | 0 | 0 | 0 | 0 | 0 | 0
Fe | 0 | 0 | 0.07070034 | 0 | 0 | 3.552824 | 0 | 0 | 0 | 0 | 0 | 0 | 0 | 0 | 0 | 0 | 0 | 3.623525
K | 0 | 0 | 0.298128 | 0 | 0 | 0 | 0 | 0 | 0 | 0 | 0 | 0 | 0 | 0 | 0 | 0 | 0 | 0.298128
Mg | 0 | 0 | 0.09245429 | 0 | 0 | 0 | 0 | 0 | 0 | 0 | 0 | 0 | 0 | 0 | 0 | 0 | 0 | 0.09245429
Mn | 0 | 0 | 0 | 0 | 0 | 0 | 0 | 0 | 0 | 0 | 0 | 0 | 0 | 0 | 0 | 0 | 0 | 0
Na | 0 | 0 | 0 | 0 | 0 | 0 | 0 | 0 | 0 | 0 | 0 | 0 | 0 | 0 | 0 | 0 | 0 | 0
P | 0 | 0 | 0 | 0 | 0 | 0 | 0 | 0 | 0 | 0 | 0 | 0 | 0 | 0 | 0 | 0 | 0 | 0
Si | 15.62129 | 5.598088 | 1.24838 | 0 | 0 | 0 | 0 | 0 | 0 | 0 | 0 | 0 | 0 | 0 | 0 | 0 | 0 | 22.46775
Ti | 0 | 0 | 0 | 0 | 0 | 0 | 0 | 0 | 0 | 0 | 0 | 0 | 0 | 0.7349811 | 0 | 0 | 0 | 0.7349811
S | 0 | 0 | 0 | 0 | 0 | 4.079451 | 0 | 0 | 0 | 1.052309 | 0 | 0 | 0 | 0 | 0 | 0 | 0 | 5.13176
Sample: | SA-Dis1
Mineral / mineral group | quartz | kaolinite | illite | plagioclase | amphibole | pyrite | gibbsite | calcite | dolomite | gypsum | jarosite | szomolnokite | alunogen | rutile, anatase, spinel | rhomboclase | voltaite | sulfur | Total | 4
Al | 0 | 3.54192 | 0 | 0 | 0 | 0 | 0 | 0 | 0 | 0 | 0 | 0 | 0 | 0 | 0 | 0 | 0 | 3.54192
Ca | 0 | 0 | 0 | 0 | 0 | 0 | 0 | 0 | 0 | 0.5398678 | 0 | 0 | 0 | 0 | 0 | 0 | 0 | 0.5398678
Cr | 0 | 0 | 0 | 0 | 0 | 0 | 0 | 0 | 0 | 0 | 0 | 0 | 0 | 0 | 0 | 0 | 0 | 0
Fe | 0 | 0 | 0 | 0 | 0 | 1.039114 | 0 | 0 | 0 | 0 | 0.3060633 | 0 | 0 | 0 | 0.2250864 | 0 | 0 | 1.570264
K | 0 | 0 | 0 | 0 | 0 | 0 | 0 | 0 | 0 | 0 | 0.07146051 | 0 | 0 | 0 | 0 | 0 | 0 | 0.07146051
Mg | 0 | 0 | 0 | 0 | 0 | 0 | 0 | 0 | 0 | 0 | 0 | 0 | 0 | 0 | 0 | 0 | 0 | 0
Mn | 0 | 0 | 0 | 0 | 0 | 0 | 0 | 0 | 0 | 0 | 0 | 0 | 0 | 0 | 0 | 0 | 0 | 0
Na | 0 | 0 | 0 | 0 | 0 | 0 | 0 | 0 | 0 | 0 | 0 | 0 | 0 | 0 | 0 | 0 | 0 | 0
P | 0 | 0 | 0 | 0 | 0 | 0 | 0 | 0 | 0 | 0 | 0 | 0 | 0 | 0 | 0 | 0 | 0 | 0
Si | 6.897943 | 3.687664 | 0 | 0 | 0 | 0 | 0 | 0 | 0 | 0 | 0 | 0 | 0 | 0 | 0 | 0 | 0 | 10.58561
Ti | 0 | 0 | 0 | 0 | 0 | 0 | 0 | 0 | 0 | 0 | 0 | 0 | 0 | 0.4066046 | 0 | 0 | 0 | 0.4066046
S | 0 | 0 | 0 | 0 | 0 | 1.19314 | 0 | 0 | 0 | 0.4318015 | 0.1172099 | 0 | 0 | 0 | 0.1060232 | 0 | 0.8913239 | 2.739498
Sample: | Br-Dis
Mineral / mineral group | quartz | kaolinite | illite | plagioclase | amphibole | pyrite | gibbsite | calcite | dolomite | gypsum | jarosite | szomolnokite | alunogen | rutile, anatase, spinel | rhomboclase | voltaite | sulfur | Total | 5
Al | 0 | 5.812362 | 2.191375 | 0.2374445 | 0 | 0 | 0.6838304 | 0 | 0 | 0 | 0 | 0 | 0 | 0 | 0 | 0 | 0 | 8.925012
Ca | 0 | 0 | 0 | 0.1764146 | 0 | 0 | 0 | 0.6152997 | 0 | 0.4022233 | 0 | 0 | 0 | 0 | 0 | 0 | 0 | 1.193938
Cr | 0 | 0 | 0 | 0 | 0 | 0 | 0 | 0 | 0 | 0 | 0 | 0 | 0 | 0 | 0 | 0 | 0 | 0
Fe | 0 | 0 | 0.3477987 | 0 | 0 | 2.184686 | 0 | 0 | 0 | 0 | 0 | 0 | 0 | 0 | 0 | 0 | 0 | 2.532485
K | 0 | 0 | 1.466592 | 0 | 0 | 0 | 0 | 0 | 0 | 0 | 0 | 0 | 0 | 0 | 0 | 0 | 0 | 1.466592
Mg | 0 | 0 | 0.4548137 | 0 | 0 | 0 | 0 | 0 | 0 | 0 | 0 | 0 | 0 | 0 | 0 | 0 | 0 | 0.4548137
Mn | 0 | 0 | 0 | 0 | 0 | 0 | 0 | 0 | 0 | 0 | 0 | 0 | 0 | 0 | 0 | 0 | 0 | 0
Na | 0 | 0 | 0 | 0.1013192 | 0 | 0 | 0 | 0 | 0 | 0 | 0 | 0 | 0 | 0 | 0 | 0 | 0 | 0.1013192
P | 0 | 0 | 0 | 0 | 0 | 0 | 0 | 0 | 0 | 0 | 0 | 0 | 0 | 0 | 0 | 0 | 0 | 0
Si | 7.691199 | 6.051531 | 6.141201 | 0.7418949 | 0 | 0 | 0 | 0 | 0 | 0 | 0 | 0 | 0 | 0 | 0 | 0 | 0 | 20.62583
Ti | 0 | 0 | 0 | 0 | 0 | 0 | 0 | 0 | 0 | 0 | 0 | 0 | 0 | 1.299506 | 0 | 0 | 0 | 1.299506
S | 0 | 0 | 0 | 0 | 0 | 2.508517 | 0 | 0 | 0 | 0.3217095 | 0 | 0 | 0 | 0 | 0 | 0 | 0 | 2.830227
Sample: | Br-MDT
Mineral / mineral group | quartz | kaolinite | illite | plagioclase | amphibole | pyrite | gibbsite | calcite | dolomite | gypsum | jarosite | szomolnokite | alunogen | rutile, anatase, spinel | rhomboclase | voltaite | sulfur | Total | 6
Al | 0 | 5.943517 | 1.845918 | 0.2637306 | 0 | 0 | 0.5280489 | 0 | 0 | 0 | 0 | 0 | 0 | 0 | 0 | 0 | 0 | 8.581214
Ca | 0 | 0 | 0 | 0.1959444 | 0 | 0 | 0 | 0.4408561 | 0 | 0.522079 | 0 | 0 | 0 | 0 | 0 | 0 | 0 | 1.158879
Cr | 0 | 0 | 0 | 0 | 0 | 0 | 0 | 0 | 0 | 0 | 0 | 0 | 0 | 0 | 0 | 0 | 0 | 0
Fe | 0 | 0 | 0.2929703 | 0 | 0 | 0.3867586 | 0 | 0 | 0 | 0 | 0 | 0 | 0 | 0 | 0.4160039 | 0 | 0 | 1.095733
K | 0 | 0 | 1.235392 | 0 | 0 | 0 | 0 | 0 | 0 | 0 | 0 | 0 | 0 | 0 | 0 | 0 | 0 | 1.235392
Mg | 0 | 0 | 0.383115 | 0 | 0 | 0 | 0 | 0 | 0 | 0 | 0 | 0 | 0 | 0 | 0 | 0 | 0 | 0.383115
Mn | 0 | 0 | 0 | 0 | 0 | 0 | 0 | 0 | 0 | 0 | 0 | 0 | 0 | 0 | 0 | 0 | 0 | 0
Na | 0 | 0 | 0 | 0.1125357 | 0 | 0 | 0 | 0 | 0 | 0 | 0 | 0 | 0 | 0 | 0 | 0 | 0 | 0.1125357
P | 0 | 0 | 0 | 0 | 0 | 0 | 0 | 0 | 0 | 0 | 0 | 0 | 0 | 0 | 0 | 0 | 0 | 0
Si | 4.135949 | 6.188083 | 5.173077 | 0.8240258 | 0 | 0 | 0 | 0 | 0 | 0 | 0 | 0 | 0 | 0 | 0 | 0 | 0 | 16.32113
Ti | 0 | 0 | 0 | 0 | 0 | 0 | 0 | 0 | 0 | 0 | 0 | 0 | 0 | 0.08097704 | 0 | 0 | 0 | 0.08097704
S | 0 | 0 | 0 | 0 | 0 | 0.4440869 | 0 | 0 | 0 | 0.4175735 | 0 | 0 | 0 | 0 | 0.1959517 | 0 | 0 | 1.057612
Sample: | Br-PyC
Mineral / mineral group | quartz | kaolinite | illite | plagioclase | amphibole | pyrite | gibbsite | calcite | dolomite | gypsum | jarosite | szomolnokite | alunogen | rutile, anatase, spinel | rhomboclase | voltaite | sulfur | Total | 7
Al | 0 | 1.220611 | 0 | 0 | 0 | 0 | 0.5910351 | 0 | 0 | 0 | 0 | 0 | 0.1282797 | 0 | 0 | 0.008078222 | 0 | 1.948004
Ca | 0 | 0 | 0 | 0 | 0.06192525 | 0 | 0 | 0.06146738 | 0 | 0.01709222 | 0 | 0 | 0 | 0 | 0 | 0 | 0 | 0.1404848
Cr | 0 | 0 | 0 | 0 | 0 | 0 | 0 | 0 | 0 | 0 | 0 | 0 | 0 | 0 | 0 | 0 | 0 | 0
Fe | 0 | 0 | 0 | 0 | 0 | 11.16348 | 0 | 0 | 0 | 0 | 0 | 2.178571 | 0 | 0 | 6.22831 | 0.1337462 | 0 | 19.70411
K | 0 | 0 | 0 | 0 | 0 | 0 | 0 | 0 | 0 | 0 | 0 | 0 | 0 | 0 | 0 | 0.02338433 | 0 | 0.02338433
Mg | 0 | 0 | 0 | 0 | 0.09386036 | 0 | 0 | 0 | 0 | 0 | 0 | 0 | 0 | 0 | 0 | 0 | 0 | 0.09386036
Mn | 0 | 0 | 0 | 0 | 0 | 0 | 0 | 0 | 0 | 0 | 0 | 0 | 0 | 0 | 0 | 0 | 0 | 0
Na | 0 | 0 | 0 | 0 | 0 | 0 | 0 | 0 | 0 | 0 | 0 | 0 | 0 | 0 | 0 | 0 | 0 | 0
P | 0 | 0 | 0 | 0 | 0 | 0 | 0 | 0 | 0 | 0 | 0 | 0 | 0 | 0 | 0 | 0 | 0 | 0
Si | 2.929389 | 1.270837 | 0 | 0 | 0.1735413 | 0 | 0 | 0 | 0 | 0 | 0 | 0 | 0 | 0 | 0 | 0 | 0 | 4.373767
Ti | 0 | 0 | 0 | 0 | 0 | 0 | 0 | 0 | 0 | 0 | 0 | 0 | 0 | 0 | 0 | 0 | 0 | 0
S | 0 | 0 | 0 | 0 | 0 | 12.81822 | 0 | 0 | 0 | 0.01367084 | 0 | 1.250673 | 0.2288067 | 0 | 2.933742 | 0.1151602 | 0 | 17.36027
Sample: | Mz-ROM1
Mineral / mineral group | quartz | kaolinite | illite | plagioclase | amphibole | pyrite | gibbsite | calcite | dolomite | gypsum | jarosite | szomolnokite | alunogen | rutile, anatase, spinel | rhomboclase | voltaite | sulfur | Total | 8
Al | 0 | 1.846501 | 0.4987083 | 0 | 0 | 0 | 0 | 0 | 0 | 0 | 0 | 0 | 0 | 0 | 0 | 0 | 0 | 2.34521
Ca | 0 | 0 | 0 | 0 | 0 | 0 | 0 | 0.3156427 | 0.1007964 | 0.002797569 | 0 | 0 | 0 | 0 | 0 | 0 | 0 | 0.4192367
Cr | 0 | 0 | 0 | 0 | 0 | 0 | 0 | 0 | 0 | 0 | 0 | 0 | 0 | 0 | 0 | 0 | 0 | 0
Fe | 0 | 0 | 0.07915126 | 0 | 0 | 0.1062848 | 0 | 0 | 0 | 0 | 0.001607881 | 0.4692605 | 0 | 0 | 0 | 0 | 0 | 0.6563045
K | 0 | 0 | 0.3337637 | 0 | 0 | 0 | 0 | 0 | 0 | 0 | 0.0003754126 | 0 | 0 | 0 | 0 | 0 | 0 | 0.3341391
Mg | 0 | 0 | 0.1035055 | 0 | 0 | 0 | 0 | 0 | 0.0611365 | 0 | 0 | 0 | 0 | 0 | 0 | 0 | 0 | 0.164642
Mn | 0 | 0 | 0 | 0 | 0 | 0 | 0 | 0 | 0 | 0 | 0 | 0 | 0 | 0 | 0 | 0 | 0 | 0
Na | 0 | 0 | 0 | 0 | 0 | 0 | 0 | 0 | 0 | 0 | 0 | 0 | 0 | 0 | 0 | 0 | 0 | 0
P | 0 | 0 | 0 | 0 | 0 | 0 | 0 | 0 | 0 | 0 | 0 | 0 | 0 | 0 | 0 | 0 | 0 | 0
Si | 2.406224 | 1.922482 | 1.397601 | 0 | 0 | 0 | 0 | 0 | 0 | 0 | 0 | 0 | 0 | 0 | 0 | 0 | 0 | 5.726307
Ti | 0 | 0 | 0 | 0 | 0 | 0 | 0 | 0 | 0 | 0 | 0 | 0 | 0 | 0 | 0 | 0 | 0 | 0
S | 0 | 0 | 0 | 0 | 0 | 0.1220392 | 0 | 0 | 0 | 0.002237575 | 0.0006157537 | 0.2693929 | 0 | 0 | 0 | 0 | 1.588654 | 1.982939
Sample: | Mz-ROM2
Mineral / mineral group | quartz | kaolinite | illite | plagioclase | amphibole | pyrite | gibbsite | calcite | dolomite | gypsum | jarosite | szomolnokite | alunogen | rutile, anatase, spinel | rhomboclase | voltaite | sulfur | Total | 9
Al | 0 | 1.810322 | 0.496027 | 0 | 0 | 0 | 0 | 0 | 0 | 0 | 0 | 0 | 0 | 0 | 0 | 0 | 0 | 2.306349
Ca | 0 | 0 | 0 | 0 | 0 | 0 | 0 | 0.5622757 | 0.08101358 | 0.002314461 | 0 | 0 | 0 | 0 | 0 | 0 | 0 | 0.6456038
Cr | 0 | 0 | 0 | 0 | 0 | 0 | 0 | 0 | 0 | 0 | 0 | 0 | 0 | 0 | 0 | 0 | 0 | 0
Fe | 0 | 0 | 0.07872571 | 0 | 0 | 0.1411518 | 0 | 0 | 0 | 0 | 0.001662773 | 0.5980226 | 0 | 0 | 0 | 0 | 0 | 0.8195629
K | 0 | 0 | 0.3319692 | 0 | 0 | 0 | 0 | 0 | 0 | 0 | 0.0003882289 | 0 | 0 | 0 | 0 | 0 | 0 | 0.3323575
Mg | 0 | 0 | 0.102949 | 0 | 0 | 0 | 0 | 0 | 0.04913755 | 0 | 0 | 0 | 0 | 0 | 0 | 0 | 0 | 0.1520866
Mn | 0 | 0 | 0 | 0 | 0 | 0 | 0 | 0 | 0 | 0 | 0 | 0 | 0 | 0 | 0 | 0 | 0 | 0
Na | 0 | 0 | 0 | 0 | 0 | 0 | 0 | 0 | 0 | 0 | 0 | 0 | 0 | 0 | 0 | 0 | 0 | 0
P | 0 | 0 | 0 | 0 | 0 | 0 | 0 | 0 | 0 | 0 | 0 | 0 | 0 | 0 | 0 | 0 | 0 | 0
Si | 2.41983 | 1.884814 | 1.390087 | 0 | 0 | 0 | 0 | 0 | 0 | 0 | 0 | 0 | 0 | 0 | 0 | 0 | 0 | 5.69473
Ti | 0 | 0 | 0 | 0 | 0 | 0 | 0 | 0 | 0 | 0 | 0 | 0 | 0 | 0.0685301 | 0 | 0 | 0 | 0.0685301
S | 0 | 0 | 0 | 0 | 0 | 0.1620744 | 0 | 0 | 0 | 0.001851171 | 0.0006367749 | 0.3433126 | 0 | 0 | 0 | 0 | 1.481334 | 1.989209
Sample: | SA-Dis2
Mineral / mineral group | quartz | kaolinite | illite | plagioclase | amphibole | pyrite | gibbsite | calcite | dolomite | gypsum | jarosite | szomolnokite | alunogen | rutile, anatase, spinel | rhomboclase | voltaite | sulfur | Total | 10
Al | 0 | 5.256612 | 0.7658153 | 0 | 0 | 0 | 0 | 0 | 0 | 0 | 0 | 0 | 0 | 0 | 0 | 0 | 0 | 6.022427
Ca | 0 | 0 | 0 | 0 | 0 | 0 | 0 | 1.150171 | 0 | 0.7756056 | 0 | 0 | 0 | 0 | 0 | 0 | 0 | 1.925777
Cr | 0 | 0 | 0 | 0 | 0 | 0 | 0 | 0 | 0 | 0 | 0 | 0 | 0 | 0 | 0 | 0 | 0 | 0
Fe | 0 | 0 | 0.1215445 | 0 | 0 | 2.598026 | 0 | 0 | 0 | 0 | 0 | 0 | 0 | 0 | 0 | 0 | 0 | 2.719571
K | 0 | 0 | 0.5125268 | 0 | 0 | 0 | 0 | 0 | 0 | 0 | 0 | 0 | 0 | 0 | 0 | 0 | 0 | 0.5125268
Mg | 0 | 0 | 0.1589428 | 0 | 0 | 0 | 0 | 0 | 0 | 0 | 0 | 0 | 0 | 0 | 0 | 0 | 0 | 0.1589428
Mn | 0 | 0 | 0 | 0 | 0 | 0 | 0 | 0 | 0 | 0 | 0 | 0 | 0 | 0 | 0 | 0 | 0 | 0
Na | 0 | 0 | 0 | 0 | 0 | 0 | 0 | 0 | 0 | 0 | 0 | 0 | 0 | 0 | 0 | 0 | 0 | 0
P | 0 | 0 | 0 | 0 | 0 | 0 | 0 | 0 | 0 | 0 | 0 | 0 | 0 | 0 | 0 | 0 | 0 | 0
Si | 7.862675 | 5.472913 | 2.146153 | 0 | 0 | 0 | 0 | 0 | 0 | 0 | 0 | 0 | 0 | 0 | 0 | 0 | 0 | 15.48174
Ti | 0 | 0 | 0 | 0 | 0 | 0 | 0 | 0 | 0 | 0 | 0 | 0 | 0 | 1.344427 | 0 | 0 | 0 | 1.344427
S | 0 | 0 | 0 | 0 | 0 | 2.983126 | 0 | 0 | 0 | 0.6203512 | 0 | 0 | 0 | 0 | 0 | 0 | 0 | 3.603477
Sample: | SA-UF3
Mineral / mineral group | quartz | kaolinite | illite | plagioclase | amphibole | pyrite | gibbsite | calcite | dolomite | gypsum | jarosite | szomolnokite | alunogen | rutile, anatase, spinel | rhomboclase | voltaite | sulfur | Total | 11
Al | 0 | 2.561927 | 0.255624 | 0 | 0 | 0 | 0 | 0 | 0 | 0 | 0 | 0 | 0 | 0 | 0 | 0 | 0 | 2.817552
Ca | 0 | 0 | 0 | 0 | 0 | 0 | 0 | 1.356189 | 0.3165836 | 0.1212624 | 0 | 0 | 0 | 0 | 0 | 0 | 0 | 1.794035
Cr | 0 | 0 | 0 | 0 | 0 | 0 | 0 | 0 | 0 | 0 | 0 | 0 | 0 | 0 | 0 | 0 | 0 | 0
Fe | 0 | 0 | 0.04057074 | 0 | 0 | 0.1636999 | 0 | 0 | 0 | 0 | 0 | 0 | 0 | 0 | 0 | 0 | 0 | 0.2042706
K | 0 | 0 | 0.171078 | 0 | 0 | 0 | 0 | 0 | 0 | 0 | 0 | 0 | 0 | 0 | 0 | 0 | 0 | 0.171078
Mg | 0 | 0 | 0.05305404 | 0 | 0 | 0 | 0 | 0 | 0.192019 | 0 | 0 | 0 | 0 | 0 | 0 | 0 | 0 | 0.245073
Mn | 0 | 0 | 0 | 0 | 0 | 0 | 0 | 0 | 0 | 0 | 0 | 0 | 0 | 0 | 0 | 0 | 0 | 0
Na | 0 | 0 | 0 | 0 | 0 | 0 | 0 | 0 | 0 | 0 | 0 | 0 | 0 | 0 | 0 | 0 | 0 | 0
P | 0 | 0 | 0 | 0 | 0 | 0 | 0 | 0 | 0 | 0 | 0 | 0 | 0 | 0 | 0 | 0 | 0 | 0
Si | 1.989719 | 2.667347 | 0.7163714 | 0 | 0 | 0 | 0 | 0 | 0 | 0 | 0 | 0 | 0 | 0 | 0 | 0 | 0 | 5.373437
Ti | 0 | 0 | 0 | 0 | 0 | 0 | 0 | 0 | 0 | 0 | 0 | 0 | 0 | 0.8241328 | 0 | 0 | 0 | 0.8241328
S | 0 | 0 | 0 | 0 | 0 | 0.1879648 | 0 | 0 | 0 | 0.09698912 | 0 | 0 | 0 | 0 | 0 | 0 | 0 | 0.2849539
Sample: | SA-UF2
Mineral / mineral group | quartz | kaolinite | illite | plagioclase | amphibole | pyrite | gibbsite | calcite | dolomite | gypsum | jarosite | szomolnokite | alunogen | rutile, anatase, spinel | rhomboclase | voltaite | sulfur | Total | 12
Al | 0 | 5.730967 | 0.4334992 | 0 | 0 | 0 | 0 | 0 | 0 | 0 | 0 | 0 | 0 | 0 | 0 | 0 | 0 | 6.164466
Ca | 0 | 0 | 0 | 0 | 0 | 0 | 0 | 0 | 0 | 0.3358135 | 0 | 0 | 0 | 0 | 0 | 0 | 0 | 0.3358135
Cr | 0 | 0 | 0 | 0 | 0 | 0 | 0 | 0 | 0 | 0 | 0 | 0 | 0 | 0 | 0 | 0 | 0 | 0
Fe | 0 | 0 | 0.06880176 | 0 | 0 | 0.2419006 | 0 | 0 | 0 | 0 | 0 | 0 | 0 | 0 | 0 | 0 | 0 | 0.3107024
K | 0 | 0 | 0.2901221 | 0 | 0 | 0 | 0 | 0 | 0 | 0 | 0 | 0 | 0 | 0 | 0 | 0 | 0 | 0.2901221
Mg | 0 | 0 | 0.08997154 | 0 | 0 | 0 | 0 | 0 | 0 | 0 | 0 | 0 | 0 | 0 | 0 | 0 | 0 | 0.08997154
Mn | 0 | 0 | 0 | 0 | 0 | 0 | 0 | 0 | 0 | 0 | 0 | 0 | 0 | 0 | 0 | 0 | 0 | 0
Na | 0 | 0 | 0 | 0 | 0 | 0 | 0 | 0 | 0 | 0 | 0 | 0 | 0 | 0 | 0 | 0 | 0 | 0
P | 0 | 0 | 0 | 0 | 0 | 0 | 0 | 0 | 0 | 0 | 0 | 0 | 0 | 0 | 0 | 0 | 0 | 0
Si | 3.884113 | 5.966787 | 1.214856 | 0 | 0 | 0 | 0 | 0 | 0 | 0 | 0 | 0 | 0 | 0 | 0 | 0 | 0 | 11.06576
Ti | 0 | 0 | 0 | 0 | 0 | 0 | 0 | 0 | 0 | 0 | 0 | 0 | 0 | 1.37482 | 0 | 0 | 0 | 1.37482
S | 0 | 0 | 0 | 0 | 0 | 0.277757 | 0 | 0 | 0 | 0.2685931 | 0 | 0 | 0 | 0 | 0 | 0 | 0 | 0.54635
Sample: | SA-UF4
Mineral / mineral group | quartz | kaolinite | illite | plagioclase | amphibole | pyrite | gibbsite | calcite | dolomite | gypsum | jarosite | szomolnokite | alunogen | rutile, anatase, spinel | rhomboclase | voltaite | sulfur | Total | 13
Al | 0 | 2.860039 | 0.2902858 | 0 | 0 | 0 | 0 | 0 | 0 | 0 | 0 | 0 | 0 | 0 | 0 | 0 | 0 | 3.150325
Ca | 0 | 0 | 0 | 0 | 0 | 0 | 0 | 0.6978606 | 0.248405 | 0.1599129 | 0 | 0 | 0 | 0 | 0 | 0 | 0 | 1.106178
Cr | 0 | 0 | 0 | 0 | 0 | 0 | 0 | 0 | 0 | 0 | 0 | 0 | 0 | 0 | 0 | 0 | 0 | 0
Fe | 0 | 0 | 0.046072 | 0 | 0 | 0.164651 | 0 | 0 | 0 | 0 | 0 | 0 | 0 | 0 | 0 | 0 | 0 | 0.210723
K | 0 | 0 | 0.1942756 | 0 | 0 | 0 | 0 | 0 | 0 | 0 | 0 | 0 | 0 | 0 | 0 | 0 | 0 | 0.1942756
Mg | 0 | 0 | 0.06024799 | 0 | 0 | 0 | 0 | 0 | 0.1506662 | 0 | 0 | 0 | 0 | 0 | 0 | 0 | 0 | 0.2109142
Mn | 0 | 0 | 0 | 0 | 0 | 0 | 0 | 0 | 0 | 0 | 0 | 0 | 0 | 0 | 0 | 0 | 0 | 0
Na | 0 | 0 | 0 | 0 | 0 | 0 | 0 | 0 | 0 | 0 | 0 | 0 | 0 | 0 | 0 | 0 | 0 | 0
P | 0 | 0 | 0 | 0 | 0 | 0 | 0 | 0 | 0 | 0 | 0 | 0 | 0 | 0 | 0 | 0 | 0 | 0
Si | 1.650835 | 2.977725 | 0.813509 | 0 | 0 | 0 | 0 | 0 | 0 | 0 | 0 | 0 | 0 | 0 | 0 | 0 | 0 | 5.442068
Ti | 0 | 0 | 0 | 0 | 0 | 0 | 0 | 0 | 0 | 0 | 0 | 0 | 0 | 0.7574071 | 0 | 0 | 0 | 0.7574071
S | 0 | 0 | 0 | 0 | 0 | 0.1890569 | 0 | 0 | 0 | 0.1279028 | 0 | 0 | 0 | 0 | 0 | 0 | 0 | 0.3169597
Sample: | Br-Dsulf
Mineral / mineral group | quartz | kaolinite | illite | plagioclase | amphibole | pyrite | gibbsite | calcite | dolomite | gypsum | jarosite | szomolnokite | alunogen | rutile, anatase, spinel | rhomboclase | voltaite | sulfur | Total | 14
Al | 0 | 7.510639 | 1.984971 | 0.2574227 | 0 | 0 | 0 | 0 | 0 | 0 | 0 | 0 | 0 | 0 | 0 | 0 | 0 | 9.753033
Ca | 0 | 0 | 0 | 0.1912578 | 0 | 0 | 0 | 0 | 0 | 1.034407 | 0 | 0 | 0 | 0 | 0 | 0 | 0 | 1.225664
Cr | 0 | 0 | 0 | 0 | 0 | 0 | 0 | 0 | 0 | 0 | 0 | 0 | 0 | 0 | 0 | 0 | 0 | 0
Fe | 0 | 0 | 0.3150399 | 0 | 0 | 0.5397536 | 0 | 0 | 0 | 0 | 0 | 0 | 0 | 0 | 0 | 0 | 0 | 0.8547935
K | 0 | 0 | 1.328455 | 0 | 0 | 0 | 0 | 0 | 0 | 0 | 0 | 0 | 0 | 0 | 0 | 0 | 0 | 1.328455
Mg | 0 | 0 | 0.4119752 | 0 | 0 | 0 | 0 | 0 | 0 | 0 | 0 | 0 | 0 | 0 | 0 | 0 | 0 | 0.4119752
Mn | 0 | 0 | 0 | 0 | 0 | 0 | 0 | 0 | 0 | 0 | 0 | 0 | 0 | 0 | 0 | 0 | 0 | 0
Na | 0 | 0 | 0 | 0.109844 | 0 | 0 | 0 | 0 | 0 | 0 | 0 | 0 | 0 | 0 | 0 | 0 | 0 | 0.109844
P | 0 | 0 | 0 | 0 | 0 | 0 | 0 | 0 | 0 | 0 | 0 | 0 | 0 | 0 | 0 | 0 | 0 | 0
Si | 9.279457 | 7.81969 | 5.562767 | 0.8043166 | 0 | 0 | 0 | 0 | 0 | 0 | 0 | 0 | 0 | 0 | 0 | 0 | 0 | 23.46623
Ti | 0 | 0 | 0 | 0 | 0 | 0 | 0 | 0 | 0 | 0 | 0 | 0 | 0 | 1.506745 | 0 | 0 | 0 | 1.506745
S | 0 | 0 | 0 | 0 | 0 | 0.6197601 | 0 | 0 | 0 | 0.8273475 | 0 | 0 | 0 | 0 | 0 | 0 | 0 | 1.447108
Sample: | US-ROM
Mineral / mineral group | quartz | kaolinite | illite | plagioclase | amphibole | pyrite | gibbsite | calcite | dolomite | gypsum | jarosite | szomolnokite | alunogen | rutile, anatase, spinel | rhomboclase | voltaite | sulfur | Total | 15
Al | 0 | 0 | 0 | 0 | 0 | 0 | 0 | 0 | 0 | 0 | 0 | 0 | 0 | 0 | 0 | 0 | 0 | 0
Ca | 0 | 0 | 0 | 0 | 0 | 0 | 0 | 0 | 0 | 0 | 0 | 0 | 0 | 0 | 0 | 0 | 0 | 0
Cr | 0 | 0 | 0 | 0 | 0 | 0 | 0 | 0 | 0 | 0 | 0 | 0 | 0 | 0 | 0 | 0 | 0 | 0
Fe | 0 | 0 | 0 | 0 | 0 | 0 | 0 | 0 | 0 | 0 | 0 | 0 | 0 | 0 | 0 | 0 | 0 | 0
K | 0 | 0 | 0 | 0 | 0 | 0 | 0 | 0 | 0 | 0 | 0 | 0 | 0 | 0 | 0 | 0 | 0 | 0
Mg | 0 | 0 | 0 | 0 | 0 | 0 | 0 | 0 | 0 | 0 | 0 | 0 | 0 | 0 | 0 | 0 | 0 | 0
Mn | 0 | 0 | 0 | 0 | 0 | 0 | 0 | 0 | 0 | 0 | 0 | 0 | 0 | 0 | 0 | 0 | 0 | 0
Na | 0 | 0 | 0 | 0 | 0 | 0 | 0 | 0 | 0 | 0 | 0 | 0 | 0 | 0 | 0 | 0 | 0 | 0
P | 0 | 0 | 0 | 0 | 0 | 0 | 0 | 0 | 0 | 0 | 0 | 0 | 0 | 0 | 0 | 0 | 0 | 0
Si | 0 | 0 | 0 | 0 | 0 | 0 | 0 | 0 | 0 | 0 | 0 | 0 | 0 | 0 | 0 | 0 | 0 | 0
Ti | 0 | 0 | 0 | 0 | 0 | 0 | 0 | 0 | 0 | 0 | 0 | 0 | 0 | 0 | 0 | 0 | 0 | 0
S | 0 | 0 | 0 | 0 | 0 | 0 | 0 | 0 | 0 | 0 | 0 | 0 | 0 | 0 | 0 | 0 | 0 | 0
Sample: | SA-ROM2
Mineral / mineral group | quartz | kaolinite | illite | plagioclase | amphibole | pyrite | gibbsite | calcite | dolomite | gypsum | jarosite | szomolnokite | alunogen | rutile, anatase, spinel | rhomboclase | voltaite | sulfur | Total | 16
Al | 0 | 1.272366 | 0.07584692 | 0 | 0 | 0 | 0 | 0 | 0 | 0 | 0 | 0 | 0 | 0 | 0 | 0 | 0 | 1.348213
Ca | 0 | 0 | 0 | 0 | 0 | 0 | 0 | 0 | 0.008304567 | 0.0004809152 | 0 | 0 | 0 | 0 | 0 | 0 | 0 | 0.008785482
Cr | 0 | 0 | 0 | 0 | 0 | 0 | 0 | 0 | 0 | 0 | 0 | 0 | 0 | 0 | 0 | 0 | 0 | 0
Fe | 0 | 0 | 0.01203786 | 0 | 0 | 0 | 0 | 0 | 0 | 0 | 0 | 0.07095803 | 0 | 0 | 0 | 0 | 0 | 0.08299588
K | 0 | 0 | 0.05076103 | 0 | 0 | 0 | 0 | 0 | 0 | 0 | 0 | 0 | 0 | 0 | 0 | 0 | 0 | 0.05076103
Mg | 0 | 0 | 0.01574181 | 0 | 0 | 0 | 0 | 0 | 0.005037008 | 0 | 0 | 0 | 0 | 0 | 0 | 0 | 0 | 0.02077882
Mn | 0 | 0 | 0 | 0 | 0 | 0 | 0 | 0 | 0 | 0 | 0 | 0 | 0 | 0 | 0 | 0 | 0 | 0
Na | 0 | 0 | 0 | 0 | 0 | 0 | 0 | 0 | 0 | 0 | 0 | 0 | 0 | 0 | 0 | 0 | 0 | 0
P | 0 | 0 | 0 | 0 | 0 | 0 | 0 | 0 | 0 | 0 | 0 | 0 | 0 | 0 | 0 | 0 | 0 | 0
Si | 1.05969 | 1.324721 | 0.2125566 | 0 | 0 | 0 | 0 | 0 | 0 | 0 | 0 | 0 | 0 | 0 | 0 | 0 | 0 | 2.596968
Ti | 0 | 0 | 0 | 0 | 0 | 0 | 0 | 0 | 0 | 0 | 0 | 0 | 0 | 0 | 0 | 0 | 0 | 0
S | 0 | 0 | 0 | 0 | 0 | 0 | 0 | 0 | 0 | 0.0003846495 | 0 | 0.04073556 | 0 | 0 | 0 | 0 | 0.8748608 | 0.915981
Sample: | SA-ROM3
Mineral / mineral group | quartz | kaolinite | illite | plagioclase | amphibole | pyrite | gibbsite | calcite | dolomite | gypsum | jarosite | szomolnokite | alunogen | rutile, anatase, spinel | rhomboclase | voltaite | sulfur | Total | 17
Al | 0 | 5.484929 | 0 | 0 | 0 | 0 | 0 | 0 | 0 | 0 | 0 | 0 | 0 | 0 | 0 | 0 | 0 | 5.484929
Ca | 0 | 0 | 0 | 0 | 0 | 0 | 0 | 0.05795103 | 0.04560315 | 0.02863973 | 0 | 0 | 0 | 0 | 0 | 0 | 0 | 0.1321939
Cr | 0 | 0 | 0 | 0 | 0 | 0 | 0 | 0 | 0 | 0 | 0 | 0 | 0 | 0 | 0 | 0 | 0 | 0
Fe | 0 | 0 | 0 | 0 | 0 | 0 | 0 | 0 | 0 | 0 | 0 | 0.6434341 | 0 | 0 | 0 | 0 | 0 | 0.6434341
K | 0 | 0 | 0 | 0 | 0 | 0 | 0 | 0 | 0 | 0 | 0 | 0 | 0 | 0 | 0 | 0 | 0 | 0
Mg | 0 | 0 | 0 | 0 | 0 | 0 | 0 | 0 | 0.02765989 | 0 | 0 | 0 | 0 | 0 | 0 | 0 | 0 | 0.02765989
Mn | 0 | 0 | 0 | 0 | 0 | 0 | 0 | 0 | 0 | 0 | 0 | 0 | 0 | 0 | 0 | 0 | 0 | 0
Na | 0 | 0 | 0 | 0 | 0 | 0 | 0 | 0 | 0 | 0 | 0 | 0 | 0 | 0 | 0 | 0 | 0 | 0
P | 0 | 0 | 0 | 0 | 0 | 0 | 0 | 0 | 0 | 0 | 0 | 0 | 0 | 0 | 0 | 0 | 0 | 0
Si | 2.359228 | 5.710625 | 0 | 0 | 0 | 0 | 0 | 0 | 0 | 0 | 0 | 0 | 0 | 0 | 0 | 0 | 0 | 8.069854
Ti | 0 | 0 | 0 | 0 | 0 | 0 | 0 | 0 | 0 | 0 | 0 | 0 | 0 | 0 | 0 | 0 | 0 | 0
S | 0 | 0 | 0 | 0 | 0 | 0 | 0 | 0 | 0 | 0.02290687 | 0 | 0.3693824 | 0 | 0 | 0 | 0 | 2.460458 | 2.852748
Note on F2: [Threaded comment] Your version of Excel allows you to read this threaded comment; however, any edits to it will get removed if the file is opened in a newer version of Excel. Learn more: https://go.microsoft.com/fwlink/?linkid=870924 Comment: I used Tremolite
Note on AB2: [Threaded comment] Your version of Excel allows you to read this threaded comment; however, any edits to it will get removed if the file is opened in a newer version of Excel. Learn more: https://go.microsoft.com/fwlink/?linkid=870924 Comment: Tremolite was used for the amphibole composition

## XRD to QEMSCAN format
XRD mineral distribution format
| CM.XRD | Quartz.XRD | Kaolinite.XRD | Illite.XRD | Plagioclase.XRD | Amphibole.XRD | Pyrite.XRD | Gibbsite.XRD | Calcite.XRD | Dolomite.XRD | Gypsum.XRD | Jarosite.XRD | szomolnokite.XRD | Alunogen.XRD | Magnetite.XRD | Rutile.XRD | Rhomboclase.XRD | Voltaite.XRD | Sulfur | sum
Br-Dsulf | 11.4875 | 19.85335 | 35.93607 | 22.03076 | 2.584565 | 0 | 1.159514 | 0 | 0 | 0 | 4.443327 | 0 | 0 | 0 | 2.513755 | 0 | 0 | 0 | 0 | 100.0089
Br-Dis | 16.93446 | 16.45528 | 27.81034 | 24.32159 | 2.383981 | 0 | 4.693203 | 1.97696 | 1.536712 | 0 | 1.727763 | 0 | 0 | 0 | 0.3239556 | 1.844055 | 0 | 0 | 0 | 100.0083
Br-Tail | 21.39778 | 33.42166 | 25.72651 | 4.94408 | 0 | 0 | 7.632275 | 0 | 0 | 0 | 5.6515 | 0 | 0 | 0 | 0 | 1.226195 | 0 | 0 | 0 | 100
Br-MDT | 32.45159 | 8.848842 | 28.43788 | 20.48743 | 2.647898 | 0 | 0.8308455 | 1.526594 | 1.101039 | 0 | 2.242607 | 0 | 0 | 0 | 0.1350968 | 0 | 1.290175 | 0 | 0 | 100
SA-UF1 | 44.12899 | 21.68354 | 18.77825 | 3.894209 | 0 | 0 | 0.3966841 | 0 | 2.357756 | 5.520055 | 1.642608 | 0 | 0 | 0 | 1.033614 | 0.5642972 | 0 | 0 | 0 | 100
SA-Dis2 | 34.41655 | 16.82216 | 25.15125 | 8.499615 | 0 | 0 | 5.581152 | 0 | 2.872555 | 0 | 3.331639 | 0 | 0 | 0 | 0 | 2.242954 | 0 | 0 | 0 | 98.91787
SA-MDT | 43.80147 | 19.41097 | 29.08836 | 2.607612 | 0 | 0 | 1.562319 | 0.8148787 | 0 | 0 | 0 | 0.7643001 | 0 | 0 | 0 | 1.950089 | 0 | 0 | 0 | 100
SA-UF2 | 55.20194 | 8.310041 | 27.4209 | 4.811312 | 0 | 0 | 0.5196576 | 0 | 0 | 0 | 1.442498 | 0 | 0 | 0 | 0 | 2.293661 | 0 | 0 | 0 | 100
Br-PyC | 33.25438 | 6.267414 | 5.840242 | 0 | 0 | 0.6274088 | 23.9817 | 1.708688 | 0.1535149 | 0 | 0.07342018 | 0 | 6.62784 | 1.541824 | 0 | 0 | 19.31618 | 0.6073851 | 0 | 100
Mz-ROM1 | 75.9659 | 5.148104 | 8.834935 | 5.535053 | 0 | 0 | 0.228324 | 0 | 0.7883185 | 0.4638581 | 0.01201705 | 0.00480682 | 1.427626 | 0 | 0 | 0 | 0 | 0 | 1.588654 | 99.9976
Mz-ROM2 | 75.1454 | 5.177214 | 8.661829 | 5.505294 | 0 | 0 | 0.3032261 | 0 | 1.404285 | 0.372819 | 0.009941841 | 0.00497092 | 1.819357 | 0 | 0 | 0.1143312 | 0 | 0 | 1.481334 | 100
US-ROM | 0 | 0 | 0 | 0 | 0 | 0 | 0 | 0 | 0 | 0 | 0 | 0 | 0 | 0 | 0 | 0 | 0 | 0 | 0 | 0
SA-ROM2 | 89.67107 | 2.267201 | 6.087874 | 0.8418082 | 0 | 0 | 0 | 0 | 0 | 0.03821706 | 0.002065787 | 0 | 0.2158747 | 0 | 0 | 0 | 0 | 0 | 0.8748608 | 99.99897
SA-ROM3 | 64.40663 | 4.965275 | 25.81587 | 0 | 0 | 0 | 0 | 0 | 0.1423735 | 0.2064416 | 0.1210175 | 0 | 1.925601 | 0 | 0 | 0 | 0 | 0 | 2.420349 | 100.0036
SA-UF3 | 73.55905 | 4.256994 | 12.25803 | 2.837114 | 0 | 0 | 0.3516647 | 0 | 3.387086 | 1.456897 | 0.5208868 | 0 | 0 | 0 | 0 | 1.37493 | 0 | 0 | 0 | 100.0026
SA-UF4 | 74.36899 | 3.531953 | 13.6844 | 3.221818 | 0 | 0 | 0.3537079 | 0 | 1.742909 | 1.143143 | 0.686911 | 0 | 0 | 0 | 0 | 1.263609 | 0 | 0 | 0 | 99.99744
SA-Dis1 | 60.56089 | 14.75812 | 16.94699 | 0 | 0 | 0 | 2.232254 | 0 | 0 | 0 | 2.31902 | 0.9149874 | 0 | 0 | 0 | 0.6783527 | 0.6980723 | 0 | 0.8913239 | 100
XRD to QEMSCAN data format
Id | CM | Clays | Quartz | Gibbsite | Other Silicates | Pyrite | Other Sulfides | Iron oxides | Rutile | Dolomite | Siderite | Calcite | Sulfates | Others | sum
Br-Dsulf | 11.4875 | 57.96683 | 19.85335 | 0 | 2.584565 | 1.159514 | 0 | 2.513755 | 0 | 0 | 0 | 0 | 4.443327 | 0 | 100.0089
Br-Dis | 16.93446 | 52.13193 | 16.45528 | 1.97696 | 2.383981 | 4.693203 | 0 | 0.3239556 | 1.844055 | 0 | 0 | 1.536712 | 1.727763 | 0 | 100.0083
Br-Tail | 21.39778 | 30.67059 | 33.42166 | 0 | 0 | 7.632275 | 0 | 0 | 1.226195 | 0 | 0 | 0 | 5.6515 | 0 | 100
Br-MDT | 32.45159 | 48.92531 | 8.848842 | 1.526594 | 2.647898 | 0.8308455 | 0 | 0.1350968 | 0 | 0 | 0 | 1.101039 | 3.532782 | 0 | 100
SA-UF1 | 44.12899 | 22.67245 | 21.68354 | 0 | 0 | 0.3966841 | 0 | 1.033614 | 0.5642972 | 5.520055 | 0 | 2.357756 | 1.642608 | 0 | 100
SA-Dis2 | 34.41655 | 33.65087 | 16.82216 | 0 | 0 | 5.581152 | 0 | 0 | 2.242954 | 0 | 0 | 2.872555 | 3.331639 | 0 | 98.91787
SA-MDT | 43.80147 | 31.69597 | 19.41097 | 0.8148787 | 0 | 1.562319 | 0 | 0 | 1.950089 | 0 | 0 | 0 | 0.7643001 | 0 | 100
SA-UF2 | 55.20194 | 32.23221 | 8.310041 | 0 | 0 | 0.5196576 | 0 | 0 | 2.293661 | 0 | 0 | 0 | 1.442498 | 0 | 100
Br-PyC | 33.25438 | 5.840242 | 6.267414 | 1.708688 | 0.6274088 | 23.9817 | 0 | 0 | 0 | 0 | 0 | 0.1535149 | 28.16665 | 0 | 100
Mz-ROM1 | 77.55455 | 14.36999 | 5.148104 | 0 | 0 | 0.228324 | 0 | 0 | 0 | 0.4638581 | 0 | 0.7883185 | 1.444449 | 0 | 99.9976
Mz-ROM2 | 76.62673 | 14.16712 | 5.177214 | 0 | 0 | 0.3032261 | 0 | 0 | 0.1143312 | 0.372819 | 0 | 1.404285 | 1.83427 | 0 | 100
US-ROM | 0 | 0 | 0 | 0 | 0 | 0 | 0 | 0 | 0 | 0 | 0 | 0 | 0 | 0 | 0
SA-ROM2 | 90.54593 | 6.929682 | 2.267201 | 0 | 0 | 0 | 0 | 0 | 0 | 0.03821706 | 0 | 0 | 0.2179405 | 0 | 99.99897
SA-ROM3 | 66.82698 | 25.81587 | 4.965275 | 0 | 0 | 0 | 0 | 0 | 0 | 0.2064416 | 0 | 0.1423735 | 2.046619 | 0 | 100.0036
SA-UF3 | 73.55905 | 15.09514 | 4.256994 | 0 | 0 | 0.3516647 | 0 | 0 | 1.37493 | 1.456897 | 0 | 3.387086 | 0.5208868 | 0 | 100.0026
SA-UF4 | 74.36899 | 16.90621 | 3.531953 | 0 | 0 | 0.3537079 | 0 | 0 | 1.263609 | 1.143143 | 0 | 1.742909 | 0.686911 | 0 | 99.99744
SA-Dis1 | 61.45221 | 16.94699 | 14.75812 | 0 | 0 | 2.232254 | 0 | 0 | 0.6783527 | 0 | 0 | 0 | 3.932079 | 0 | 100