## Table of Contents
Tshinavhe Thendo Arthur
Thesis title: INVESTIGATION OF THE EFFECT OF HYDROCARBON SPILLAGES AND THEIR INTERACTION WITH ALTERATION MINERALS ON THE FLOTATION OF UG2 PGE ORE
Degree: MSc Chemical Engineering, 2023
University of Cape Town
Workbook contents
This workbook provides the raw data for all experiments (excluding rheology) conducted and also covered in the thesis. The table below gives a description of the data contained in each respective sheet.
Description | Sheet number
The QEMSCAN results were performed on the normal and altered ore feeds. This includes bulk mineralogy, PGM distribution, PGM grain size distribution, and liberation and association results. The bulk mineralogies of flotation concentrate at 500 g/t oil condition are also included. | 1a
The XRD results were performed on the normal and altered ore feeds. This was used to validate the bulk mineralogy results. | 1b
The XRF results were performed on the normal and altered ore feeds. This was used to validate the bulk mineralogy results along with the XRD results. The XRF raw data of flotation concentrates is also included. | 1c
Froth stability tests (froth height) performed on the normal ore at various oil concentrations (0 g/t to 500 g/t). | 2a
Froth stability tests (froth height) performed on the altered ore at various oil concentrations (0 g/t to 500 g/t). | 2b
Total organic carbon tests conducted on the feed at 200 g/t and 500 g/t oil. The spreadsheet also includes the petroleum ether-oil extration (normal and altered ore) performed using the feed and 500 g/t oil condition, as well as the concentrate (500 g/t). | 3
All batch blotation experiments in the normal ore. Raw data of the baseline batch flotation (0–500 g/t oil), baseline tests with used oil (200–300 g/t), mitigation with sodium metasilicate (1500 g/t) in the presence of oil (0–500 g/t), and degreaser (500 g/t) in the presence of oil (0–500 g/t). | 4a
All batch blotation experiments in the altered ore. Raw data of the baseline batch flotation (0–500 g/t oil), baseline tests with used oil (200–300 g/t), mitigation with sodium metasilicate (1500 g/t) in the presence of oil (0–500 g/t), and degreaser (500 g/t) in the presence of oil (0–500 g/t). | 4b

## 1a. QEMSCAN
QEMSCAN data for two milled feed
Bulk mineralogy
| Mineral (wt.%) | Normal UG2 | Altered UG2
| Chalcopyrite | 0.08 | 0.03
| Pentlandite | 0.04 | 0.06
| Pyrrhotite | 0.11 | 0.04
| Other BMS | 0.09 | 0.03
| Olivine | 1.01 | 0.06
| OPX | 30.29 | 31.5
| CPX | 5.34 | 2.43
| Amphibole | 1.82 | 1.07
| Serpentine | 0.7 | 0.01
| Talc | 3.56 | 5.84
| Chlorite | 1.92 | 3.2
| Plagioclase | 10.97 | 20.86
| Mica | 0.92 | 0.35
| Carbonate | 0.17 | 0.37
| Quartz | 0.35 | 0.1
| Chromite | 42.39 | 33.87
| Other | 0.24 | 0.18
PGM distribution
| Mineral (area %) | Normal ore (%) | Altered ore (%)
| Gold | 0.5379558 | 3.918791
| Cooperite | 41.51225 | 41.31256
| Braggite | 5.035864 | 22.99339
| Laurite | 20.00897 | 2.030217
| Sperrylite | 19.1572 | 0.7318225
| Atheneite | 0.05977286 | 2.242682
| Moncheite-maslovite | 0.7770472 | 0.3777148
| Kotulskite | 0.2689779 | 2.714825
| Pt Bismuthite | 0.209205 | 0.04721435
| Pd Bismuthite | 0.02988643 | 1.581681
| Hollingworthite | 1.688583 | 0
| PdPb alloy | 1.852959 | 5.004721
| PdSb alloy | 5.588763 | 7.601511
| PtFe alloy | 1.957561 | 4.745042
| PdAu alloy | 0 | 4.414542
| OsIrRu alloys | 1.315003 | 0.2832861
PGM distribution
| Mineral group (area %) | Normal UG2 (%) | Altered UG2 (%)
| Gold | 0.5379558 | 3.918791
| PGE sulphides | 66.55708 | 66.33617
| PGE sulpharsenides | 1.688583 | 0
| PGE arsenides | 19.21698 | 2.974504
| PGE bismuthotellurides | 1.046025 | 3.09254
| PGE bismuthides | 0.2390915 | 1.628895
| PGE alloys | 10.71429 | 22.0491
| Total | 100 | 100
PGM grain size distribution
| Area % |  | # Grains (number of grains)
| Normal Ore | Altered ore | Normal Ore | Altered ore
Size<1 | 1.944652 | 1.848341 | 130 | 78
Size<2 | 1.585639 | 3.767773 | 33 | 48
Size<3 | 6.163052 | 11.13744 | 46 | 52
Size<4 | 9.274495 | 12.60664 | 34 | 29
Size <5 | 5.92371 | 18.83886 | 13 | 28
Size<6 | 15.10845 | 16.37441 | 23 | 15
Size <7 | 9.932685 | 4.218009 | 11 | 3
Size<8 | 5.385191 | 7.393365 | 4 | 4
Size <9 | 14.4353 | 9.810427 | 9 | 4
Size <10 | 3.889304 | 0 | 2 | 0
Size <11 | 0 | 4.099526 | 0 | 1
Size <12 | 3.096485 | 4.478673 | 1 | 1
Size <13 | 3.724757 | 5.42654 | 1 | 1
Size <14 | 3.889304 | 0 | 1 | 0
Size <15 | 0 | 0 | 0 | 0
Size <16 | 0 | 0 | 0 | 0
Size <17 | 0 | 0 | 0 | 0
Size <18 | 0 | 0 | 0 | 0
Size <19 | 7.449514 | 0 | 1 | 0
Size <20 | 8.197457 | 0 | 1 | 0
Size <25 | 0 | 0 | 0 | 0
Size <30 | 0 | 0 | 0 | 0
Size < 35 | 0 | 0 | 0 | 0
Size < 40 | 0 | 0 | 0 | 0
Size < 45 | 0 | 0 | 0 | 0
Size <50 | 0 | 0 | 0 | 0
Size < 55 | 0 | 0 | 0 | 0
Size <60 | 0 | 0 | 0 | 0
Size >60 | 0 | 0 | 0 | 0
PGM liberation and association
Liberation & Association (Area %) | Normal UG2 | Altered UG2
Liberated | 46.28059 | 25.33175
Liberated BMS | 21.09299 | 17.22749
PGM/BMS in silicates | 6.492659 | 17.63033
PGM/BMS in alteration silicates | 6.769984 | 1.706161
Attached to silicates | 0.03262643 | 0.07109005
Attached to alteration silicates | 0.685155 | 3.222749
Enclosed in silicates | 0.228385 | 1.255924
Enclosed in alteration silicates | 8.482871 | 9.383886
Enclosed in oxide | 6.639478 | 9.383886
Attached to oxide | 3.295269 | 14.78673
Concentrate (conc) bulk mineralogy
|  | Altered ore: 0g/t conc | Altered ore: 500g/t conc | Normal ore: 0g/t conc | Normal ore: 500g/t conc
| Chalcopyrite | 0.46 | 0.11 | 0.69 | 0.21
| Pentlandite | 0.13 | 0.14 | 0.49 | 0.39
| Pyrrhotite | 0.03 | 0.04 | 0.3 | 0.25
| Other BMS | 0.12 | 0.01 | 0.16 | 0.05
| Olivine | 0.07 | 0.04 | 0.65 | 0.66
| Orthopyroxene | 43.53 | 41.61 | 37.45 | 36
| Clinopyroxene | 2.73 | 2.79 | 6.08 | 6.11
| Amphibole | 1.66 | 1.91 | 3.42 | 3.38
| Serpentine | 0.02 | 0.02 | 0.74 | 0.77
| Talc | 21.26 | 22.31 | 19.61 | 16.96
| Chlorite | 2.34 | 2.4 | 3.62 | 3.45
| Plagioclase | 8.58 | 9.21 | 8.77 | 9.78
| Mica | 0.29 | 0.32 | 1.24 | 1.25
| Carbonate | 0.8 | 0.7 | 0.29 | 0.24
| Quartz | 0.09 | 0.08 | 0.37 | 0.29
| Chromite | 17.73 | 18.21 | 15.74 | 19.88
| Other | 0.15 | 0.1 | 0.38 | 0.36

## 1b. XRD
XRD data for two milled feed
|  | Normal UG2 (wt.%) | Altered UG2 (wt.%)
| chromite | 43.5 | 36.33
| diopside (CPX) | 2.7 | -
| plagioclase | 11.8 | 18.43
| enstatite (OPX) | 29.5 | 25.2
| chlorite | 3.26 | 3.88
| amphibole | 2.61 | 0.8
| talc | 1.8 | 8.05
| biotite | 3.09 | 4.6
| serpentine | 0.65 | -
| quartz | 0.8 | 0.72
| ettringite | - | 0.08
| dolomite | - | 0.57
The diffractogram of the normal ore
The diffractogram of the altered ore

## 1c. XRF
XRF data for two milled feed
| SiO2 | TiO2 | Al2O3 | Fe2O3 | MnO | MgO | CaO | Na2O | K2O | P2O5 | SO3 | Cr2O3 | NiO | CuO | H2O- | LOI | Sum
| (wt.%) | (wt.%) | (wt.%) | (wt.%) | (wt.%) | (wt.%) | (wt.%) | (wt.%) | (wt.%) | (wt.%) | (wt.%) | (wt.%) | (wt.%) | (wt.%) | (wt.%) | (wt.%) | (wt.%)
Normal UG2 | 34.26428 | 0.3671417 | 12.50235 | 15.51564 | 0.190406 | 15.26476 | 4.19479 | 0.6473803 | 0.03612831 | 0.01074085 | 0.01855238 | 14.20038 | 0.2353222 | 0.01464661 | 0.1568306 | 2.182643 | 99.802
Altered UG2 | 29.77055 | 0.5159922 | 12.10382 | 18.07873 | 0.1909971 | 15.74877 | 3.196952 | 0.4969925 | 0.1499977 | 0.01699974 | 0.02499962 | 19.35671 | 0.09799852 | 0.01899971 | 0.07292598 | -0.0714275 | 99.77
Raw data for the normal and altered ore concentrate at 0 and 500 g/t oil
| SiO2 | TiO2 | Al2O3 | Fe2O3 | MnO | MgO | CaO | Na2O | K2O | P2O5 | SO3 | Cr2O3 | NiO | CuO | H2O- | LOI | Sum
| (wt.%) | (wt.%) | (wt.%) | (wt.%) | (wt.%) | (wt.%) | (wt.%) | (wt.%) | (wt.%) | (wt.%) | (wt.%) | (wt.%) | (wt.%) | (wt.%) | (wt.%) | (wt.%) | (wt.%)
Altered UG2 0g/t | 42.11136 | 0.3056616 | 7.371332 | 14.00773 | 0.1820555 | 20.5991 | 2.812279 | 0.3669856 | 0.02587105 | -0.006707309 | 0.1274389 | 8.284484 | 0.1168988 | 0.8142673 | 0.2989037 | 2.439134 | 99.8568
Altered UG2 500g/t | 41.16325 | 0.3157865 | 7.808539 | 14.21135 | 0.1856442 | 20.17876 | 3.02868 | 0.3789438 | 0.04688951 | -0.004784644 | 0.1186592 | 8.863074 | 0.1062191 | 0.775208 | 0.2691315 | 2.604755 | 100.0501
Normal UG2 0g/t | 42.7186 | 0.3708745 | 7.537281 | 13.48181 | 0.1677081 | 21.01143 | 3.19987 | 0.3977077 | 0.1724997 | 0.00479166 | 0.3430828 | 6.49749 | 0.2060414 | 1.82936 | 0.3874751 | 1.370874 | 99.6969
Normal UG2 500g/t | 41.05902 | 0.3956654 | 8.455409 | 14.31766 | 0.1764978 | 20.17215 | 3.350549 | 0.4218492 | 0.1658304 | 0.003879073 | 0.2686258 | 8.133446 | 0.1726187 | 1.217544 | 0.295982 | 1.26878 | 99.8755

## 2a. Froth stability-Normal UG2
| 0 g/t | [6 empty] | 100 g/t | [6 empty] | 200 g/t | [6 empty] | 300 g/t | [6 empty] | 400 g/t | [6 empty] | 500 g/t
|  |  |  | Average froth height | [6 empty] | Average froth height | [6 empty] | Average froth height | [6 empty] | Average froth height | [6 empty] | Average froth height | [6 empty] | Average froth height
[5 empty] | Std dev | Std error | [5 empty] | Std dev | Std error | [5 empty] | Std dev | Std error | [5 empty] | Std dev | Std error | [5 empty] | Std dev | Std error | [5 empty] | Std dev | Std error
Time (s) | h(cm)_r1 | h(cm)_r2 | h(cm)_r3 |  |  |  |  | h(cm)_r1 | h(cm)_r2 | h(cm)_r3 |  |  |  |  | h(cm)_r1 | h(cm)_r2 | h(cm)_r3 |  |  |  |  | h(cm)_r1 | h(cm)_r2 | h(cm)_r3 |  |  |  |  | h(cm)_r1 | h(cm)_r2 | h(cm)_r3 |  |  |  |  | h(cm)_r1 | h(cm)_r2 | h(cm)_r3
0 | 16.2 | 16.2 | 16.2 | 0 | 0 | 0 |  | 15 | 15 | 15 | 0 | 0 | 0 |  | 15 | 15 | 15 | 0 | 0 | 0 |  | 15 | 15 | 15 | 0 | 0 | 0 |  | 15 | 15 | 15 | 0 | 0 | 0 |  | 15 | 15 | 15 | 0 | 0 | 0
2 | 21 | 20.1 | 19.8 | 4.1 | 0.6244998 | 0.3605551 |  | 18 | 19.4 | 19 | 3.8 | 0.7211103 | 0.4163332 |  | 18 | 20.2 | 20.5 | 4.566667 | 1.36504 | 0.788106 |  | 21.2 | 19 | 18 | 4.4 | 1.637071 | 0.9451631 |  | 22.8 | 19.9 | 22.3 | 6.666667 | 1.550269 | 0.8950481 |  | 24 | 23.9 | 23.5 | 8.8 | 0.2645751 | 0.1527525
4 | 23.5 | 23.1 | 22.2 | 6.733333 | 0.6658328 | 0.3844188 |  | 24 | 25.5 | 24.5 | 9.666667 | 0.7637626 | 0.4409586 |  | 24 | 23.7 | 24.1 | 8.933333 | 0.2081666 | 0.120185 |  | 25.2 | 23.3 | 23 | 8.833333 | 1.193035 | 0.6887993 |  | 26 | 24.5 | 29.5 | 11.66667 | 2.565801 | 1.481366 |  | 26.6 | 27.7 | 27.3 | 12.2 | 0.5567764 | 0.321455
6 | 25.8 | 26.2 | 25 | 9.466667 | 0.6110101 | 0.3527668 |  | 28.5 | 29.2 | 28.7 | 13.8 | 0.3605551 | 0.2081666 |  | 27.9 | 31.1 | 27 | 13.66667 | 2.15484 | 1.244097 |  | 27.8 | 26.9 | 27.2 | 12.3 | 0.4582576 | 0.2645751 |  | 28.8 | 27.3 | 28.3 | 13.13333 | 0.7637626 | 0.4409586 |  | 31.2 | 30.2 | 32 | 16.13333 | 0.90185 | 0.5206833
8 | 28.1 | 28.1 | 27.8 | 11.8 | 0.1732051 | 0.1 |  | 33 | 32 | 32 | 17.33333 | 0.5773503 | 0.3333333 |  | 32 | 30.9 | 30 | 15.96667 | 1.001665 | 0.5783117 |  | 31.3 | 30 | 30 | 15.43333 | 0.7505553 | 0.4333333 |  | 31.6 | 31 | 31 | 16.2 | 0.3464102 | 0.2 |  | 35 | 34.4 | 35 | 19.8 | 0.3464102 | 0.2
10 | 30.2 | 30 | 30.1 | 13.9 | 0.1 | 0.05773503 |  | 35 | 35 | 35.1 | 20.03333 | 0.05773503 | 0.03333333 |  | 34.1 | 33.1 | 32.4 | 18.2 | 0.8544004 | 0.4932883 |  | 33.8 | 33 | 33.1 | 18.3 | 0.4358899 | 0.2516611 |  | 34.8 | 33.5 | 34.6 | 19.3 | 0.7 | 0.4041452 |  | 37.1 | 36.9 | 38.5 | 22.5 | 0.8717798 | 0.5033223
12 | 32.5 | 32.4 | 32 | 16.1 | 0.2645751 | 0.1527525 |  | 37 | 37.2 | 39.4 | 22.86667 | 1.331666 | 0.7688375 |  | 37.8 | 35 | 34.9 | 20.9 | 1.646208 | 0.9504385 |  | 36.1 | 36 | 35.5 | 20.86667 | 0.321455 | 0.1855921 |  | 36.7 | 36 | 37.2 | 21.63333 | 0.6027714 | 0.3480102 |  | 38.7 | 40 | 39.5 | 24.4 | 0.6557439 | 0.3785939
14 | 34.2 | 33.5 | 32.4 | 17.16667 | 0.9073772 | 0.5238745 |  | 38.6 | 39 | 40.2 | 24.26667 | 0.8326664 | 0.4807402 |  | 39.5 | 37.5 | 38.5 | 23.5 | 1 | 0.5773503 |  | 38 | 38.8 | 38.1 | 23.3 | 0.4358899 | 0.2516611 |  | 38.7 | 38.3 | 38.5 | 23.5 | 0.2 | 0.1154701 |  | 41.3 | 41.8 | 42.5 | 26.86667 | 0.6027714 | 0.3480102
16 | 35.3 | 33.9 | 35 | 18.53333 | 0.7371115 | 0.4255715 |  | 39.2 | 41 | 41.3 | 25.5 | 1.135782 | 0.6557439 |  | 42.5 | 38.5 | 39.1 | 25.03333 | 2.157159 | 1.245436 |  | 39.9 | 40 | 40.5 | 25.13333 | 0.321455 | 0.1855921 |  | 40 | 40.3 | 40.2 | 25.16667 | 0.1527525 | 0.08819171 |  | 43.5 | 43 | 44 | 28.5 | 0.5 | 0.2886751
18 | 37.4 | 35 | 35.5 | 19.76667 | 1.266228 | 0.7310571 |  | 40.8 | 41.8 | 43.5 | 27.03333 | 1.36504 | 0.788106 |  | 44 | 40.2 | 41 | 26.73333 | 2.003331 | 1.156623 |  | 41.5 | 42.5 | 43 | 27.33333 | 0.7637626 | 0.4409586 |  | 42.9 | 42.3 | 43.9 | 28.03333 | 0.8082904 | 0.4666667 |  | 45.8 | 45 | 46 | 30.6 | 0.5291503 | 0.305505
20 | 38 | 36.8 | 36.1 | 20.76667 | 0.9609024 | 0.5547772 |  | 42 | 43.5 | 45.4 | 28.63333 | 1.703917 | 0.983757 |  | 45 | 41.4 | 42.2 | 27.86667 | 1.890326 | 1.09138 |  | 43 | 43.7 | 43.9 | 28.53333 | 0.4725816 | 0.2728451 |  | 44.4 | 43.4 | 44.8 | 29.2 | 0.7211103 | 0.4163332 |  | 47.3 | 45.4 | 46.1 | 31.26667 | 0.9609024 | 0.5547772
22 | 39.4 | 38.1 | 37.1 | 22 | 1.153256 | 0.6658328 |  | 42.6 | 43.4 | 45 | 28.66667 | 1.22202 | 0.7055337 |  | 47.1 | 42.4 | 44.1 | 29.53333 | 2.379776 | 1.373964 |  | 45 | 45 | 45 | 30 | 0 | 0 |  | 45.3 | 44.8 | 46 | 30.36667 | 0.6027714 | 0.3480102 |  | 48.2 | 48.5 | 47.9 | 33.2 | 0.3 | 0.1732051
24 | 39.7 | 38 | 38 | 22.36667 | 0.9814955 | 0.5666667 |  | 43.3 | 44.5 | 47.9 | 30.23333 | 2.386071 | 1.377599 |  | 48 | 44 | 45 | 30.66667 | 2.081666 | 1.20185 |  | 45.8 | 46.3 | 48.1 | 31.73333 | 1.209683 | 0.6984109 |  | 46.9 | 45.2 | 47.5 | 31.53333 | 1.193035 | 0.6887993 |  | 49.5 | 49.8 | 48.9 | 34.4 | 0.4582576 | 0.2645751
26 | 40.5 | 39.4 | 39.5 | 23.6 | 0.6082763 | 0.3511885 |  | 43.2 | 45 | 48 | 30.4 | 2.424871 | 1.4 |  | 49.6 | 45.1 | 46.2 | 31.96667 | 2.345918 | 1.354417 |  | 47 | 48 | 47.5 | 32.5 | 0.5 | 0.2886751 |  | 50 | 47.7 | 48.8 | 33.83333 | 1.150362 | 0.664162 |  | 50.6 | 51.8 | 49.8 | 35.73333 | 1.006645 | 0.5811865
28 | 41.4 | 39.9 | 39 | 23.9 | 1.212436 | 0.7 |  | 44 | 46.7 | 47.7 | 31.13333 | 1.913984 | 1.105039 |  | 50 | 45.6 | 49 | 33.2 | 2.306513 | 1.331666 |  | 48.4 | 49.5 | 49.9 | 34.26667 | 0.7767453 | 0.4484541 |  | 51 | 49 | 49.9 | 34.96667 | 1.001665 | 0.5783117 |  | 51.6 | 51.8 | 50 | 36.13333 | 0.9865766 | 0.5696002
30 | 42.9 | 40 | 39.7 | 24.66667 | 1.767295 | 1.020349 |  | 40.6 | 45.8 | 48 | 29.8 | 3.8 | 2.193931 |  | 51.7 | 46.5 | 48.1 | 33.76667 | 2.663331 | 1.537675 |  | 49.9 | 49.9 | 50.3 | 35.03333 | 0.2309401 | 0.1333333 |  | 53 | 50.2 | 50.4 | 36.2 | 1.56205 | 0.90185 |  | 52.9 | 53 | 52 | 37.63333 | 0.5507571 | 0.3179797
32 | 43 | 42.1 | 40.7 | 25.73333 | 1.159023 | 0.669162 |  | 45 | 46.3 | 48.9 | 31.73333 | 1.985783 | 1.146492 |  | 52.4 | 48 | 48.5 | 34.63333 | 2.409011 | 1.390843 |  | 51.5 | 50.2 | 50.5 | 35.73333 | 0.6806859 | 0.3929942 |  | 53.5 | 51.4 | 51.3 | 37.06667 | 1.24231 | 0.7172478 |  | 53.8 | 52.5 | 51.5 | 37.6 | 1.153256 | 0.6658328
34 | 43.9 | 42.3 | 41.3 | 26.3 | 1.311488 | 0.7571878 |  | 45.2 | 47 | 49.3 | 32.16667 | 2.055075 | 1.186498 |  | 53.3 | 48.5 | 49.5 | 35.43333 | 2.532456 | 1.462114 |  | 50.9 | 52 | 52.9 | 36.93333 | 1.001665 | 0.5783117 |  | 54 | 51.8 | 53 | 37.93333 | 1.101514 | 0.6359595 |  | 55 | 53.5 | 53 | 38.83333 | 1.040833 | 0.6009252
36 | 44.8 | 41.4 | 42.6 | 26.73333 | 1.724336 | 0.9955456 |  | 45 | 47 | 50 | 32.33333 | 2.516611 | 1.452966 |  | 54.5 | 49.4 | 49.8 | 36.23333 | 2.836077 | 1.63741 |  | 52.5 | 53.5 | 53 | 38 | 0.5 | 0.2886751 |  | 53.2 | 53.5 | 54 | 38.56667 | 0.4041452 | 0.2333333 |  | 51.3 | 55.5 | 53.5 | 38.43333 | 2.100794 | 1.212894
38 | 45 | 42.7 | 43.4 | 27.5 | 1.178983 | 0.6806859 |  | 45.8 | 47.2 | 49.8 | 32.6 | 2.029778 | 1.171893 |  | 54.4 | 50.1 | 51 | 36.83333 | 2.267892 | 1.309368 |  | 51.8 | 54 | 53 | 37.93333 | 1.101514 | 0.6359595 |  | 54.5 | 55 | 54 | 39.5 | 0.5 | 0.2886751 |  | 56.9 | 55.3 | 54 | 40.4 | 1.452584 | 0.8386497
40 | 45.1 | 43.8 | 44 | 28.1 | 0.7 | 0.4041452 |  | 46.2 | 47.2 | 50 | 32.8 | 1.969772 | 1.137248 |  | 56.7 | 50.7 | 51.8 | 38.06667 | 3.194266 | 1.84421 |  | 53.5 | 54 | 53 | 38.5 | 0.5 | 0.2886751 |  | 54.9 | 54.5 | 55.3 | 39.9 | 0.4 | 0.2309401 |  | 57.2 | 56 | 55 | 41.06667 | 1.101514 | 0.6359595
42 | 45.2 | 44.2 | 44.1 | 28.3 | 0.6082763 | 0.3511885 |  | 46 | 47.6 | 50.3 | 32.96667 | 2.173323 | 1.254769 |  | 56.4 | 51.5 | 51.5 | 38.13333 | 2.829016 | 1.633333 |  | 55 | 55 | 54.5 | 39.83333 | 0.2886751 | 0.1666667 |  | 56 | 55.2 | 56 | 40.73333 | 0.4618802 | 0.2666667 |  | 58 | 56.5 | 54.9 | 41.46667 | 1.550269 | 0.8950481
44 | 45.5 | 44.5 | 43.7 | 28.36667 | 0.90185 | 0.5206833 |  | 45.8 | 48.2 | 50 | 33 | 2.107131 | 1.216553 |  | 57.1 | 51.9 | 52 | 38.66667 | 2.973774 | 1.716909 |  | 55.5 | 50.6 | 55.2 | 38.76667 | 2.746513 | 1.5857 |  | 55.5 | 55.6 | 56.3 | 40.8 | 0.4358899 | 0.2516611 |  | 57.6 | 57 | 55 | 41.53333 | 1.361372 | 0.7859884
46 | 46.7 | 44.8 | 44.8 | 29.23333 | 1.096966 | 0.6333333 |  | 46.6 | 48.5 | 50.5 | 33.53333 | 1.950214 | 1.125956 |  | 58.8 | 52.1 | 52.5 | 39.46667 | 3.758102 | 2.169741 |  | 55 | 57.5 | 55 | 40.83333 | 1.443376 | 0.8333333 |  | 57.5 | 56 | 57.1 | 41.86667 | 0.7767453 | 0.4484541 |  | 58.5 | 57.4 | 55.2 | 42.03333 | 1.680278 | 0.9701088
48 | 47.1 | 45 | 45.5 | 29.66667 | 1.096966 | 0.6333333 |  | 46.3 | 48.2 | 50.5 | 33.33333 | 2.103172 | 1.214267 |  | 57.3 | 53.3 | 53.5 | 39.7 | 2.253886 | 1.301281 |  | 55 | 57.5 | 55.3 | 40.93333 | 1.36504 | 0.788106 |  | 57.4 | 57.3 | 57.3 | 42.33333 | 0.05773503 | 0.03333333 |  | 59.4 | 57.5 | 55 | 42.3 | 2.206808 | 1.274101
50 | 47.8 | 45.6 | 46 | 30.26667 | 1.171893 | 0.6765928 |  | 47.1 | 49 | 50.7 | 33.93333 | 1.800926 | 1.039765 |  | 58.9 | 53.9 | 54.1 | 40.63333 | 2.830783 | 1.634353 |  | 56.5 | 57.9 | 55.8 | 41.73333 | 1.069268 | 0.617342 |  | 57.8 | 57.2 | 59 | 43 | 0.9165151 | 0.5291503 |  | 58.9 | 57.2 | 56.5 | 42.53333 | 1.234234 | 0.7125853
52 | 48.1 | 46 | 45.7 | 30.4 | 1.30767 | 0.7549834 |  | 47 | 48.7 | 51.5 | 34.06667 | 2.272297 | 1.311911 |  | 58.8 | 53 | 54.5 | 40.43333 | 3.010537 | 1.738134 |  | 57 | 58 | 56.5 | 42.16667 | 0.7637626 | 0.4409586 |  | 58.1 | 57.6 | 59.3 | 43.33333 | 0.8736895 | 0.5044249 |  | 61 | 58.7 | 56 | 43.56667 | 2.502665 | 1.444914
54 | 48.2 | 47.5 | 46.4 | 31.16667 | 0.9073772 | 0.5238745 |  | 47.9 | 50.4 | 51 | 34.76667 | 1.644182 | 0.9492687 |  | 59.1 | 53.9 | 53.8 | 40.6 | 3.031501 | 1.750238 |  | 57.9 | 58.3 | 57.3 | 42.83333 | 0.5033223 | 0.2905933 |  | 59 | 57.7 | 60.3 | 44 | 1.3 | 0.7505553 |  | 61.1 | 58.4 | 56.7 | 43.73333 | 2.218859 | 1.281059
56 | 48.8 | 47.3 | 48.7 | 32.06667 | 0.8386497 | 0.4841946 |  | 48.1 | 50 | 52 | 35.03333 | 1.950214 | 1.125956 |  | 59.5 | 55 | 54.6 | 41.36667 | 2.720907 | 1.570916 |  | 57 | 59 | 57.6 | 42.86667 | 1.02632 | 0.5925463 |  | 58.8 | 60.5 | 60.5 | 44.93333 | 0.9814955 | 0.5666667 |  | 60.5 | 58.9 | 57.3 | 43.9 | 1.6 | 0.9237604
58 | 49 | 47 | 47.7 | 31.7 | 1.014889 | 0.5859465 |  | 48.1 | 49.5 | 52.1 | 34.9 | 2.029778 | 1.171893 |  | 60.5 | 55.8 | 55 | 42.1 | 2.971532 | 1.715615 |  | 57.6 | 59.9 | 58.5 | 43.66667 | 1.159023 | 0.669162 |  | 58.5 | 60.1 | 61.4 | 45 | 1.452584 | 0.8386497 |  | 61.4 | 58.5 | 58 | 44.3 | 1.835756 | 1.059874
60 | 48.5 | 48.9 | 47.5 | 32.1 | 0.7211103 | 0.4163332 |  | 48 | 50 | 51.6 | 34.86667 | 1.8037 | 1.041367 |  | 61 | 55.2 | 56.2 | 42.46667 | 3.100538 | 1.790096 |  | 58.8 | 59.5 | 58 | 43.76667 | 0.7505553 | 0.4333333 |  | 59.5 | 61 | 61 | 45.5 | 0.8660254 | 0.5 |  | 61.2 | 59.5 | 58.5 | 44.73333 | 1.36504 | 0.788106
62 | 49 | 49.5 | 47.6 | 32.5 | 0.9848858 | 0.5686241 |  | 49.8 | 50.5 | 51.8 | 35.7 | 1.014889 | 0.5859465 |  | 60.9 | 56.5 | 56.5 | 42.96667 | 2.540341 | 1.466667 |  | 58.5 | 61.3 | 59 | 44.6 | 1.493318 | 0.8621678 |  | 59.6 | 60.7 | 60.3 | 45.2 | 0.5567764 | 0.321455 |  | 62.3 | 59.3 | 58.2 | 44.93333 | 2.122106 | 1.225198
64 | 48.6 | 49 | 47.5 | 32.16667 | 0.7767453 | 0.4484541 |  | 49 | 50.2 | 52.2 | 35.46667 | 1.616581 | 0.9333333 |  | 60.5 | 56.3 | 56 | 42.6 | 2.515949 | 1.452584 |  | 57.5 | 61 | 59.2 | 44.23333 | 1.750238 | 1.0105 |  | 58.4 | 61.2 | 62.2 | 45.6 | 1.969772 | 1.137248 |  | 62.3 | 58.5 | 57.5 | 44.43333 | 2.532456 | 1.462114
66 | 49.7 | 48.3 | 47.5 | 32.3 | 1.113553 | 0.6429101 |  | 49 | 50 | 52 | 35.33333 | 1.527525 | 0.8819171 |  | 60 | 55.9 | 56.2 | 42.36667 | 2.285461 | 1.319512 |  | 58.2 | 62.5 | 59.8 | 45.16667 | 2.173323 | 1.254769 |  | 59.4 | 61.2 | 63 | 46.2 | 1.8 | 1.03923 |  | 62.3 | 59.5 | 57.8 | 44.86667 | 2.272297 | 1.311911
68 | 50 | 49 | 49 | 33.13333 | 0.5773503 | 0.3333333 |  | 49.3 | 50.1 | 52.8 | 35.73333 | 1.833939 | 1.058825 |  | 61.8 | 56.8 | 56.9 | 43.5 | 2.858321 | 1.650253 |  | 58 | 62 | 60 | 45 | 2 | 1.154701 |  | 60.4 | 61.8 | 63.1 | 46.76667 | 1.350309 | 0.779601 |  | 61 | 60 | 59.1 | 45.03333 | 0.9504385 | 0.5487359
70 | 50.5 | 49.9 | 48.5 | 33.43333 | 1.02632 | 0.5925463 |  | 49.5 | 50.6 | 52.8 | 35.96667 | 1.680278 | 0.9701088 |  | 62 | 57.2 | 56 | 43.4 | 3.174902 | 1.83303 |  | 59 | 62.4 | 60.4 | 45.6 | 1.708801 | 0.9865766 |  | 60.8 | 62 | 63.2 | 47 | 1.2 | 0.6928203 |  | 62.3 | 60.4 | 59.7 | 45.8 | 1.345362 | 0.7767453
72 | 50 | 50.1 | 49.7 | 33.73333 | 0.2081666 | 0.120185 |  | 49 | 49.5 | 53 | 35.5 | 2.179449 | 1.258306 |  | 62.4 | 56.4 | 56 | 43.26667 | 3.585155 | 2.06989 |  | 58.4 | 63 | 60 | 45.46667 | 2.335237 | 1.34825 |  | 61.4 | 62.2 | 63.2 | 47.26667 | 0.90185 | 0.5206833 |  | 63 | 60.9 | 58 | 45.63333 | 2.510644 | 1.449521
74 | 50.6 | 50 | 50 | 34 | 0.3464102 | 0.2 |  | 49.5 | 50.8 | 52.6 | 35.96667 | 1.556706 | 0.8987646 |  | 62.5 | 57 | 56.4 | 43.63333 | 3.362043 | 1.941076 |  | 59.2 | 62.8 | 60 | 45.66667 | 1.890326 | 1.09138 |  | 61.3 | 62.5 | 63.5 | 47.43333 | 1.101514 | 0.6359595 |  | 62.3 | 61.2 | 59 | 45.83333 | 1.680278 | 0.9701088
76 | 50.8 | 50 | 48 | 33.4 | 1.442221 | 0.8326664 |  | 49.7 | 51 | 52.7 | 36.13333 | 1.504438 | 0.8685876 |  | 62.5 | 56.4 | 55.8 | 43.23333 | 3.7072 | 2.140353 |  | 58.7 | 61.5 | 60 | 45.06667 | 1.40119 | 0.8089774 |  | 60.3 | 63.3 | 64.2 | 47.6 | 2.042058 | 1.178983 |  | 62.7 | 60 | 59.7 | 45.8 | 1.652271 | 0.9539392
78 | 51.2 | 49.8 | 49.8 | 34.06667 | 0.8082904 | 0.4666667 |  | 50.7 | 50.7 | 52.8 | 36.4 | 1.212436 | 0.7 |  | 62.3 | 56.6 | 57.2 | 43.7 | 3.132092 | 1.808314 |  | 60 | 62 | 60.6 | 45.86667 | 1.02632 | 0.5925463 |  | 61.5 | 63.3 | 64.1 | 47.96667 | 1.331666 | 0.7688375 |  | 63.2 | 61.2 | 58.5 | 45.96667 | 2.358672 | 1.36178
80 | 51.4 | 49.6 | 51 | 34.46667 | 0.9451631 | 0.5456902 |  | 50 | 51 | 53 | 36.33333 | 1.527525 | 0.8819171 |  | 62.6 | 56.8 | 57.5 | 43.96667 | 3.165965 | 1.827871 |  | 61.5 | 62 | 60.4 | 46.3 | 0.8185353 | 0.4725816 |  | 61.9 | 65 | 64.5 | 48.8 | 1.664332 | 0.9609024 |  | 63 | 60 | 58.8 | 45.6 | 2.163331 | 1.249
82 | 51.1 | 50.3 | 50.6 | 34.46667 | 0.4041452 | 0.2333333 |  | 50 | 51.4 | 52.5 | 36.3 | 1.252996 | 0.7234178 |  | 61.5 | 57.4 | 57.4 | 43.76667 | 2.367136 | 1.366667 |  | 60 | 63.3 | 61 | 46.43333 | 1.692139 | 0.9769567 |  | 62.5 | 65 | 65.3 | 49.26667 | 1.537314 | 0.8875685 |  | 62.2 | 59.5 | 60.7 | 45.8 | 1.352775 | 0.781025
84 | 51.2 | 50 | 49 | 33.86667 | 1.101514 | 0.6359595 |  | 51.3 | 51.9 | 52.8 | 37 | 0.7549834 | 0.4358899 |  | 63.5 | 57.4 | 59 | 44.96667 | 3.162805 | 1.826046 |  | 60.7 | 63 | 61.5 | 46.73333 | 1.167619 | 0.6741249 |  | 61.3 | 65.4 | 65 | 48.9 | 2.260531 | 1.305118 |  | 63.5 | 61 | 60 | 46.5 | 1.802776 | 1.040833
86 | 51.8 | 50.4 | 51.3 | 34.96667 | 0.7094599 | 0.4096069 |  | 50 | 51.6 | 53.7 | 36.76667 | 1.855622 | 1.071344 |  | 64 | 58.3 | 57.5 | 44.93333 | 3.544479 | 2.046406 |  | 61.8 | 65 | 61.5 | 47.76667 | 1.939931 | 1.12002 |  | 61.5 | 62.2 | 65.5 | 48.06667 | 2.136196 | 1.233333 |  | 64 | 62 | 60.3 | 47.1 | 1.852026 | 1.069268
88 | 51.5 | 50.5 | 50 | 34.46667 | 0.7637626 | 0.4409586 |  | 49.8 | 51.7 | 53.7 | 36.73333 | 1.950214 | 1.125956 |  | 63.7 | 57.5 | 57.5 | 44.56667 | 3.579572 | 2.066667 |  | 62.6 | 66 | 61.2 | 48.26667 | 2.468468 | 1.425171 |  | 60.5 | 64 | 66 | 48.5 | 2.783882 | 1.607275 |  | 69.7 | 62.2 | 59.7 | 48.86667 | 5.204165 | 3.004626
90 | 51.8 | 50.9 | 51.5 | 35.2 | 0.4582576 | 0.2645751 |  | 51.2 | 51.8 | 54 | 37.33333 | 1.474223 | 0.851143 |  | 63.5 | 58.2 | 57.8 | 44.83333 | 3.181719 | 1.836966 |  | 62.5 | 65 | 61.2 | 47.9 | 1.931321 | 1.115049 |  | 60.4 | 64.8 | 66.1 | 48.76667 | 2.987195 | 1.724658 |  | 69.5 | 61.6 | 60.4 | 48.83333 | 4.94402 | 2.854431
92 | 52.1 | 51.8 | 52.5 | 35.93333 | 0.3511885 | 0.2027588 |  | 50.2 | 52.7 | 53.8 | 37.23333 | 1.844813 | 1.065103 |  | 64.1 | 57.9 | 58.4 | 45.13333 | 3.444319 | 1.988578 |  | 62 | 65 | 61.1 | 47.7 | 2.042058 | 1.178983 |  | 62.6 | 63.4 | 65 | 48.66667 | 1.22202 | 0.7055337 |  | 63.5 | 61.4 | 61.3 | 47.06667 | 1.24231 | 0.7172478
94 | 51.4 | 52.9 | 51.4 | 35.7 | 0.8660254 | 0.5 |  | 49.4 | 52.7 | 54.5 | 37.2 | 2.586503 | 1.493318 |  | 65 | 58.6 | 58 | 45.53333 | 3.879863 | 2.24004 |  | 62.6 | 63.7 | 63.7 | 48.33333 | 0.6350853 | 0.3666667 |  | 62.8 | 65.8 | 66.2 | 49.93333 | 1.858315 | 1.072898 |  | 65.1 | 60.6 | 60.5 | 47.06667 | 2.62742 | 1.516941
96 | 52.2 | 52.2 | 53.3 | 36.36667 | 0.6350853 | 0.3666667 |  | 50.5 | 52.2 | 54 | 37.23333 | 1.750238 | 1.0105 |  | 65 | 58.5 | 59.4 | 45.96667 | 3.521837 | 2.033333 |  | 62.3 | 65 | 64 | 48.76667 | 1.36504 | 0.788106 |  | 62.5 | 64 | 66.3 | 49.26667 | 1.913984 | 1.105039 |  | 64.4 | 62 | 62 | 47.8 | 1.385641 | 0.8
98 | 52 | 52 | 51 | 35.46667 | 0.5773503 | 0.3333333 |  | 49.6 | 53 | 54.5 | 37.36667 | 2.510644 | 1.449521 |  | 65.1 | 58.8 | 58.5 | 45.8 | 3.726929 | 2.151743 |  | 61 | 64.4 | 64 | 48.13333 | 1.858315 | 1.072898 |  | 63.1 | 64.5 | 66.1 | 49.56667 | 1.501111 | 0.8666667 |  | 64.9 | 63.7 | 61.4 | 48.33333 | 1.778576 | 1.026861
100 | 52.7 | 52.7 | 50.8 | 35.86667 | 1.096966 | 0.6333333 |  | 50.7 | 52.4 | 54.5 | 37.53333 | 1.903506 | 1.098989 |  | 65.3 | 59.2 | 59.5 | 46.33333 | 3.438507 | 1.985223 |  | 62.2 | 67.7 | 62.4 | 49.1 | 3.119295 | 1.800926 |  | 62 | 65 | 66.7 | 49.56667 | 2.379776 | 1.373964 |  | 65 | 62.1 | 62.8 | 48.3 | 1.513275 | 0.8736895
102 | 52.3 | 53.1 | 53.2 | 36.66667 | 0.4932883 | 0.2848001 |  | 51 | 54.1 | 54 | 38.03333 | 1.761628 | 1.017076 |  | 65 | 59.4 | 59.7 | 46.36667 | 3.150132 | 1.81873 |  | 63.1 | 65 | 63.8 | 48.96667 | 0.9609024 | 0.5547772 |  | 62 | 65 | 66.7 | 49.56667 | 2.379776 | 1.373964 |  | 65.5 | 64.4 | 62.2 | 49.03333 | 1.680278 | 0.9701088
104 | 52.7 | 52.9 | 52 | 36.33333 | 0.4725816 | 0.2728451 |  | 51.4 | 54.2 | 53.7 | 38.1 | 1.493318 | 0.8621678 |  | 65.4 | 60.1 | 60 | 46.83333 | 3.089229 | 1.783567 |  | 64 | 67.5 | 63 | 49.83333 | 2.362908 | 1.364225 |  | 61.9 | 66.4 | 67.5 | 50.26667 | 2.967041 | 1.713022 |  | 65.2 | 61.8 | 62 | 48 | 1.907878 | 1.101514
106 | 52.9 | 53.8 | 52.5 | 36.86667 | 0.6658328 | 0.3844188 |  | 50.8 | 54 | 53.7 | 37.83333 | 1.767295 | 1.020349 |  | 66 | 59.4 | 59.7 | 46.7 | 3.726929 | 2.151743 |  | 63 | 66.3 | 63.2 | 49.16667 | 1.850225 | 1.068228 |  | 62.4 | 66.5 | 67 | 50.3 | 2.523886 | 1.457166 |  | 66.3 | 63.1 | 62.4 | 48.93333 | 2.079263 | 1.200463
108 | 52.4 | 54.4 | 52.7 | 36.96667 | 1.078579 | 0.6227181 |  | 50.6 | 53.8 | 54 | 37.8 | 1.907878 | 1.101514 |  | 66.4 | 60.3 | 60 | 47.23333 | 3.611556 | 2.085133 |  | 63.7 | 68.5 | 63.5 | 50.23333 | 2.830783 | 1.634353 |  | 65.3 | 66 | 67 | 51.1 | 0.8544004 | 0.4932883 |  | 64.5 | 64.2 | 64 | 49.23333 | 0.2516611 | 0.1452966
110 | 52.5 | 55.1 | 51.5 | 36.83333 | 1.858315 | 1.072898 |  | 51.8 | 53.8 | 55 | 38.53333 | 1.616581 | 0.9333333 |  | 66.4 | 61.8 | 59.5 | 47.56667 | 3.513308 | 2.028409 |  | 63.9 | 67 | 63.5 | 49.8 | 1.915724 | 1.106044 |  | 63.2 | 68.3 | 68.2 | 51.56667 | 2.916048 | 1.683581 |  | 64.2 | 64.3 | 63.9 | 49.13333 | 0.2081666 | 0.120185
112 | 53 | 53.9 | 52.8 | 37.03333 | 0.5859465 | 0.3382964 |  | 52.2 | 53.3 | 55 | 38.5 | 1.410674 | 0.8144528 |  | 65.3 | 61.8 | 59.9 | 47.33333 | 2.739221 | 1.58149 |  | 64 | 67 | 63.8 | 49.93333 | 1.792577 | 1.034945 |  | 63 | 66.1 | 68 | 50.7 | 2.523886 | 1.457166 |  | 66.5 | 63 | 65 | 49.83333 | 1.755942 | 1.013794
114 | 52.7 | 54.1 | 52.8 | 37 | 0.781025 | 0.450925 |  | 52.3 | 53.8 | 55.5 | 38.86667 | 1.601041 | 0.9243616 |  | 66.7 | 61.2 | 60 | 47.63333 | 3.572581 | 2.06263 |  | 64.1 | 65 | 63.2 | 49.1 | 0.9 | 0.5196152 |  | 64.9 | 66.4 | 68.2 | 51.5 | 1.652271 | 0.9539392 |  | 65.2 | 63 | 63 | 48.73333 | 1.270171 | 0.7333333
116 | 53.2 | 55.8 | 53.2 | 37.86667 | 1.501111 | 0.8666667 |  | 54.5 | 53.5 | 55 | 39.33333 | 0.7637626 | 0.4409586 |  | 65.5 | 61.2 | 60.4 | 47.36667 | 2.74287 | 1.583596 |  | 64.3 | 66.5 | 64.8 | 50.2 | 1.153256 | 0.6658328 |  | 64 | 66.5 | 68.4 | 51.3 | 2.206808 | 1.274101 |  | 64.5 | 64.5 | 63.5 | 49.16667 | 0.5773503 | 0.3333333
118 | 53.4 | 55.7 | 52.4 | 37.63333 | 1.692139 | 0.9769567 |  | 51.9 | 53.3 | 55.2 | 38.46667 | 1.656301 | 0.9562659 |  | 65 | 60.9 | 60.5 | 47.13333 | 2.490649 | 1.437977 |  | 64.9 | 67.9 | 64.5 | 50.76667 | 1.858315 | 1.072898 |  | 65 | 66 | 69 | 51.66667 | 2.081666 | 1.20185 |  | 65.2 | 62.3 | 63 | 48.5 | 1.513275 | 0.8736895
120 | 52.4 | 56.4 | 52.1 | 37.43333 | 2.400694 | 1.386042 |  | 52.6 | 54 | 55 | 38.86667 | 1.205543 | 0.6960204 |  | 65.3 | 61.1 | 60 | 47.13333 | 2.797022 | 1.614862 |  | 64.5 | 66.4 | 63 | 49.63333 | 1.703917 | 0.983757 |  | 64 | 66.4 | 68.1 | 51.16667 | 2.059935 | 1.189304 |  | 66.4 | 62 | 63.8 | 49.06667 | 2.212088 | 1.27715
125 | 53.6 | 54 | 54 | 37.66667 | 0.2309401 | 0.1333333 |  | 52 | 54.2 | 55.4 | 38.86667 | 1.724336 | 0.9955456 |  | 65.2 | 61 | 60.5 | 47.23333 | 2.581343 | 1.490339 |  | 65 | 69.9 | 65 | 51.63333 | 2.829016 | 1.633333 |  | 64.6 | 68.3 | 67.6 | 51.83333 | 1.965536 | 1.134803 |  | 66 | 62 | 64 | 49 | 2 | 1.154701
130 | 53.6 | 55 | 53.3 | 37.76667 | 0.9073772 | 0.5238745 |  | 51.6 | 55.5 | 55.7 | 39.26667 | 2.311565 | 1.334583 |  | 67.5 | 62.3 | 61 | 48.6 | 3.439477 | 1.985783 |  | 65 | 69.5 | 64.6 | 51.36667 | 2.720907 | 1.570916 |  | 63.7 | 67.2 | 69.5 | 51.8 | 2.920616 | 1.686219 |  | 65.5 | 65 | 64.2 | 49.9 | 0.6557439 | 0.3785939
135 | 54.2 | 55.9 | 52.4 | 37.96667 | 1.750238 | 1.0105 |  | 52.4 | 56 | 55 | 39.46667 | 1.858315 | 1.072898 |  | 67 | 62.5 | 61.9 | 48.8 | 2.787472 | 1.609348 |  | 66.3 | 69 | 65 | 51.76667 | 2.040425 | 1.17804 |  | 65.6 | 68.1 | 69 | 52.56667 | 1.761628 | 1.017076 |  | 66.9 | 64 | 63.7 | 49.86667 | 1.767295 | 1.020349
140 | 53.8 | 57.7 | 53 | 38.63333 | 2.514624 | 1.451819 |  | 52.2 | 55.9 | 56 | 39.7 | 2.165641 | 1.250333 |  | 67.1 | 63.3 | 61 | 48.8 | 3.080584 | 1.778576 |  | 64.8 | 70 | 65 | 51.6 | 2.946184 | 1.70098 |  | 64.6 | 69.5 | 70.2 | 53.1 | 3.051229 | 1.761628 |  | 67 | 65.2 | 63.8 | 50.33333 | 1.604161 | 0.9261629
145 | 54.4 | 57 | 55.4 | 39.4 | 1.311488 | 0.7571878 |  | 51.9 | 55.5 | 55.7 | 39.36667 | 2.138535 | 1.234684 |  | 67.3 | 62.4 | 61.3 | 48.66667 | 3.194266 | 1.84421 |  | 65.4 | 70 | 65 | 51.8 | 2.778489 | 1.604161 |  | 65.4 | 67 | 70 | 52.46667 | 2.335237 | 1.34825 |  | 67.4 | 63.5 | 64.5 | 50.13333 | 2.025669 | 1.16952
150 | 54.6 | 59.8 | 54 | 39.93333 | 3.189566 | 1.841497 |  | 52.7 | 56 | 56.1 | 39.93333 | 1.93477 | 1.11704 |  | 67.5 | 63.2 | 63.5 | 49.73333 | 2.400694 | 1.386042 |  | 66 | 70.1 | 65 | 52.03333 | 2.702468 | 1.560271 |  | 66.8 | 68 | 70.5 | 53.43333 | 1.887679 | 1.089852 |  | 66.7 | 64.7 | 63 | 49.8 | 1.852026 | 1.069268
155 | 54.9 | 55 | 56.3 | 39.2 | 0.781025 | 0.450925 |  | 52.9 | 56 | 55 | 39.63333 | 1.582193 | 0.9134793 |  | 68.4 | 62.3 | 61.5 | 49.06667 | 3.774034 | 2.17894 |  | 66.5 | 70.8 | 65.1 | 52.46667 | 2.97041 | 1.714967 |  | 67 | 69.2 | 70.3 | 53.83333 | 1.680278 | 0.9701088 |  | 67.2 | 63.5 | 64.3 | 50 | 1.946792 | 1.123981
160 | 55.2 | 56.5 | 55 | 39.36667 | 0.8144528 | 0.4702245 |  | 53.3 | 56.4 | 55.6 | 40.1 | 1.609348 | 0.9291573 |  | 67.9 | 63.3 | 61 | 49.06667 | 3.513308 | 2.028409 |  | 67.2 | 69 | 65.1 | 52.1 | 1.951922 | 1.126943 |  | 66.4 | 68.5 | 70 | 53.3 | 1.808314 | 1.044031 |  | 67 | 66 | 63.4 | 50.46667 | 1.858315 | 1.072898
165 | 55 | 57.4 | 56.3 | 40.03333 | 1.201388 | 0.6936217 |  | 54.5 | 56.5 | 56 | 40.66667 | 1.040833 | 0.6009252 |  | 68.3 | 62.3 | 62.8 | 49.46667 | 3.329164 | 1.922094 |  | 68 | 70 | 65 | 52.66667 | 2.516611 | 1.452966 |  | 67.9 | 69.1 | 71.2 | 54.4 | 1.670329 | 0.9643651 |  | 67.6 | 64.9 | 64.1 | 50.53333 | 1.833939 | 1.058825
170 | 54.5 | 57.4 | 55.4 | 39.56667 | 1.484363 | 0.8569973 |  | 54.7 | 56 | 56.5 | 40.73333 | 0.9291573 | 0.5364492 |  | 68.3 | 62.9 | 63.5 | 49.9 | 2.95973 | 1.708801 |  | 67 | 68.5 | 65.4 | 51.96667 | 1.550269 | 0.8950481 |  | 67.8 | 69.2 | 70 | 54 | 1.113553 | 0.6429101 |  | 67.4 | 65.4 | 64.2 | 50.66667 | 1.616581 | 0.9333333
175 | 55 | 56 | 56.2 | 39.53333 | 0.6429101 | 0.3711843 |  | 53.1 | 56 | 56.4 | 40.16667 | 1.800926 | 1.039765 |  | 69.7 | 62.3 | 62.1 | 49.7 | 4.331282 | 2.500667 |  | 67.3 | 70 | 65.3 | 52.53333 | 2.358672 | 1.36178 |  | 66.8 | 70.5 | 70.2 | 54.16667 | 2.055075 | 1.186498 |  | 68 | 66 | 63.9 | 50.96667 | 2.050203 | 1.183685
180 | 55.4 | 57 | 54.3 | 39.36667 | 1.357694 | 0.7838651 |  | 52.8 | 57.1 | 57 | 40.63333 | 2.454248 | 1.416961 |  | 69.2 | 62 | 63.6 | 49.93333 | 3.780653 | 2.182761 |  | 68.3 | 71.9 | 66.7 | 53.96667 | 2.663331 | 1.537675 |  | 67.1 | 68.4 | 71.5 | 54 | 2.260531 | 1.305118 |  | 67.2 | 65.5 | 63.4 | 50.36667 | 1.903506 | 1.098989
185 | 55.4 | 57.8 | 56.6 | 40.4 | 1.2 | 0.6928203 |  | 52.6 | 55 | 57.3 | 39.96667 | 2.350177 | 1.356875 |  | 68.9 | 63.1 | 63.8 | 50.26667 | 3.165965 | 1.827871 |  | 68.1 | 71 | 67 | 53.7 | 2.066398 | 1.193035 |  | 67.7 | 69.8 | 70.5 | 54.33333 | 1.457166 | 0.8412953 |  | 67.8 | 65 | 65.5 | 51.1 | 1.493318 | 0.8621678
190 | 55.3 | 57.5 | 55.3 | 39.83333 | 1.270171 | 0.7333333 |  | 52.9 | 55.5 | 56 | 39.8 | 1.664332 | 0.9609024 |  | 68.9 | 62.9 | 64.4 | 50.4 | 3.122499 | 1.802776 |  | 67.1 | 70 | 67.1 | 53.06667 | 1.674316 | 0.9666667 |  | 67.5 | 72.1 | 72 | 55.53333 | 2.62742 | 1.516941 |  | 67 | 66 | 64.8 | 50.93333 | 1.101514 | 0.6359595
195 | 56.9 | 58.5 | 55.3 | 40.7 | 1.6 | 0.9237604 |  | 53.1 | 55 | 56.8 | 39.96667 | 1.850225 | 1.068228 |  | 68.8 | 63.4 | 62.6 | 49.93333 | 3.372437 | 1.947078 |  | 67.9 | 70.2 | 66.7 | 53.26667 | 1.778576 | 1.026861 |  | 66.8 | 71.5 | 72.3 | 55.2 | 2.971532 | 1.715615 |  | 68.3 | 66.5 | 64.8 | 51.53333 | 1.750238 | 1.0105
200 | 57.2 | 57.2 | 56 | 40.6 | 0.6928203 | 0.4 |  | 53.3 | 57.1 | 57.3 | 40.9 | 2.253886 | 1.301281 |  | 69.8 | 64.4 | 62.4 | 50.53333 | 3.827967 | 2.210078 |  | 67.6 | 72.4 | 68.1 | 54.36667 | 2.638813 | 1.523519 |  | 65.5 | 72.3 | 71.8 | 54.86667 | 3.789899 | 2.188099 |  | 68 | 65 | 65.2 | 51.06667 | 1.677299 | 0.9683893
205 | 57.7 | 58.4 | 55.3 | 40.93333 | 1.625833 | 0.9386752 |  | 54.3 | 56.5 | 58.5 | 41.43333 | 2.100794 | 1.212894 |  | 69 | 63.5 | 63.2 | 50.23333 | 3.265476 | 1.885323 |  | 67.2 | 73 | 66.8 | 54 | 3.46987 | 2.003331 |  | 66.7 | 72.8 | 72 | 55.5 | 3.315117 | 1.913984 |  | 69.1 | 65 | 64.1 | 51.06667 | 2.665208 | 1.538759
210 | 57.6 | 57.8 | 55 | 40.6 | 1.56205 | 0.90185 |  | 53.4 | 56 | 57.9 | 40.76667 | 2.259056 | 1.304267 |  | 69.5 | 64 | 63.5 | 50.66667 | 3.329164 | 1.922094 |  | 68.6 | 73.5 | 69 | 55.36667 | 2.720907 | 1.570916 |  | 66.2 | 72 | 72.2 | 55.13333 | 3.407834 | 1.967514 |  | 66.5 | 65.6 | 64 | 50.36667 | 1.266228 | 0.7310571
215 | 57.3 | 57 | 57 | 40.9 | 0.1732051 | 0.1 |  | 54.9 | 56.6 | 58.2 | 41.56667 | 1.650253 | 0.9527737 |  | 68.5 | 65.1 | 63.3 | 50.63333 | 2.640707 | 1.524613 |  | 68 | 73 | 69 | 55 | 2.645751 | 1.527525 |  | 67.1 | 72.5 | 72.5 | 55.7 | 3.117691 | 1.8 |  | 69.1 | 66 | 64.8 | 51.63333 | 2.218859 | 1.281059
220 | 57.5 | 56.4 | 55.2 | 40.16667 | 1.150362 | 0.664162 |  | 54.2 | 57.2 | 58 | 41.46667 | 2.003331 | 1.156623 |  | 70 | 65.3 | 64.5 | 51.6 | 2.971532 | 1.715615 |  | 68.5 | 71 | 67.5 | 54 | 1.802776 | 1.040833 |  | 66.5 | 72.8 | 73 | 55.76667 | 3.696395 | 2.134114 |  | 68.5 | 65 | 62.9 | 50.46667 | 2.829016 | 1.633333
225 | 57 | 57.3 | 55.3 | 40.33333 | 1.078579 | 0.6227181 |  | 54.6 | 56.4 | 58.5 | 41.5 | 1.951922 | 1.126943 |  | 69.5 | 64.3 | 63.5 | 50.76667 | 3.257811 | 1.880898 |  | 68.2 | 71.2 | 68.7 | 54.36667 | 1.607275 | 0.9279607 |  | 66.5 | 72.6 | 72.5 | 55.53333 | 3.493327 | 2.016873 |  | 68.9 | 67 | 63 | 51.3 | 3.011644 | 1.738774
230 | 57.4 | 58 | 56.2 | 41 | 0.9165151 | 0.5291503 |  | 54.4 | 57.2 | 58.8 | 41.8 | 2.227106 | 1.28582 |  | 70 | 65.2 | 63.8 | 51.33333 | 3.251666 | 1.87735 |  | 69 | 72.5 | 67 | 54.5 | 2.783882 | 1.607275 |  | 66.8 | 70 | 73 | 54.93333 | 3.100538 | 1.790096 |  | 68 | 66 | 62.5 | 50.5 | 2.783882 | 1.607275
235 | 57.8 | 58 | 55.3 | 40.83333 | 1.504438 | 0.8685876 |  | 54 | 57.5 | 59 | 41.83333 | 2.565801 | 1.481366 |  | 70.1 | 65 | 64.6 | 51.56667 | 3.066486 | 1.770436 |  | 66 | 72 | 67.9 | 53.63333 | 3.066486 | 1.770436 |  | 67.2 | 71.4 | 71.4 | 55 | 2.424871 | 1.4 |  | 70 | 65 | 63.6 | 51.2 | 3.364521 | 1.942507
240 | 57.8 | 58.1 | 55.3 | 40.86667 | 1.537314 | 0.8875685 | 41 | 54.7 | 56.8 | 59.4 | 41.96667 | 2.354428 | 1.35933 | 41.96667 | 70 | 65.2 | 64.2 | 51.46667 | 3.100538 | 1.790096 | 51.6 | 65.9 | 73.1 | 69 | 54.33333 | 3.611556 | 2.085133 | 55.36667 | 66.5 | 71.6 | 71.8 | 54.96667 | 3.003886 | 1.734295 | 55.76667 | 67.7 | 66.2 | 62.9 | 50.6 | 2.455606 | 1.417745
245 | 58.1 | 58.4 | 55.7 | 41.2 | 1.479865 | 0.8544004 |  | 54.5 | 57.5 | 58.6 | 41.86667 | 2.122106 | 1.225198 |  | 70.2 | 65.8 | 63.8 | 51.6 | 3.274141 | 1.890326 |  | 68 | 74.5 | 68 | 55.16667 | 3.752777 | 2.166667 |  | 67 | 72.5 | 71.5 | 55.33333 | 2.929733 | 1.691482 |  | 68 | 65 | 62.5 | 50.16667 | 2.753785 | 1.589899
250 | 58 | 59.3 | 56.5 | 41.73333 | 1.40119 | 0.8089774 |  | 55.2 | 57.4 | 59.2 | 42.26667 | 2.003331 | 1.156623 |  | 69.8 | 65.6 | 63.6 | 51.33333 | 3.164385 | 1.826959 |  | 68 | 72 | 69.5 | 54.83333 | 2.020726 | 1.166667 |  | 68 | 73 | 72 | 56 | 2.645751 | 1.527525 |  | 68.2 | 65.2 | 64.6 | 51 | 1.92873 | 1.113553
255 | 58.2 | 59 | 56.4 | 41.66667 | 1.331666 | 0.7688375 |  | 55 | 57.8 | 59.5 | 42.43333 | 2.272297 | 1.311911 |  | 70 | 65.5 | 63.3 | 51.26667 | 3.415162 | 1.971745 |  | 68.2 | 70 | 70 | 54.4 | 1.03923 | 0.6 |  | 67.9 | 72 | 72 | 55.63333 | 2.367136 | 1.366667 |  | 69 | 65.9 | 65 | 51.63333 | 2.098412 | 1.211519
260 | 58.3 | 59.2 | 56.8 | 41.9 | 1.212436 | 0.7 |  | 55.6 | 57.8 | 60 | 42.8 | 2.2 | 1.270171 |  | 70 | 65 | 65 | 51.66667 | 2.886751 | 1.666667 |  | 68.5 | 73.5 | 69.8 | 55.6 | 2.594224 | 1.497776 |  | 70.5 | 72.1 | 73.2 | 56.93333 | 1.357694 | 0.7838651 |  | 68.5 | 66.7 | 65 | 51.73333 | 1.750238 | 1.0105
265 | 56.8 | 59.3 | 55.3 | 40.93333 | 2.020726 | 1.166667 |  | 54.3 | 58 | 59.4 | 42.23333 | 2.635021 | 1.52133 |  | 69.5 | 65 | 65.5 | 51.66667 | 2.466441 | 1.424001 |  | 68.7 | 72 | 69.4 | 55.03333 | 1.738774 | 1.003881 |  | 68.6 | 72.2 | 74 | 56.6 | 2.749545 | 1.587451 |  | 67.5 | 67 | 63.5 | 51 | 2.179449 | 1.258306
270 | 57.4 | 57.8 | 56.3 | 40.96667 | 0.7767453 | 0.4484541 |  | 54.8 | 57.9 | 60 | 42.56667 | 2.615977 | 1.510335 |  | 70.4 | 65.2 | 65.6 | 52.06667 | 2.893671 | 1.670662 |  | 68 | 71 | 68 | 54 | 1.732051 | 1 |  | 69 | 73 | 73 | 56.66667 | 2.309401 | 1.333333 |  | 68 | 67.5 | 64.2 | 51.56667 | 2.064784 | 1.192104
275 | 57.8 | 59 | 56.8 | 41.66667 | 1.101514 | 0.6359595 |  | 54.6 | 58 | 60 | 42.53333 | 2.730079 | 1.576212 |  | 70 | 65.1 | 65 | 51.7 | 2.858321 | 1.650253 |  | 68.3 | 73.2 | 68.3 | 54.93333 | 2.829016 | 1.633333 |  | 69.5 | 70.2 | 71.7 | 55.46667 | 1.123981 | 0.6489307 |  | 68.5 | 66.3 | 64.9 | 51.56667 | 1.814754 | 1.047749
280 | 58.1 | 58.8 | 57.2 | 41.83333 | 0.8020806 | 0.4630815 |  | 55.5 | 57.2 | 59.4 | 42.36667 | 1.955335 | 1.128913 |  | 71.1 | 66.2 | 66.4 | 52.9 | 2.773085 | 1.601041 |  | 67.4 | 74 | 68.8 | 55.06667 | 3.477547 | 2.007763 |  | 70 | 72.3 | 73 | 56.76667 | 1.569501 | 0.9061518 |  | 68 | 66 | 63.8 | 50.93333 | 2.100794 | 1.212894
285 | 58.2 | 59 | 56.5 | 41.7 | 1.276715 | 0.7371115 |  | 56.6 | 57.8 | 59.2 | 42.86667 | 1.301281 | 0.7512952 |  | 70 | 65.5 | 65.5 | 52 | 2.598076 | 1.5 |  | 68 | 74.6 | 69.5 | 55.7 | 3.459769 | 1.997498 |  | 68.3 | 73.2 | 73.8 | 56.76667 | 3.017173 | 1.741966 |  | 68.5 | 68 | 64.7 | 52.06667 | 2.064784 | 1.192104
290 | 58.5 | 60 | 57.3 | 42.4 | 1.352775 | 0.781025 |  | 56.6 | 58 | 59.4 | 43 | 1.4 | 0.8082904 |  | 70.6 | 66 | 65.7 | 52.43333 | 2.746513 | 1.5857 |  | 69.1 | 72.6 | 69 | 55.23333 | 2.050203 | 1.183685 |  | 68.7 | 72.5 | 73.2 | 56.46667 | 2.421432 | 1.398014 |  | 68.5 | 67.9 | 63.3 | 51.56667 | 2.844878 | 1.642491
295 | 58.9 | 59.5 | 56.6 | 42.13333 | 1.530795 | 0.8838049 |  | 56.4 | 57.7 | 59.6 | 42.9 | 1.609348 | 0.9291573 |  | 70.7 | 66.8 | 65 | 52.5 | 2.91376 | 1.68226 |  | 70 | 72.1 | 68.5 | 55.2 | 1.808314 | 1.044031 |  | 70.5 | 71.2 | 74 | 56.9 | 1.852026 | 1.069268 |  | 66.5 | 67 | 64.4 | 50.96667 | 1.379613 | 0.7965202
300 | 59 | 59.2 | 56.5 | 42.03333 | 1.504438 | 0.8685876 |  | 56.3 | 58 | 59 | 42.76667 | 1.36504 | 0.788106 |  | 70.3 | 67 | 65.1 | 52.46667 | 2.631223 | 1.519137 |  | 69.1 | 73.4 | 69.5 | 55.66667 | 2.37557 | 1.371536 |  | 68.5 | 72.3 | 73 | 56.26667 | 2.421432 | 1.398014 |  | 68.5 | 65.5 | 65 | 51.33333 | 1.892969 | 1.092906

## 2b. Froth stability-Altered UG2
| 0 g/t | [6 empty] | 100 g/t | [6 empty] | 200 g/t | [6 empty] | 300 g/t | [6 empty] | 400 g/t | [6 empty] | 500 g/t
|  |  |  | Average froth height | [6 empty] | Average froth height | [6 empty] | Average froth height | [6 empty] | Average froth height | [6 empty] | Average froth height | [6 empty] | Average froth height
[5 empty] | Std dev | Std error | [5 empty] | Std dev | Std error | [5 empty] | Std dev | Std error | [5 empty] | Std dev | Std error | [5 empty] | Std dev | Std error | [5 empty] | Std dev | Std error
Time (s) | h(cm)_r1 | h(cm)_r2 | h(cm)_r3 |  |  |  |  | h(cm)_r1 | h(cm)_r2 | h(cm)_r3 |  |  |  |  | h(cm)_r1 | h(cm)_r2 | h(cm)_r3 |  |  |  |  | h(cm)_r1 | h(cm)_r2 | h(cm)_r3 |  |  |  |  | h(cm)_r1 | h(cm)_r2 | h(cm)_r3 |  |  |  |  | h(cm)_r1 | h(cm)_r2 | h(cm)_r3
0 | 15 | 15 | 15 | 0 | 0 | 0 |  | 15 | 15 | 15 | 0 | 0 | 0 |  | 15 | 15 | 15 | 0 | 0 | 0 |  | 15 | 15 | 15 | 0 | 0 | 0 |  | 15 | 15 | 15 | 0 | 0 | 0 |  | 15 | 15 | 15 | 0 | 0 | 0
2 | 19 | 22.3 | 20.1 | 5.466667 | 1.680278 | 0.9701088 |  | 20.9 | 21.9 | 19.8 | 5.866667 | 1.050397 | 0.6064468 |  | 21.3 | 22 | 21.5 | 6.6 | 0.3605551 | 0.2081666 |  | 20.8 | 21 | 21.5 | 6.1 | 0.3605551 | 0.2081666 |  | 22 | 23.2 | 22.5 | 7.566667 | 0.6027714 | 0.3480102 |  | 22.5 | 23.9 | 23.3 | 8.233333 | 0.7023769 | 0.4055175
4 | 24.5 | 25 | 24.4 | 9.633333 | 0.321455 | 0.1855921 |  | 25 | 27 | 25.9 | 10.96667 | 1.001665 | 0.5783117 |  | 27.9 | 26.1 | 25 | 11.33333 | 1.464013 | 0.8452482 |  | 25 | 25.4 | 23.5 | 9.633333 | 1.001665 | 0.5783117 |  | 25.1 | 27.5 | 26 | 11.2 | 1.212436 | 0.7 |  | 26.3 | 26.5 | 26.4 | 11.4 | 0.1 | 0.05773503
6 | 26.1 | 29 | 28 | 12.7 | 1.473092 | 0.8504901 |  | 30.2 | 30.1 | 30 | 15.1 | 0.1 | 0.05773503 |  | 33.1 | 31 | 27 | 15.36667 | 3.098925 | 1.789165 |  | 29.2 | 26 | 27.3 | 12.5 | 1.609348 | 0.9291573 |  | 29.1 | 30.1 | 30 | 14.73333 | 0.5507571 | 0.3179797 |  | 30.3 | 31 | 30 | 15.43333 | 0.5131601 | 0.2962731
8 | 32 | 31.4 | 30.4 | 16.26667 | 0.8082904 | 0.4666667 |  | 35 | 33.3 | 32.1 | 18.46667 | 1.457166 | 0.8412953 |  | 36.8 | 33.5 | 30.5 | 18.6 | 3.15119 | 1.819341 |  | 31.5 | 30 | 31.1 | 15.86667 | 0.7767453 | 0.4484541 |  | 33 | 32.9 | 31.5 | 17.46667 | 0.8386497 | 0.4841946 |  | 38.7 | 32.5 | 32 | 19.4 | 3.732292 | 2.15484
10 | 35 | 34.9 | 34.2 | 19.7 | 0.4358899 | 0.2516611 |  | 37.2 | 37 | 34.5 | 21.23333 | 1.504438 | 0.8685876 |  | 40.2 | 36.8 | 34 | 22 | 3.104835 | 1.792577 |  | 35 | 33.2 | 32.5 | 18.56667 | 1.289703 | 0.7446103 |  | 36.1 | 36 | 34.5 | 20.53333 | 0.8962886 | 0.5174725 |  | 37.2 | 36.9 | 35 | 21.36667 | 1.193035 | 0.6887993
12 | 39 | 38.5 | 35.3 | 22.6 | 2.007486 | 1.159023 |  | 40 | 38.5 | 37.8 | 23.76667 | 1.123981 | 0.6489307 |  | 43 | 39 | 36.9 | 24.63333 | 3.098925 | 1.789165 |  | 38.2 | 38 | 35 | 22.06667 | 1.792577 | 1.034945 |  | 40 | 38 | 37.4 | 23.46667 | 1.361372 | 0.7859884 |  | 40.1 | 39 | 37.8 | 23.96667 | 1.150362 | 0.664162
14 | 39.3 | 39 | 37.8 | 23.7 | 0.7937254 | 0.4582576 |  | 42.5 | 40 | 39.7 | 25.73333 | 1.537314 | 0.8875685 |  | 45.5 | 41.9 | 40 | 27.46667 | 2.793445 | 1.612796 |  | 40.5 | 41.4 | 37.4 | 24.76667 | 2.098412 | 1.211519 |  | 43.2 | 41.5 | 41 | 26.9 | 1.153256 | 0.6658328 |  | 42 | 40.2 | 39 | 25.4 | 1.509967 | 0.8717798
16 | 42.7 | 42.5 | 39.5 | 26.56667 | 1.792577 | 1.034945 |  | 44.5 | 41 | 41.9 | 27.46667 | 1.817507 | 1.049338 |  | 48.2 | 45 | 43.2 | 30.46667 | 2.532456 | 1.462114 |  | 42.2 | 43 | 40.3 | 26.83333 | 1.386843 | 0.8006941 |  | 44.6 | 42.5 | 42.2 | 28.1 | 1.30767 | 0.7549834 |  | 45 | 41.6 | 41.1 | 27.56667 | 2.122106 | 1.225198
18 | 45 | 41.5 | 40.9 | 27.46667 | 2.214347 | 1.278454 |  | 46.3 | 43.5 | 43.4 | 29.4 | 1.646208 | 0.9504385 |  | 53 | 47.4 | 45 | 33.46667 | 4.105281 | 2.370185 |  | 46.5 | 43.3 | 41 | 28.6 | 2.762245 | 1.594783 |  | 47.9 | 45 | 44.3 | 30.73333 | 1.908752 | 1.102018 |  | 47.3 | 45 | 43.3 | 30.2 | 2.007486 | 1.159023
20 | 47 | 43 | 41.5 | 28.83333 | 2.84312 | 1.641476 |  | 47.9 | 46 | 45.2 | 31.36667 | 1.386843 | 0.8006941 |  | 56 | 48.8 | 47.5 | 35.76667 | 4.578573 | 2.643441 |  | 47 | 44 | 41.2 | 29.06667 | 2.900575 | 1.674648 |  | 49.6 | 47.5 | 46.2 | 32.76667 | 1.715615 | 0.9905105 |  | 49.5 | 47.5 | 46 | 32.66667 | 1.755942 | 1.013794
22 | 47 | 46.4 | 42.5 | 30.3 | 2.443358 | 1.410674 |  | 50.2 | 47.4 | 45 | 32.53333 | 2.602563 | 1.50259 |  | 57.2 | 51.3 | 47.7 | 37.06667 | 4.796179 | 2.769075 |  | 48.5 | 45 | 42 | 30.16667 | 3.253204 | 1.878238 |  | 53 | 49.5 | 46.6 | 34.7 | 3.204684 | 1.850225 |  | 52 | 48 | 46.5 | 33.83333 | 2.84312 | 1.641476
24 | 48 | 45 | 43.4 | 30.46667 | 2.335237 | 1.34825 |  | 51.3 | 48.1 | 46 | 33.46667 | 2.668957 | 1.540923 |  | 57.5 | 54.2 | 49.2 | 38.63333 | 4.178915 | 2.412698 |  | 52 | 45.9 | 47.1 | 33.33333 | 3.231615 | 1.865774 |  | 55 | 50.2 | 48.2 | 36.13333 | 3.494758 | 2.017699 |  | 53.5 | 50 | 48.2 | 35.56667 | 2.695057 | 1.555992
26 | 49 | 45 | 45 | 31.33333 | 2.309401 | 1.333333 |  | 52.6 | 48.2 | 48.2 | 34.66667 | 2.540341 | 1.466667 |  | 60.2 | 54 | 51.2 | 40.13333 | 4.605793 | 2.659156 |  | 53.3 | 50.2 | 47.3 | 35.26667 | 3.000556 | 1.732372 |  | 56.9 | 52.1 | 50 | 38 | 3.536948 | 2.042058 |  | 55.2 | 52.4 | 47.7 | 36.76667 | 3.789899 | 2.188099
28 | 50.3 | 46 | 44.6 | 31.96667 | 2.97041 | 1.714967 |  | 55 | 48 | 50.7 | 36.23333 | 3.530345 | 2.038245 |  | 62 | 55.3 | 51.5 | 41.26667 | 5.316327 | 3.069383 |  | 54.5 | 51.3 | 46.2 | 35.66667 | 4.186088 | 2.416839 |  | 57.9 | 55 | 51.7 | 39.86667 | 3.10215 | 1.791027 |  | 58 | 54.2 | 48.5 | 38.56667 | 4.781562 | 2.760636
30 | 51.2 | 47.6 | 44.4 | 32.73333 | 3.40196 | 1.964123 |  | 55.3 | 48 | 49.4 | 35.9 | 3.874274 | 2.236813 |  | 63.1 | 55 | 51.9 | 41.66667 | 5.783021 | 3.338829 |  | 56.2 | 53.1 | 48.3 | 37.53333 | 3.980368 | 2.298067 |  | 60 | 56.5 | 52.3 | 41.26667 | 3.855299 | 2.225858 |  | 58.6 | 55.6 | 50 | 39.73333 | 4.365012 | 2.520141
32 | 52.5 | 48.6 | 46 | 34.03333 | 3.271595 | 1.888856 |  | 57 | 50 | 50.3 | 37.43333 | 3.957693 | 2.284975 |  | 64.7 | 57.2 | 54.5 | 43.8 | 5.284884 | 3.051229 |  | 58.2 | 53 | 48.5 | 38.23333 | 4.854208 | 2.802578 |  | 62.8 | 57 | 55.1 | 43.3 | 4.011234 | 2.315887 |  | 59.8 | 57 | 51.6 | 41.13333 | 4.168133 | 2.406473
34 | 52.8 | 48 | 45 | 33.6 | 3.934463 | 2.271563 |  | 56.8 | 50.1 | 50 | 37.3 | 3.897435 | 2.250185 |  | 66 | 57 | 56.4 | 44.8 | 5.377732 | 3.104835 |  | 59.8 | 53.8 | 49.3 | 39.3 | 5.267827 | 3.041381 |  | 64.1 | 58.3 | 55.8 | 44.4 | 4.257934 | 2.458319 |  | 61.5 | 57 | 52 | 41.83333 | 4.752192 | 2.74368
36 | 55 | 50.4 | 46.2 | 35.53333 | 4.401515 | 2.541216 |  | 57.4 | 50.8 | 50.4 | 37.86667 | 3.931073 | 2.269606 |  | 67.8 | 59.2 | 57.1 | 46.36667 | 5.669509 | 3.273293 |  | 60 | 53.5 | 50.4 | 39.63333 | 4.89932 | 2.828624 |  | 66.5 | 58.5 | 56.2 | 45.4 | 5.406478 | 3.121431 |  | 64 | 57.5 | 53.5 | 43.33333 | 5.299371 | 3.059593
38 | 55 | 50 | 45.3 | 35.1 | 4.850773 | 2.800595 |  | 57 | 51 | 51.5 | 38.16667 | 3.329164 | 1.922094 |  | 68.1 | 59.8 | 58 | 46.96667 | 5.387331 | 3.110377 |  | 61 | 55.2 | 51.1 | 40.76667 | 4.974267 | 2.871894 |  | 66.8 | 60.7 | 57.5 | 46.66667 | 4.724757 | 2.72784 |  | 63.5 | 58.5 | 56.5 | 44.5 | 3.605551 | 2.081666
40 | 55.1 | 50.3 | 46.5 | 35.63333 | 4.309679 | 2.488194 |  | 59.5 | 51 | 50.3 | 38.6 | 5.121523 | 2.956913 |  | 69 | 60 | 58 | 47.33333 | 5.859465 | 3.382964 |  | 62 | 56.5 | 52.5 | 42 | 4.769696 | 2.753785 |  | 69.4 | 60.5 | 58 | 47.63333 | 5.991939 | 3.459448 |  | 64.5 | 58.3 | 56.5 | 44.76667 | 4.196824 | 2.423038
42 | 54.8 | 51 | 46 | 35.6 | 4.413615 | 2.548202 |  | 58.6 | 52 | 51 | 38.86667 | 4.129568 | 2.384207 |  | 70 | 60.5 | 58.9 | 48.13333 | 6.000278 | 3.464262 |  | 63.5 | 55 | 52 | 41.83333 | 5.965177 | 3.443996 |  | 70 | 61.8 | 58 | 48.26667 | 6.132971 | 3.540872 |  | 65 | 60 | 55 | 45 | 5 | 2.886751
44 | 55 | 50.8 | 48 | 36.26667 | 3.523256 | 2.034153 |  | 59.5 | 51.5 | 51 | 39 | 4.769696 | 2.753785 |  | 72 | 60 | 59.4 | 48.8 | 7.107742 | 4.103657 |  | 65.7 | 56.3 | 52.5 | 43.16667 | 6.795096 | 3.923151 |  | 69.2 | 62 | 59.5 | 48.56667 | 5.036202 | 2.907653 |  | 67 | 59.5 | 55.2 | 45.56667 | 5.971879 | 3.447866
46 | 55.1 | 51.3 | 47.4 | 36.26667 | 3.850108 | 2.222861 |  | 59.7 | 52.2 | 51.5 | 39.46667 | 4.545694 | 2.624458 |  | 71.2 | 62 | 60 | 49.4 | 5.973274 | 3.448671 |  | 66 | 56 | 53.5 | 43.5 | 6.614378 | 3.818813 |  | 70.4 | 63.5 | 60 | 49.63333 | 5.291818 | 3.055232 |  | 69 | 60 | 55.3 | 46.43333 | 6.961561 | 4.019259
48 | 56.4 | 52.2 | 48.4 | 37.33333 | 4.001666 | 2.310363 |  | 60 | 53.1 | 52 | 40.03333 | 4.336281 | 2.503553 |  | 71.5 | 61.1 | 60.5 | 49.36667 | 6.184928 | 3.57087 |  | 65.8 | 59.3 | 54 | 44.7 | 5.910161 | 3.412233 |  | 72.5 | 63.8 | 62.3 | 51.2 | 5.507268 | 3.179623 |  | 70 | 62 | 56.3 | 47.76667 | 6.882102 | 3.973384
50 | 56 | 50.5 | 48.3 | 36.6 | 3.966106 | 2.289833 |  | 60 | 54 | 52.9 | 40.63333 | 3.821431 | 2.206304 |  | 70.5 | 60.5 | 61.3 | 49.1 | 5.556978 | 3.208323 |  | 68 | 59 | 55 | 45.66667 | 6.658328 | 3.844188 |  | 73.1 | 65.3 | 62.1 | 51.83333 | 5.658033 | 3.266667 |  | 70.5 | 62.3 | 56.5 | 48.1 | 7.034202 | 4.061199
52 | 58 | 52 | 49.1 | 38.03333 | 4.539089 | 2.620645 |  | 60.1 | 53.1 | 53.2 | 40.46667 | 4.012896 | 2.316847 |  | 71.5 | 63.2 | 62.5 | 50.73333 | 5.006329 | 2.890406 |  | 68.5 | 58 | 55.5 | 45.66667 | 6.898067 | 3.982601 |  | 74.5 | 66 | 63 | 52.83333 | 5.965177 | 3.443996 |  | 72.3 | 62 | 57 | 48.76667 | 7.801496 | 4.504196
54 | 58.6 | 52 | 49 | 38.2 | 4.911212 | 2.835489 |  | 60.2 | 53.9 | 54.3 | 41.13333 | 3.527511 | 2.036609 |  | 72 | 61.6 | 62.5 | 50.36667 | 5.762233 | 3.326827 |  | 68.2 | 60 | 55.3 | 46.16667 | 6.528655 | 3.769321 |  | 75.2 | 66.8 | 62.5 | 53.16667 | 6.45936 | 3.729313 |  | 73 | 62.1 | 57 | 49.03333 | 8.173331 | 4.718875
56 | 59 | 53.6 | 47.6 | 38.4 | 5.702631 | 3.292416 |  | 60.9 | 55 | 53.2 | 41.36667 | 4.02782 | 2.325463 |  | 72 | 62 | 64.4 | 51.13333 | 5.220473 | 3.014041 |  | 68.8 | 59.5 | 56 | 46.43333 | 6.615386 | 3.819395 |  | 76 | 67.5 | 64.1 | 54.2 | 6.129437 | 3.538832 |  | 73.4 | 64 | 58 | 50.13333 | 7.762302 | 4.481567
58 | 58.1 | 53 | 50 | 38.7 | 4.095119 | 2.364318 |  | 61 | 55 | 53.3 | 41.43333 | 4.045162 | 2.335475 |  | 73.1 | 61.3 | 65 | 51.46667 | 6.035175 | 3.48441 |  | 69 | 62 | 56 | 47.33333 | 6.506407 | 3.756476 |  | 76.1 | 67.6 | 63 | 53.9 | 6.646051 | 3.8371 |  | 73 | 64.5 | 57.5 | 50 | 7.762087 | 4.481443
60 | 58.4 | 53.2 | 49.8 | 38.8 | 4.331282 | 2.500667 |  | 61.3 | 54.8 | 54.3 | 41.8 | 3.905125 | 2.254625 |  | 73.5 | 62 | 65 | 51.83333 | 5.965177 | 3.443996 |  | 70 | 61 | 56 | 47.33333 | 7.094599 | 4.096069 |  | 77.8 | 67 | 63 | 54.26667 | 7.655935 | 4.420156 |  | 75 | 64.5 | 58 | 50.83333 | 8.578073 | 4.952553
62 | 58.5 | 53.2 | 49.5 | 38.73333 | 4.523642 | 2.611726 |  | 61.7 | 53.8 | 55 | 41.83333 | 4.257151 | 2.457867 |  | 74 | 61.5 | 65.6 | 52.03333 | 6.372074 | 3.678919 |  | 72.8 | 62.8 | 57.8 | 49.46667 | 7.637626 | 4.409586 |  | 77.4 | 68.2 | 63.5 | 54.7 | 7.070361 | 4.082075 |  | 76 | 66.1 | 58.1 | 51.73333 | 8.966791 | 5.176979
64 | 59.2 | 53.6 | 49.5 | 39.1 | 4.869292 | 2.811287 |  | 62 | 54.5 | 55.4 | 42.3 | 4.095119 | 2.364318 |  | 74 | 61.5 | 66.7 | 52.4 | 6.279331 | 3.625374 |  | 71.5 | 63.5 | 57.5 | 49.16667 | 7.023769 | 4.055175 |  | 77.3 | 67.2 | 63.9 | 54.46667 | 6.981643 | 4.030853 |  | 74.9 | 60.5 | 58.3 | 49.56667 | 9.016282 | 5.205553
66 | 59.3 | 52.5 | 50 | 38.93333 | 4.81283 | 2.778689 |  | 62.5 | 54.1 | 55.4 | 42.33333 | 4.52143 | 2.610449 |  | 73.6 | 62.7 | 65.6 | 52.3 | 5.645352 | 3.259346 |  | 71 | 65.2 | 59.5 | 50.23333 | 5.750072 | 3.319806 |  | 77.8 | 68 | 65.3 | 55.36667 | 6.577487 | 3.797514 |  | 75.3 | 62.5 | 59 | 50.6 | 8.580793 | 4.954123
68 | 60 | 52.7 | 50.1 | 39.26667 | 5.132576 | 2.963294 |  | 62.7 | 54.9 | 55.5 | 42.7 | 4.340507 | 2.505993 |  | 73.2 | 63.8 | 65 | 52.33333 | 5.115988 | 2.953717 |  | 71.2 | 63 | 60 | 49.73333 | 5.797701 | 3.347304 |  | 78 | 69.2 | 66 | 56.06667 | 6.213963 | 3.587633 |  | 77 | 68.5 | 60 | 53.5 | 8.5 | 4.907477
70 | 58.2 | 53.1 | 49.8 | 38.7 | 4.232021 | 2.443358 |  | 62.9 | 54.9 | 56 | 42.93333 | 4.336281 | 2.503553 |  | 74 | 63.5 | 68.2 | 53.56667 | 5.259594 | 3.036628 |  | 71.2 | 63.2 | 57.5 | 48.96667 | 6.882102 | 3.973384 |  | 78.2 | 69.2 | 65.8 | 56.06667 | 6.407288 | 3.699249 |  | 77.1 | 68 | 60 | 53.36667 | 8.555895 | 4.939748
72 | 60 | 52.8 | 51 | 39.6 | 4.762352 | 2.749545 |  | 62.8 | 55 | 55.2 | 42.66667 | 4.446722 | 2.567316 |  | 75 | 64.2 | 67.8 | 54 | 5.499091 | 3.174902 |  | 72.4 | 63 | 58 | 49.46667 | 7.311179 | 4.221111 |  | 80 | 69.7 | 67 | 57.23333 | 6.860272 | 3.96078 |  | 77.5 | 68.4 | 59.6 | 53.5 | 8.950419 | 5.167527
74 | 60 | 54 | 50.7 | 39.9 | 4.71487 | 2.722132 |  | 63.1 | 54.9 | 56.8 | 43.26667 | 4.292241 | 2.478127 |  | 74.5 | 65 | 68.8 | 54.43333 | 4.781562 | 2.760636 |  | 74 | 63 | 60.5 | 50.83333 | 7.182154 | 4.146618 |  | 79.8 | 70 | 67 | 57.26667 | 6.694276 | 3.864942 |  | 78.5 | 70 | 60 | 54.5 | 9.26013 | 5.346338
76 | 60.2 | 54.5 | 50.5 | 40.06667 | 4.874765 | 2.814447 |  | 63 | 55 | 57 | 43.33333 | 4.163332 | 2.403701 |  | 75 | 66.2 | 69 | 55.06667 | 4.495924 | 2.595723 |  | 74.1 | 65.2 | 60 | 51.43333 | 7.130451 | 4.116768 |  | 80 | 71.6 | 68.1 | 58.23333 | 6.115826 | 3.530974 |  | 80 | 70.2 | 60 | 55.06667 | 10.00067 | 5.773888
78 | 60.6 | 53.8 | 50.7 | 40.03333 | 5.063925 | 2.923658 |  | 63.2 | 55.2 | 57.6 | 43.66667 | 4.105281 | 2.370185 |  | 74 | 65.3 | 68.9 | 54.4 | 4.371499 | 2.523886 |  | 73.5 | 65 | 60.6 | 51.36667 | 6.557693 | 3.786086 |  | 80 | 71.7 | 68.2 | 58.3 | 6.060528 | 3.499047 |  | 80.2 | 70 | 60 | 55.06667 | 10.10017 | 5.831333
80 | 60.7 | 53.8 | 50.7 | 40.06667 | 5.118919 | 2.955409 |  | 63.4 | 56 | 57.3 | 43.9 | 3.950949 | 2.281082 |  | 73.4 | 66 | 68.7 | 54.36667 | 3.744774 | 2.162046 |  | 74 | 64.8 | 61 | 51.6 | 6.68431 | 3.859188 |  | 80.2 | 73.5 | 68.1 | 58.93333 | 6.061628 | 3.499683 |  | 80 | 70 | 60.5 | 55.16667 | 9.751068 | 5.629782
82 | 61.2 | 54 | 51.1 | 40.43333 | 5.200321 | 3.002406 |  | 63.5 | 56.4 | 56.3 | 43.73333 | 4.128357 | 2.383508 |  | 75 | 66.2 | 70 | 55.4 | 4.413615 | 2.548202 |  | 75 | 65 | 60 | 51.66667 | 7.637626 | 4.409586 |  | 80.1 | 72.2 | 67.5 | 58.26667 | 6.367365 | 3.6762 |  | 80 | 70.2 | 61 | 55.4 | 9.501579 | 5.485739
84 | 60.2 | 54.7 | 51 | 40.3 | 4.629255 | 2.672702 |  | 63.2 | 57 | 57.2 | 44.13333 | 3.523256 | 2.034153 |  | 75 | 66.4 | 68.5 | 54.96667 | 4.483674 | 2.58865 |  | 75.8 | 65.1 | 60 | 51.96667 | 8.063705 | 4.655582 |  | 81 | 71.1 | 68.2 | 58.43333 | 6.711433 | 3.874848 |  | 80 | 71 | 62.5 | 56.16667 | 8.75119 | 5.052502
86 | 60.2 | 54.5 | 51.5 | 40.4 | 4.419276 | 2.55147 |  | 63.5 | 56 | 58 | 44.16667 | 3.883727 | 2.242271 |  | 74.9 | 66.5 | 69 | 55.13333 | 4.313158 | 2.490203 |  | 76 | 65.8 | 61 | 52.6 | 7.660287 | 4.422669 |  | 80.2 | 71.6 | 66.8 | 57.86667 | 6.789207 | 3.919751 |  | 80 | 71.5 | 63 | 56.5 | 8.5 | 4.907477
88 | 61.2 | 55 | 53 | 41.4 | 4.275512 | 2.468468 |  | 62.9 | 55.8 | 58.5 | 44.06667 | 3.58376 | 2.069085 |  | 75.2 | 66.7 | 69 | 55.3 | 4.39659 | 2.538372 |  | 76.1 | 66.4 | 61.2 | 52.9 | 7.562407 | 4.366158 |  | 82.1 | 73.2 | 68.1 | 59.46667 | 7.085431 | 4.090776 |  | 80.1 | 71 | 63 | 56.36667 | 8.555895 | 4.939748
90 | 60.7 | 55.2 | 52 | 40.96667 | 4.400379 | 2.54056 |  | 63.3 | 56 | 58.1 | 44.13333 | 3.758102 | 2.169741 |  | 76.3 | 67 | 68.8 | 55.7 | 4.932545 | 2.847806 |  | 77 | 66.8 | 60 | 52.93333 | 8.556479 | 4.940085 |  | 83 | 72.4 | 68 | 59.46667 | 7.710599 | 4.451716 |  | 79 | 69.5 | 63 | 55.5 | 8.046738 | 4.645787
92 | 59.5 | 54.4 | 52.4 | 40.43333 | 3.661056 | 2.113712 |  | 63.5 | 56.2 | 58 | 44.23333 | 3.803069 | 2.195703 |  | 77 | 67 | 70 | 56.33333 | 5.131601 | 2.962731 |  | 76.5 | 66.5 | 61 | 53 | 7.858117 | 4.536886 |  | 84 | 72.6 | 67 | 59.53333 | 8.663333 | 5.001777 |  | 80 | 69.5 | 62.9 | 55.8 | 8.623804 | 4.978956
94 | 59.5 | 53.4 | 51.1 | 39.66667 | 4.340891 | 2.506214 |  | 63.3 | 55.8 | 57 | 43.7 | 4.028647 | 2.325941 |  | 77 | 66 | 69.2 | 55.73333 | 5.658033 | 3.266667 |  | 76.4 | 66.3 | 61.2 | 52.96667 | 7.735847 | 4.466294 |  | 83.2 | 71 | 67.2 | 58.8 | 8.359426 | 4.826317 |  | 80.2 | 72.3 | 65 | 57.5 | 7.601973 | 4.389001
96 | 59.4 | 54.3 | 52.6 | 40.43333 | 3.538832 | 2.043146 |  | 63.3 | 55.8 | 57.1 | 43.73333 | 4.007909 | 2.313967 |  | 76.5 | 67 | 70.3 | 56.26667 | 4.823208 | 2.78468 |  | 76.3 | 66 | 62 | 53.1 | 7.377669 | 4.259499 |  | 83 | 72.1 | 68 | 59.36667 | 7.752634 | 4.475985 |  | 79.5 | 71.2 | 62 | 55.9 | 8.753856 | 5.054041
98 | 60.6 | 55 | 52 | 40.86667 | 4.365012 | 2.520141 |  | 63 | 57.2 | 56 | 43.73333 | 3.743439 | 2.161275 |  | 76.2 | 66.8 | 68.3 | 55.43333 | 5.050083 | 2.915666 |  | 77.8 | 66.5 | 62 | 53.76667 | 8.140229 | 4.699764 |  | 83 | 72.6 | 69 | 59.86667 | 7.27003 | 4.197354 |  | 79.7 | 70.9 | 62.5 | 56.03333 | 8.600775 | 4.96566
100 | 60.6 | 54.8 | 51.6 | 40.66667 | 4.562163 | 2.633966 |  | 64 | 56.1 | 57.9 | 44.33333 | 4.140451 | 2.39049 |  | 77 | 67 | 68.5 | 55.83333 | 5.392897 | 3.11359 |  | 76.4 | 68.2 | 62 | 53.86667 | 7.223111 | 4.170265 |  | 83.6 | 75 | 68.5 | 60.7 | 7.574299 | 4.373023 |  | 80.4 | 74.5 | 62.3 | 57.4 | 9.230926 | 5.329478
102 | 59.9 | 55.3 | 52.5 | 40.9 | 3.736308 | 2.157159 |  | 64.5 | 56 | 57.1 | 44.2 | 4.62277 | 2.668957 |  | 76.5 | 67.4 | 70 | 56.3 | 4.687217 | 2.706166 |  | 76.2 | 68 | 62.2 | 53.8 | 7.034202 | 4.061199 |  | 83 | 72.7 | 68.3 | 59.66667 | 7.544755 | 4.355967 |  | 80.5 | 71.1 | 63 | 56.53333 | 8.758044 | 5.056459
104 | 61 | 55 | 53 | 41.33333 | 4.163332 | 2.403701 |  | 63.8 | 57 | 58.4 | 44.73333 | 3.590729 | 2.073108 |  | 77 | 66.7 | 68.9 | 55.86667 | 5.424328 | 3.131737 |  | 77 | 66 | 63.4 | 53.8 | 7.219418 | 4.168133 |  | 83.2 | 72.1 | 69 | 59.76667 | 7.466146 | 4.310581 |  | 81 | 70.2 | 62 | 56.06667 | 9.529603 | 5.501919
106 | 59.4 | 55.2 | 53.2 | 40.93333 | 3.164385 | 1.826959 |  | 63.2 | 56.4 | 57.2 | 43.93333 | 3.716629 | 2.145797 |  | 76.8 | 67 | 70 | 56.26667 | 5.021288 | 2.899042 |  | 77.5 | 67.2 | 63 | 54.23333 | 7.460786 | 4.307487 |  | 83.3 | 72.4 | 69.6 | 60.1 | 7.238094 | 4.178915 |  | 81 | 72.2 | 62.2 | 56.8 | 9.406381 | 5.430776
108 | 60.6 | 56.4 | 52.5 | 41.5 | 4.050926 | 2.338803 |  | 63.2 | 56.8 | 57.3 | 44.1 | 3.559494 | 2.055075 |  | 76.5 | 66.5 | 70 | 56 | 5.074446 | 2.929733 |  | 77.5 | 67 | 62 | 53.83333 | 7.910963 | 4.567397 |  | 83.2 | 72.1 | 68 | 59.43333 | 7.864053 | 4.540313 |  | 82.5 | 70.5 | 62.6 | 56.86667 | 10.02015 | 5.785134
110 | 59.1 | 55.5 | 53 | 40.86667 | 3.066486 | 1.770436 |  | 65 | 57.3 | 57 | 44.76667 | 4.534681 | 2.618099 |  | 77.4 | 66.2 | 70.1 | 56.23333 | 5.685361 | 3.282445 |  | 77.4 | 67 | 63.3 | 54.23333 | 7.310495 | 4.220716 |  | 84.1 | 73 | 68.2 | 60.1 | 8.155366 | 4.708503 |  | 83 | 71 | 62.3 | 57.1 | 10.39375 | 6.000833
112 | 60 | 57 | 53.6 | 41.86667 | 3.202083 | 1.848723 |  | 64.2 | 57 | 57.5 | 44.56667 | 4.020365 | 2.321159 |  | 76.5 | 66 | 70 | 55.83333 | 5.299371 | 3.059593 |  | 78 | 66.9 | 63 | 54.3 | 7.782673 | 4.493328 |  | 86 | 73 | 69.1 | 61.03333 | 8.848917 | 5.108925 |  | 83.1 | 72.2 | 62.3 | 57.53333 | 10.40401 | 6.006755
114 | 59.7 | 55.8 | 53.4 | 41.3 | 3.179623 | 1.835756 |  | 64.1 | 57.6 | 59 | 45.23333 | 3.421013 | 1.975123 |  | 76.5 | 65.8 | 71.5 | 56.26667 | 5.353815 | 3.091026 |  | 77.5 | 67.5 | 65.3 | 55.1 | 6.502307 | 3.754109 |  | 84.5 | 76 | 69.4 | 61.63333 | 7.569897 | 4.370482 |  | 81.5 | 71.2 | 61.5 | 56.4 | 10.0015 | 5.774369
116 | 59.9 | 57 | 52.7 | 41.53333 | 3.622614 | 2.091517 |  | 64.4 | 56.5 | 58.2 | 44.7 | 4.158125 | 2.400694 |  | 76.4 | 65.2 | 71 | 55.86667 | 5.60119 | 3.233849 |  | 77.3 | 68.5 | 63.5 | 54.76667 | 6.986654 | 4.033747 |  | 84.9 | 75 | 69.1 | 61.33333 | 7.983942 | 4.609531 |  | 80.3 | 71.2 | 63 | 56.5 | 8.653901 | 4.996332
118 | 60 | 56.7 | 53.2 | 41.63333 | 3.40049 | 1.963274 |  | 64.5 | 56.1 | 57.6 | 44.4 | 4.479955 | 2.586503 |  | 77 | 65.8 | 71.6 | 56.46667 | 5.60119 | 3.233849 |  | 77.2 | 68 | 63.5 | 54.56667 | 6.983075 | 4.03168 |  | 84.9 | 75 | 68.5 | 61.13333 | 8.258531 | 4.768065 |  | 80 | 73.5 | 62.9 | 57.13333 | 8.631531 | 4.983417
120 | 60.8 | 56.8 | 52.8 | 41.8 | 4 | 2.309401 |  | 64 | 56.2 | 58.5 | 44.56667 | 4.007909 | 2.313967 |  | 77 | 66.4 | 71.6 | 56.66667 | 5.300314 | 3.060138 |  | 77.3 | 67.5 | 63.3 | 54.36667 | 7.184242 | 4.147824 |  | 84.3 | 75 | 69 | 61.1 | 7.709086 | 4.450843 |  | 81.2 | 72.3 | 63 | 57.16667 | 9.100733 | 5.25431
125 | 60.3 | 57.2 | 52 | 41.5 | 4.194043 | 2.421432 |  | 63.7 | 57.4 | 58.1 | 44.73333 | 3.453018 | 1.993601 |  | 77.1 | 66.3 | 72.1 | 56.83333 | 5.404936 | 3.120541 |  | 77.4 | 67.2 | 64 | 54.53333 | 6.998095 | 4.040352 |  | 85.2 | 75.1 | 69 | 61.43333 | 8.181891 | 4.723817 |  | 80.5 | 72 | 65 | 57.5 | 7.762087 | 4.481443
130 | 60 | 56.5 | 54 | 41.83333 | 3.013857 | 1.740051 |  | 63.5 | 57.3 | 58.6 | 44.8 | 3.269557 | 1.887679 |  | 77.1 | 65.9 | 71.9 | 56.63333 | 5.60476 | 3.23591 |  | 77.5 | 67.2 | 65 | 54.9 | 6.67308 | 3.852705 |  | 83 | 75.8 | 69 | 60.93333 | 7.000952 | 4.042002 |  | 81.2 | 72.5 | 64.2 | 57.63333 | 8.500784 | 4.90793
135 | 61.5 | 55.5 | 52.5 | 41.5 | 4.582576 | 2.645751 |  | 65 | 56.9 | 58.5 | 45.13333 | 4.289911 | 2.476781 |  | 76.8 | 66.2 | 72 | 56.66667 | 5.307856 | 3.064492 |  | 77.6 | 69.1 | 64 | 55.23333 | 6.870468 | 3.966667 |  | 84.4 | 76.7 | 68.5 | 61.53333 | 7.95131 | 4.590691 |  | 83 | 72.5 | 63.9 | 58.13333 | 9.565737 | 5.522781
140 | 62 | 57 | 53.1 | 42.36667 | 4.461315 | 2.575742 |  | 64.2 | 58.4 | 58.9 | 45.5 | 3.214032 | 1.855622 |  | 76 | 65.9 | 71.8 | 56.23333 | 5.073789 | 2.929353 |  | 80 | 68 | 64 | 55.66667 | 8.326664 | 4.807402 |  | 84 | 76.8 | 69.3 | 61.7 | 7.35051 | 4.243819 |  | 82 | 72.5 | 63.4 | 57.63333 | 9.300717 | 5.369771
145 | 60.5 | 56.8 | 54.2 | 42.16667 | 3.165965 | 1.827871 |  | 66.1 | 58 | 58.6 | 45.9 | 4.513314 | 2.605763 |  | 74 | 66.5 | 71.9 | 55.8 | 3.869108 | 2.233831 |  | 79.3 | 68 | 64.6 | 55.63333 | 7.69567 | 4.443097 |  | 85 | 76.3 | 70 | 62.1 | 7.531932 | 4.348563 |  | 82.5 | 70.9 | 65.2 | 57.86667 | 8.816084 | 5.089968
150 | 62.5 | 56.5 | 55.8 | 43.26667 | 3.682843 | 2.12629 |  | 64.3 | 57.9 | 58.4 | 45.2 | 3.559494 | 2.055075 |  | 75 | 67.8 | 71.8 | 56.53333 | 3.6074 | 2.082733 |  | 80 | 68.1 | 65 | 56.03333 | 7.918544 | 4.571773 |  | 85.3 | 77.1 | 71.1 | 62.83333 | 7.128347 | 4.115553 |  | 82.3 | 71.8 | 63.6 | 57.56667 | 9.373544 | 5.411818
155 | 62.5 | 57.2 | 55.9 | 43.53333 | 3.496188 | 2.018525 |  | 65 | 57.8 | 58 | 45.26667 | 4.100406 | 2.367371 |  | 76.2 | 66.2 | 72 | 56.46667 | 5.021288 | 2.899042 |  | 79.5 | 68 | 65 | 55.83333 | 7.653975 | 4.419025 |  | 85.4 | 76.5 | 71.4 | 62.76667 | 7.085431 | 4.090776 |  | 83.2 | 72 | 65 | 58.4 | 9.180414 | 5.300314
160 | 62 | 58.5 | 53.4 | 42.96667 | 4.324735 | 2.496887 |  | 64.6 | 59.4 | 59.8 | 46.26667 | 2.893671 | 1.670662 |  | 75 | 67.1 | 72.1 | 56.4 | 3.996248 | 2.307235 |  | 80.1 | 68.3 | 65.1 | 56.16667 | 7.900211 | 4.561189 |  | 87.5 | 76.6 | 70 | 63.03333 | 8.837609 | 5.102396 |  | 82.9 | 72 | 65 | 58.3 | 9.020532 | 5.208007
165 | 62.3 | 58.7 | 53.3 | 43.1 | 4.529901 | 2.615339 |  | 63.6 | 58 | 60 | 45.53333 | 2.83784 | 1.638427 |  | 75.4 | 67 | 73.2 | 56.86667 | 4.355839 | 2.514845 |  | 79.8 | 70.1 | 65.5 | 56.8 | 7.3 | 4.214657 |  | 86.6 | 76.3 | 70 | 62.63333 | 8.379936 | 4.838159 |  | 81 | 72.5 | 64.3 | 57.6 | 8.350449 | 4.821134
170 | 62.3 | 58.3 | 53.2 | 42.93333 | 4.561067 | 2.633333 |  | 65.4 | 57.9 | 60.3 | 46.2 | 3.830144 | 2.211334 |  | 75 | 66.8 | 73.2 | 56.66667 | 4.309679 | 2.488194 |  | 80.2 | 69.5 | 65 | 56.56667 | 7.807902 | 4.507894 |  | 86.5 | 75.8 | 71.1 | 62.8 | 7.892401 | 4.55668 |  | 81 | 72.9 | 65.5 | 58.13333 | 7.752634 | 4.475985
175 | 62.7 | 58.5 | 54.2 | 43.46667 | 4.250098 | 2.453795 |  | 66 | 57.3 | 60 | 46.1 | 4.453089 | 2.570992 |  | 75.3 | 67.5 | 73 | 56.93333 | 4.007909 | 2.313967 |  | 79.7 | 70 | 66 | 56.9 | 7.044856 | 4.06735 |  | 85.7 | 76 | 71.2 | 62.63333 | 7.3867 | 4.264713 |  | 81 | 72.9 | 65.2 | 58.03333 | 7.900844 | 4.561554
180 | 62.5 | 58.8 | 54 | 43.43333 | 4.261846 | 2.460578 |  | 64.9 | 57.5 | 58.2 | 45.2 | 4.08534 | 2.358672 |  | 75 | 67.5 | 73.1 | 56.86667 | 3.899145 | 2.251173 |  | 80 | 70.2 | 65 | 56.73333 | 7.616648 | 4.397474 |  | 88.6 | 76.4 | 71.4 | 63.8 | 8.847599 | 5.108163 |  | 82.1 | 72.8 | 65 | 58.3 | 8.560958 | 4.942671
185 | 62.1 | 60 | 52.9 | 43.33333 | 4.821134 | 2.783483 |  | 65.1 | 57.5 | 58.5 | 45.36667 | 4.129568 | 2.384207 |  | 74.3 | 67.6 | 73.2 | 56.7 | 3.593049 | 2.074448 |  | 80 | 69 | 65 | 56.33333 | 7.767453 | 4.484541 |  | 87.4 | 76.1 | 71.5 | 63.33333 | 8.181891 | 4.723817 |  | 82.5 | 73 | 65.2 | 58.56667 | 8.66391 | 5.002111
190 | 62.2 | 58.5 | 53.2 | 42.96667 | 4.523642 | 2.611726 |  | 65.5 | 56.8 | 58 | 45.1 | 4.71487 | 2.722132 |  | 74.4 | 66.4 | 72.9 | 56.23333 | 4.25245 | 2.455153 |  | 79.8 | 70 | 65.3 | 56.7 | 7.397973 | 4.271222 |  | 89.2 | 76.2 | 71.1 | 63.83333 | 9.332917 | 5.388362 |  | 82.2 | 73 | 64.4 | 58.2 | 8.901685 | 5.13939
195 | 62.9 | 57.6 | 53 | 42.83333 | 4.954123 | 2.860264 |  | 64.3 | 56.3 | 59.4 | 45 | 4.033609 | 2.328805 |  | 75.8 | 66.3 | 73.2 | 56.76667 | 4.909515 | 2.83451 |  | 79.5 | 69.1 | 65.2 | 56.26667 | 7.392113 | 4.267838 |  | 88.7 | 76.1 | 71.2 | 63.66667 | 9.02792 | 5.212272 |  | 81.9 | 72.8 | 65 | 58.23333 | 8.458329 | 4.883419
200 | 63.2 | 58 | 53 | 43.06667 | 5.100327 | 2.944675 |  | 64.5 | 57 | 58 | 44.83333 | 4.072264 | 2.351123 |  | 75 | 66.7 | 72.5 | 56.4 | 4.257934 | 2.458319 |  | 80 | 68.9 | 65 | 56.3 | 7.782673 | 4.493328 |  | 89 | 76.2 | 71.2 | 63.8 | 9.180414 | 5.300314 |  | 83 | 73 | 65 | 58.66667 | 9.0185 | 5.206833
205 | 63.1 | 56.8 | 53.5 | 42.8 | 4.877499 | 2.816026 |  | 65 | 56.5 | 58.2 | 44.9 | 4.497777 | 2.596793 |  | 76.3 | 65.9 | 71.1 | 56.1 | 5.2 | 3.002221 |  | 80.5 | 70 | 65.1 | 56.86667 | 7.867867 | 4.542515 |  | 87.9 | 77.2 | 70 | 63.36667 | 9.006849 | 5.200107 |  | 81.9 | 74.5 | 67.7 | 59.7 | 7.102112 | 4.100406
210 | 63.7 | 56.7 | 53.4 | 42.93333 | 5.259594 | 3.036628 |  | 63.3 | 57.3 | 58.2 | 44.6 | 3.235738 | 1.868154 |  | 74.9 | 66.2 | 71.9 | 56 | 4.419276 | 2.55147 |  | 80.5 | 70.3 | 65.3 | 57.03333 | 7.746827 | 4.472633 |  | 89.2 | 75.5 | 71.1 | 63.6 | 9.439809 | 5.450076 |  | 83 | 75 | 67 | 60 | 8 | 4.618802
215 | 63 | 56.9 | 53.6 | 42.83333 | 4.768997 | 2.753382 |  | 65 | 57 | 58.5 | 45.16667 | 4.25245 | 2.455153 |  | 74.9 | 66.5 | 71.4 | 55.93333 | 4.2194 | 2.436072 |  | 81.2 | 71 | 66.2 | 57.8 | 7.660287 | 4.422669 |  | 88.6 | 76.2 | 71.2 | 63.66667 | 8.958422 | 5.172148 |  | 82 | 74.6 | 67.2 | 59.6 | 7.4 | 4.272392
220 | 62.8 | 56.8 | 56.2 | 43.6 | 3.649658 | 2.107131 |  | 64.4 | 56.5 | 60 | 45.3 | 3.958535 | 2.285461 |  | 74.4 | 67.8 | 73.2 | 56.8 | 3.515679 | 2.029778 |  | 81 | 72.2 | 66 | 58.06667 | 7.537462 | 4.351756 |  | 86.6 | 77 | 70.1 | 62.9 | 8.286736 | 4.784349 |  | 82 | 74.7 | 66.9 | 59.53333 | 7.55138 | 4.359791
225 | 62.7 | 57.3 | 54.8 | 43.26667 | 4.037739 | 2.331189 |  | 64.4 | 56 | 59.2 | 44.86667 | 4.239497 | 2.447675 |  | 75 | 70 | 73.2 | 57.73333 | 2.532456 | 1.462114 |  | 80.7 | 72 | 66.5 | 58.06667 | 7.159842 | 4.133737 |  | 86.6 | 76.5 | 71.1 | 63.06667 | 7.867867 | 4.542515 |  | 83.5 | 75 | 67 | 60.16667 | 8.251263 | 4.763869
230 | 62.8 | 56.8 | 54.8 | 43.13333 | 4.163332 | 2.403701 |  | 64.6 | 56 | 58.2 | 44.6 | 4.467662 | 2.579406 |  | 74.8 | 70 | 73.2 | 57.66667 | 2.44404 | 1.411067 |  | 80.5 | 72.3 | 66.3 | 58.03333 | 7.128347 | 4.115553 |  | 86.8 | 76.4 | 70.3 | 62.83333 | 8.342861 | 4.816753 |  | 83 | 74.8 | 67 | 59.93333 | 8.000833 | 4.619283
235 | 63 | 57 | 53.8 | 42.93333 | 4.670475 | 2.6965 |  | 64.6 | 56.3 | 57.5 | 44.46667 | 4.485904 | 2.589938 |  | 77.1 | 70.1 | 76 | 59.4 | 3.764306 | 2.173323 |  | 80.4 | 72.3 | 66.2 | 57.96667 | 7.123436 | 4.112717 |  | 88.1 | 77 | 71.2 | 63.76667 | 8.587394 | 4.957934 |  | 84.1 | 73.3 | 67.3 | 59.9 | 8.513519 | 4.915282
240 | 63 | 56.9 | 54.7 | 43.2 | 4.3 | 2.482606 | 43.6 | 62.8 | 57 | 58.2 | 44.33333 | 3.06159 | 1.76761 | 46.26667 | 75.1 | 71.6 | 74.2 | 58.63333 | 1.817507 | 1.049338 | 59.4 | 80.6 | 72 | 66.5 | 58.03333 | 7.10657 | 4.10298 | 58.06667 | 88.2 | 76.8 | 70.4 | 63.46667 | 9.016282 | 5.205553 | 63.83333 | 83.9 | 74.8 | 67.7 | 60.46667 | 8.12055 | 4.688402
245 | 62.5 | 58.1 | 53.6 | 43.06667 | 4.450094 | 2.569263 |  | 62.8 | 58.2 | 59.3 | 45.1 | 2.402082 | 1.386843 |  | 76 | 70.6 | 74 | 58.53333 | 2.730079 | 1.576212 |  | 81.4 | 71.5 | 66 | 57.96667 | 7.804059 | 4.505675 |  | 88.5 | 80 | 70.2 | 64.56667 | 9.157693 | 5.287196 |  | 84 | 74.3 | 67 | 60.1 | 8.528189 | 4.923752
250 | 62 | 58.3 | 54.7 | 43.33333 | 3.650114 | 2.107394 |  | 63 | 57.8 | 59.5 | 45.1 | 2.651415 | 1.530795 |  | 75.5 | 70 | 75.1 | 58.53333 | 3.066486 | 1.770436 |  | 80.6 | 72 | 66 | 57.86667 | 7.338483 | 4.236875 |  | 87.5 | 78.2 | 70.2 | 63.63333 | 8.658137 | 4.998778 |  | 84 | 74 | 67.9 | 60.3 | 8.128345 | 4.692902
255 | 63.5 | 58.5 | 55 | 44 | 4.272002 | 2.466441 |  | 62.2 | 57.4 | 59.6 | 44.73333 | 2.402776 | 1.387243 |  | 75 | 69.5 | 74.6 | 58.03333 | 3.066486 | 1.770436 |  | 81 | 72 | 66.1 | 58.03333 | 7.503555 | 4.332179 |  | 87.2 | 79.3 | 70.3 | 63.93333 | 8.455964 | 4.882053 |  | 83.9 | 73.4 | 68 | 60.1 | 8.085172 | 4.667976
260 | 62.4 | 58.2 | 54.5 | 43.36667 | 3.952636 | 2.282056 |  | 62.9 | 57.8 | 59 | 44.9 | 2.666458 | 1.53948 |  | 75.4 | 68.5 | 75.1 | 58 | 3.9 | 2.251666 |  | 80 | 72 | 67 | 58 | 6.557439 | 3.785939 |  | 89.2 | 79.6 | 72.2 | 65.33333 | 8.523692 | 4.921156 |  | 84 | 72.9 | 67 | 59.63333 | 8.631531 | 4.983417
265 | 62.3 | 57.4 | 54.4 | 43.03333 | 3.987898 | 2.302414 |  | 62.9 | 57.7 | 59.5 | 45.03333 | 2.640707 | 1.524613 |  | 75.4 | 67 | 74.9 | 57.43333 | 4.712041 | 2.720498 |  | 80 | 71.5 | 68 | 58.16667 | 6.17117 | 3.562926 |  | 88.5 | 78.2 | 71.7 | 64.46667 | 8.471324 | 4.890921 |  | 83 | 73 | 67.2 | 59.4 | 7.992496 | 4.61447
270 | 63.2 | 58.3 | 54.8 | 43.76667 | 4.2194 | 2.436072 |  | 63.5 | 57.4 | 59.6 | 45.16667 | 3.089229 | 1.783567 |  | 75 | 66.5 | 75 | 57.16667 | 4.907477 | 2.833333 |  | 80 | 71.5 | 67.5 | 58 | 6.383573 | 3.685557 |  | 87.4 | 78.2 | 71.6 | 64.06667 | 7.935574 | 4.581606 |  | 82.3 | 73 | 67.5 | 59.26667 | 7.480864 | 4.319079
275 | 62.2 | 58.4 | 54.8 | 43.46667 | 3.70045 | 2.136456 |  | 64.2 | 57.5 | 59.5 | 45.4 | 3.439477 | 1.985783 |  | 74.5 | 67.2 | 73.6 | 56.76667 | 3.980368 | 2.298067 |  | 80 | 73 | 67.9 | 58.63333 | 6.074811 | 3.507294 |  | 87.4 | 78.6 | 72 | 64.33333 | 7.726146 | 4.460693 |  | 82.5 | 73 | 67 | 59.16667 | 7.815583 | 4.512329
280 | 62.4 | 58.3 | 55.3 | 43.66667 | 3.564174 | 2.057777 |  | 62.2 | 57.3 | 58.7 | 44.4 | 2.523886 | 1.457166 |  | 75.4 | 67.8 | 73.6 | 57.26667 | 3.971566 | 2.292984 |  | 80 | 72 | 68 | 58.33333 | 6.110101 | 3.527668 |  | 86.9 | 77.8 | 71.8 | 63.83333 | 7.60285 | 4.389508 |  | 82 | 72.8 | 67.1 | 58.96667 | 7.5182 | 4.340635
285 | 62.2 | 58.6 | 55.1 | 43.63333 | 3.550117 | 2.049661 |  | 62.1 | 57.2 | 59.1 | 44.46667 | 2.470493 | 1.42634 |  | 75 | 67.5 | 74.3 | 57.26667 | 4.142865 | 2.391884 |  | 80.3 | 71.5 | 68 | 58.26667 | 6.337455 | 3.658931 |  | 87.2 | 77.2 | 71.8 | 63.73333 | 7.813663 | 4.511221 |  | 82 | 72.8 | 66.7 | 58.83333 | 7.702164 | 4.446847
290 | 62.2 | 58.6 | 55.8 | 43.86667 | 3.208323 | 1.852326 |  | 62.2 | 57.2 | 59.2 | 44.53333 | 2.516611 | 1.452966 |  | 75 | 66.7 | 75 | 57.23333 | 4.792007 | 2.766667 |  | 80.2 | 71.5 | 68 | 58.23333 | 6.281985 | 3.626906 |  | 87 | 77.2 | 74.4 | 64.53333 | 6.616142 | 3.819831 |  | 82.8 | 73 | 67 | 59.26667 | 7.975797 | 4.604828
295 | 62.2 | 58.6 | 56 | 43.93333 | 3.113412 | 1.797529 |  | 62.1 | 58 | 57.9 | 44.33333 | 2.396525 | 1.383635 |  | 75 | 67.3 | 75 | 57.43333 | 4.445597 | 2.566667 |  | 80.1 | 71.5 | 69 | 58.53333 | 5.822657 | 3.361713 |  | 87.1 | 77.3 | 74 | 64.46667 | 6.813467 | 3.933757 |  | 83.9 | 73 | 67.3 | 59.73333 | 8.434651 | 4.869748
300 | 62.2 | 57.3 | 56.1 | 43.53333 | 3.231615 | 1.865774 |  | 62.1 | 58.5 | 58 | 44.53333 | 2.236813 | 1.291425 |  | 74.9 | 66.4 | 74.8 | 57.03333 | 4.878866 | 2.816815 |  | 80.2 | 71.2 | 67.9 | 58.1 | 6.366318 | 3.675595 |  | 86.9 | 77.2 | 72.4 | 63.83333 | 7.3867 | 4.264713 |  | 81.5 | 73.1 | 67.2 | 58.93333 | 7.18633 | 4.149029

## 3. Oil adsorption
TOC
Feed (mg/L)
Sample_ID | Volume (ml) | c_TOC | c_IC | c_TC | c_TN | c01_TOC_run1 | c02_TOC_run2 | c03_TOC_run3 | c04_TOC_average
DeionizedH2O | 50 | 0 | 1.621394667 | 1.607198667 | 0.09056 | 0 | 0 | 0
AlteredUG2_200g/t | 50 | 2.665719 | 8.115354 | 10.78107 | 8.00091 | 2.786498 | 2.504112 | 2.706548 | 2.665719
AlteredUG2_500g/t | 50 | 2.470468 | 8.064316 | 10.534784 | 6.55365 | 2.103049 | 2.049515 | 3.25884 | 2.470468
NormalUG2_200g/t | 50 | 2.824189 | 4.092578 | 6.916767 | 19.2519 | 2.53591 | 2.746328 | 3.19033 | 2.824189
NormalUG2_500g/t | 50 | 2.324088 | 3.974022 | 6.29811 | 18.93375 | 2.425813 | 2.317237 | 2.229214 | 2.324088
NormalUG2_NoOil | 50 | 2.195752 | 7.070514 | 9.266266 | 5.61203 | 2.229162 | 2.209012 | 2.149082 | 2.195752
AltereUG2_NoOil | 50 | 1.538723 | 7.640629 | 9.179352 | 6.5796 | 1.121692 | 1.384032 | 2.110446 | 1.538723
Petroluem ether-oil extraction
Feed
| Empty beaker mass(g) | Beaker mass after extraction(g) | Oil extracted(g) | Extracted oil concentration (g/t) |  | Std dev | Std error
Average
AlteredUG2_500g/t_run1 | 140.2724 | 140.4417 | 0.1693 | 338.6
AlteredUG2_500g/t_run2 | 140.244 | 140.4295 | 0.1855 | 371 | 354.8 | 22.91026 | 16.2
NormalUG2_500g/t_run1 | 140.2724 | 140.4336 | 0.1612 | 322.4 | 342.4 | 28.28427 | 20
NormalUG2_500g/t_run2 | 144.7719 | 144.9531 | 0.1812 | 362.4
Petroleum ether
Concentrate
| Empty beaker mass(g) | Beaker mass after extraction(g): concentrate | Oil extracted (g): concs | Oil in bulk tails (g) | Tails (g) | Concs mass (c1-c4) | % oil recovered in the concs | Average% oil recovered in the concs
AlteredUG2_500g/t_run1 | 140.2461 | 140.3904 | 0.1443 | 1.9057 | 3467.91 | 577.56 | 7.039024
AlteredUG2_500g/t_run2 | 140.2461 | 140.3773 | 0.1312 | 1.9188 | 3487.17 | 608.75 | 6.4 | 6.719512
NormalUG2_500g/t_run1 | 140.2455 | 140.5155 | 0.27 | 1.78 | 3540.53 | 520.36 | 13.17073
NormalUG2_500g/t_run2 | 140.2455 | 140.4879 | 0.2424 | 1.8076 | 3851.87 | 533.84 | 11.82439 | 12.49756

## 4a. Normal UG2_batch flotation
Run no. | Reagents | Sample | Time, | Cum Time | Mass | Water | Cum | Cum | Ave cum | Std dev | Std error | Relative | Ave cum w | Std dev | Std error | Platinum | Platinum | Platinum | Cum | Platinum | Platinum |  | Ave | Std dev | Std error | Ave | Std dev | Std error | Palladium | Palladium | Palladium | Cum | Palladium | Palladium |  | Ave | Std dev | Std error | Ave | Std dev | Std error | Copper | Copper | Cum | Copper | Copper |  | Ave | Std dev | Std error | Ave | Std dev | Std error | Nickel | Nickel | Cum | Nickel | Nickel |  | Ave | Std dev | Std error | Ave | Std dev | Std error
|  |  | min |  | Pull, g | Rec, g | Mass, g | Water, g | Mass, g |  |  | error | Rec, g |  |  | ppm | % | Mass | Platinum | Grade | Rec |  | Platinum grade |  |  | Platinum rec |  |  | ppm | % | Mass | Palladium | Grade | Rec |  | Palladium grade |  |  | Palladium rec |  |  | % | Mass | Copper | Grade | Rec |  | Copper grade |  |  | Copper rec |  |  | % | Mass | Nickel | Grade | Rec |  | Nickel grade |  |  | Nickel rec
[12 empty] | % |  |  |  |  | (not fraction) |  | Mass | g/t | % |  | g/t |  |  | % | [5 empty] | Mass | g/t | % |  | g/t |  |  | % |  |  |  |  | Mass | % | % |  | % |  |  | % |  |  |  |  | Mass | % | % |  | % |  |  | %
|  |  |  | 0 |  |  | 0 | 0 |  |  | 0 |  |  |  | 0
A0_1 | Senkol 821 | C1 | 2 | 2 | 169.89 | 1167 | 169.89 | 1167 | 182.795 | 18.25043 | 12.905 | 7.059821 | 1225.37 | 82.54765 | 58.37 |  | 0.002827 | 0.48027903 | 0.48027903 | 28.27 | 64.46219 | 82.09494 | 28.27 | 0 | 0 | 65.90239 | 2.036749 | 1.440199 |  | 0.001828 | 0.31055892 | 0.31055892 | 18.28 | 65.67227 | 84.93501 | 18.28 | 0 | 0 | 67.07673 | 1.9862 | 1.404456 | 0.12 | 20.3868 | 20.3868 | 0.12 | 34.37045 | 50.18042 | 0.12 | 0 | 0 | 36.02917 | 2.345779 | 1.658716 | 0.4 | 67.956 | 67.956 | 0.4 | 12.41456 | 11.94772 | 0.4 | 5.551115e-17 | 3.925231e-17 | 13.23409 | 1.158989 | 0.8195287
| Sendep 30D | C2 | 4 | 6 | 128.3 | 1324.79 | 298.19 | 2491.79 | 315.405 | 24.34569 | 17.215 | 5.458062 | 2582.355 | 128.0783 | 90.565 |  | 0.00061 | 0.078263 | 0.55854203 | 18.73108 | 74.9665 | 95.47257 | 18.9375 | 0.2919237 | 0.2064212 | 76.23778 | 1.797849 | 1.271271 |  | 0.000391 | 0.0501653 | 0.36072422 | 12.09713 | 76.28047 | 98.65476 | 12.23092 | 0.1892171 | 0.1337967 | 77.50493 | 1.731651 | 1.224462 | 0.01 | 1.283 | 21.6698 | 0.07267112 | 36.53348 | 53.33842 | 0.07369531 | 0.001448426 | 0.001024192 | 38.20935 | 2.370036 | 1.675869 | 0.19 | 24.377 | 92.333 | 0.3096449 | 16.86788 | 16.23357 | 0.3116001 | 0.002765177 | 0.001955276 | 17.79597 | 1.312516 | 0.9280893
| Senfroth 200 | C3 | 6 | 12 | 46.65 | 633.77 | 344.84 | 3125.56 | 362.05 | 24.33862 | 17.21 | 4.753487 | 3213.055 | 123.7366 | 87.495 |  | 0.000456 | 0.0212724 | 0.57981443 | 16.81401 | 77.82165 | 99.1087 | 17.08223 | 0.3793139 | 0.2682154 | 78.95974 | 1.609508 | 1.138094 |  | 0.000293 | 0.01366845 | 0.37439267 | 10.857 | 79.17086 | 102.393 | 11.03073 | 0.2457029 | 0.1737382 | 80.25811 | 1.537593 | 1.087242 | 0.01 | 0.4665 | 22.1363 | 0.06419296 | 37.31997 | 54.48667 | 0.06547675 | 0.001815549 | 0.001283787 | 38.97684 | 2.343176 | 1.656876 | 0.17 | 7.9305 | 100.2635 | 0.2907537 | 18.31666 | 17.62788 | 0.2933276 | 0.003640051 | 0.002573905 | 19.23209 | 1.294607 | 0.9154257
|  | C4 | 8 | 20 | 24.57 | 384.61 | 369.41 | 3510.17 | 385.33 | 22.51428 | 15.92 | 4.131524 | 3579.69 | 98.31613 | 69.52 |  | 0.000412 | 0.01012284 | 0.58993727 | 15.96972 | 79.18032 | 100.839 | 16.29754 | 0.4636149 | 0.3278252 | 80.19048 | 1.428579 | 1.010158 |  | 0.000251 | 0.00616707 | 0.38055974 | 10.30183 | 80.47498 | 104.0796 | 10.5149 | 0.301339 | 0.2130788 | 81.43846 | 1.362558 | 0.9634742 | 0.01 | 0.2457 | 22.382 | 0.06058851 | 37.73419 | 55.09144 | 0.06211918 | 0.002164693 | 0.001530669 | 39.36041 | 2.299811 | 1.626212 | 0.16 | 3.9312 | 104.1947 | 0.2820571 | 19.03484 | 18.31905 | 0.2852553 | 0.004523022 | 0.003198259 | 19.90701 | 1.233433 | 0.872169
|  | F |  |  | 4062.7 | [11 empty] | 0.000144 | 0.5850288 | [11 empty] | 9e-05 | 0.365643 | [10 empty] | 0.01 | 40.627 | [10 empty] | 0.14 | 568.778
|  | T |  |  | 3613.47
|  | T1+T2 |  |  | 51.93 | [11 empty] | 4.2e-05 | 0.15511818 | [11 empty] | 2.5e-05 | 0.00129825 | [10 empty] | 0.01 | 36.9329 | [10 empty] | 0.12 | 6.2316
|  | T3 |  |  | 27.89
|  | Cc+Tt | [15 empty] | 0.0001833892 | 0.74505545 |  |  | 0.5850288 | [8 empty] | 0.0001163985 | 0.47289199 |  |  | 0.365643 | [7 empty] | 0.01459987 | 59.3149 |  |  | 40.627 | [7 empty] | 0.1347354 | 547.3895 |  |  | 568.778
|  | Mass Bal | [14 empty] | head grade: |  | 127.3536 | [12 empty] | 129.3316 | [11 empty] | 145.9987 | [11 empty] | 96.23957
|  |  |  | 0 |  |  | 0 | 0
A0_2 | Senkol 821 | C1 | 2 | 2 | 195.7 | 1283.74 | 195.7 | 1283.74 | 195.555 | [7 empty] | 0.002827 | 0.5532439 | 0.5532439 | 28.27 | 67.34258 | 94.20106 | [7 empty] | 0.001828 | 0.3577396 | 0.3577396 | 18.28 | 68.48118 | 97.45995 | [6 empty] | 0.12 | 23.484 | 23.484 | 0.12 | 37.68789 | 57.80392 | [6 empty] | 0.4 | 78.28 | 78.28 | 0.4 | 14.05362 | 13.76284
| Sendep 30D | C2 | 4 | 6 | 136.92 | 1389.18 | 332.62 | 2672.92 | 331.025 | [7 empty] | 0.00061 | 0.0835212 | 0.6367651 | 19.14392 | 77.50905 | 108.4223 | [7 empty] | 0.000391 | 0.05353572 | 0.41127532 | 12.36472 | 78.72939 | 112.0448 | [6 empty] | 0.01 | 1.3692 | 24.8532 | 0.0747195 | 39.88522 | 61.1741 | [6 empty] | 0.19 | 26.0148 | 104.2948 | 0.3135554 | 18.72406 | 18.33664
| Senfroth 200 | C3 | 6 | 12 | 46.64 | 627.63 | 379.26 | 3300.55 | 376.845 | [7 empty] | 0.000456 | 0.02126784 | 0.65803294 | 17.35044 | 80.09784 | 112.0435 | [7 empty] | 0.000293 | 0.01366552 | 0.42494084 | 11.20447 | 81.34535 | 115.7678 | [6 empty] | 0.01 | 0.4664 | 25.3196 | 0.06676053 | 40.63372 | 62.3221 | [6 empty] | 0.17 | 7.9288 | 112.2236 | 0.2959015 | 20.14752 | 19.73065
|  | C4 | 8 | 20 | 21.99 | 348.66 | 401.25 | 3649.21 | 399.54 | [7 empty] | 0.000412 | 0.00905988 | 0.66709282 | 16.62537 | 81.20063 | 113.5862 | [7 empty] | 0.000251 | 0.00551949 | 0.43046033 | 10.72798 | 82.40193 | 117.2714 | [6 empty] | 0.01 | 0.2199 | 25.5395 | 0.06364984 | 40.98662 | 62.86337 | [6 empty] | 0.16 | 3.5184 | 115.742 | 0.2884536 | 20.77918 | 20.34924
|  | F |  |  | 4078.48 | [11 empty] | 0.000144 | 0.58730112 | [11 empty] | 9e-05 | 0.3670632 | [10 empty] | 0.01 | 40.7848 | [10 empty] | 0.14 | 570.9872
|  | T |  |  | 3598.37
|  | T1+T2 |  |  | 54.33 | [11 empty] | 4.2e-05 | 0.15444366 | [11 empty] | 2.5e-05 | 0.08995925 | [10 empty] | 0.01 | 36.7723 | [10 empty] | 0.12 | 6.5196
|  | T3 |  |  | 24.53 | [24 empty] | 2.5e-05 | 0.0019715 | [10 empty] | 0.01 | 0.2453 | [10 empty] | 0.12 | 2.9436
|  | Cc+Tt | [15 empty] | 0.000201432 | 0.82153648 |  |  | 0.58730112 | [8 empty] | 0.0001280847 | 0.52239108 |  |  | 0.3670632 | [7 empty] | 0.01527819 | 62.3118 |  |  | 40.7848 | [7 empty] | 0.1365728 | 557.0096 |  |  | 570.9872
|  | Mass Bal | [16 empty] | 139.8833 | [12 empty] | 142.3164 | [11 empty] | 152.7819 | [11 empty] | 97.55203
[18 empty] | 1.924106 | [12 empty] | 1.222416
|  |  |  | 0 |  |  | 0 | 0 |  |  | 0 |  |  |  | 0 |  |  |  |  | 0 | 0
A1_1 | Senkol 821 | C1 | 2 | 2 | 195.41 | 1297.76 | 195.41 | 1297.76 | 211.125 | 22.22437 | 15.715 | 7.443458 | 1370.895 | 103.4285 | 73.135 |  | 0.002556 | 0.49946796 | 0.49946796 | 25.56 | 64.98249 | 85.02085 | 25.56 | 0 | 0 | 66.5034 | 2.15088 | 1.520902 |  | 0.001514 | 0.29585074 | 0.29585074 | 15.14 | 64.42551 | 80.57688 | 15.14 | 0 | 0 | 65.95811 | 2.167425 | 1.532601 | 0.1 | 19.541 | 19.541 | 0.1 | 33.4703 | 48.09856 | 0.1 | 0 | 0 | 35.21032 | 2.46076 | 1.74002 | 0.36 | 70.3476 | 70.3476 | 0.36 | 12.82381 | 12.3682 | 0.36 | 5.551115e-17 | 3.925231e-17 | 13.7188 | 1.265713 | 0.894994
| Hydraulic oil 100g/t | C2 | 4 | 6 | 134.02 | 1355.71 | 329.43 | 2653.47 | 349.305 | 28.10749 | 19.875 | 5.68987 | 2786.035 | 187.4752 | 132.565 |  | 0.000557 | 0.07464914 | 0.5741171 | 17.42759 | 74.6946 | 97.72784 | 17.64015 | 0.3006066 | 0.2125609 | 76.01034 | 1.860728 | 1.315734 |  | 0.000341 | 0.04570082 | 0.34155156 | 10.36796 | 74.37748 | 93.02379 | 10.49268 | 0.1763939 | 0.1247294 | 75.70334 | 1.875052 | 1.325862 | 0.01 | 1.3402 | 20.8812 | 0.06338585 | 35.76583 | 51.39735 | 0.06434285 | 0.001353406 | 0.0009570027 | 37.51739 | 2.477075 | 1.751556 | 0.19 | 25.4638 | 95.8114 | 0.2908399 | 17.46566 | 16.84513 | 0.2926476 | 0.002556434 | 0.001807672 | 18.4596 | 1.405639 | 0.9939367
| Sendep 30D | C3 | 6 | 12 | 45 | 613.36 | 374.43 | 3266.83 | 395.315 | 29.53585 | 20.885 | 5.283129 | 3420.69 | 217.5909 | 153.86 |  | 0.000433 | 0.019485 | 0.5936021 | 15.85349 | 77.22967 | 101.0446 | 16.08924 | 0.3334032 | 0.2357516 | 78.4722 | 1.757203 | 1.24253 |  | 0.000272 | 0.01224 | 0.35379156 | 9.448804 | 77.0429 | 96.35744 | 9.587006 | 0.195447 | 0.1382019 | 78.29272 | 1.767506 | 1.249816 | 0.01 | 0.45 | 21.3312 | 0.05696979 | 36.5366 | 52.50498437 | 0.05801109 | 0.00147261 | 0.001041292 | 38.28573 | 2.473642 | 1.749129 | 0.16 | 7.2 | 103.0114 | 0.2751152 | 18.77816 | 18.111 | 0.2771902 | 0.002934504 | 0.002075008 | 19.789 | 1.429541 | 1.010838
| Senfroth 200 | C4 | 8 | 20 | 23.4 | 380.14 | 397.83 | 3646.97 | 417.245 | 27.45696 | 19.415 | 4.653141 | 3781.695 | 190.5299 | 134.725 |  | 0.000399 | 0.0093366 | 0.6029387 | 15.15569 | 78.44439 | 102.6339 | 15.45136 | 0.4181395 | 0.2956693 | 79.55845 | 1.575511 | 1.114054 |  | 0.000257 | 0.0060138 | 0.35980536 | 9.044199 | 78.35249 | 97.99534 | 9.217072 | 0.2444798 | 0.1728734 | 79.46418 | 1.57216 | 1.111685 | 0.01 | 0.234 | 21.5652 | 0.05420707 | 36.9374 | 53.08096 | 0.05548053 | 0.001800946 | 0.001273461 | 38.65277 | 2.425895 | 1.715367 | 0.16 | 3.744 | 106.7554 | 0.2683443 | 19.46066 | 18.76926 | 0.2710106 | 0.003770813 | 0.002666368 | 20.42316 | 1.361179 | 0.9624987
|  | F |  |  | 4079.62 | [11 empty] | 0.000144 | 0.58746528 | [11 empty] | 9e-05 | 0.3671658 | [10 empty] | 0.01 | 40.7962 | [10 empty] | 0.14 | 571.1468
|  | T |  |  | 3599.79
|  | T1+T2 |  |  | 58.35 | [11 empty] | 4.5e-05 | 0.16568055 | [11 empty] | 2.7e-05 | 0.09940833 | [10 empty] | 0.01 | 36.8179 | [10 empty] | 0.12 | 7.002
|  | T3 |  |  | 23.65 | [24 empty] | 2.7e-05 | 0 | [10 empty] | 0.01 | 0 | [10 empty] | 0 | 0
|  | Cc+Tt | [15 empty] | 0.0001884046 | 0.76861925 |  |  | 0.58746528 | [8 empty] | 0.0001125629 | 0.45921369 |  |  | 0.3671658 | [7 empty] | 0.01431092 | 58.3831 |  |  | 40.7962 | [7 empty] | 0.134466 | 548.5702 |  |  | 571.1468
|  | Mass Bal | [16 empty] | 130.8365 | [12 empty] | 125.0698 | [11 empty] | 143.1092 | [11 empty] | 96.04715
|  |  |  | 0 |  |  | 0 | 0
A1_2 | Senkol 821 | C1 | 2 | 2 | 226.84 | 1444.03 | 226.84 | 1444.03 | 232.285 | [7 empty] | 0.002556 | 0.57980304 | 0.57980304 | 25.56 | 68.0243 | 98.26528 | [7 empty] | 0.001514 | 0.34343576 | 0.34343576 | 15.14 | 67.49071 | 93.12903 | [6 empty] | 0.1 | 22.684 | 22.684 | 0.1 | 36.95034 | 55.83479 | [6 empty] | 0.36 | 81.6624 | 81.6624 | 0.36 | 14.6138 | 14.35752
| Hydraulic oil | C2 | 4 | 6 | 142.34 | 1474.57 | 369.18 | 2918.6 | 374.29 | [7 empty] | 0.000557 | 0.07928338 | 0.65908642 | 17.85271 | 77.32607 | 111.7023 | [7 empty] | 0.000341 | 0.04853794 | 0.3919737 | 10.61741 | 77.0292 | 106.291 | [6 empty] | 0.01 | 1.4234 | 24.1074 | 0.06529985 | 39.26894 | 59.33837 | [6 empty] | 0.19 | 27.0446 | 108.707 | 0.2944553 | 19.45353 | 19.11238
| Sendep 30D | C3 | 6 | 12 | 47.02 | 655.95 | 416.2 | 3574.55 | 421.45 | [7 empty] | 0.000433 | 0.02035966 | 0.67944608 | 16.32499 | 79.71473 | 115.1528 | [7 empty] | 0.000272 | 0.01278944 | 0.40476314 | 9.725208 | 79.54253 | 109.7591 | [6 empty] | 0.01 | 0.4702 | 24.5776 | 0.05905238 | 40.03486 | 60.49573 | [6 empty] | 0.16 | 7.5232 | 116.2302 | 0.2792653 | 20.79984 | 20.43507
| Senfroth 200 | C4 | 8 | 20 | 20.46 | 341.87 | 436.66 | 3916.42 | 442.38 | [7 empty] | 0.000399 | 0.00816354 | 0.68760962 | 15.74703 | 80.6725 | 116.5364 | [7 empty] | 0.000257 | 0.00525822 | 0.41002136 | 9.389945 | 80.57586 | 111.185 | [6 empty] | 0.01 | 0.2046 | 24.7822 | 0.056754 | 40.36814 | 60.99934 | [6 empty] | 0.16 | 3.2736 | 119.5038 | 0.273677 | 21.38566 | 21.01062
|  | F |  |  | 4097.49 | [11 empty] | 0.000144 | 0.59003856 | [11 empty] | 9e-05 | 0.3687741 | [10 empty] | 0.01 | 40.9749 | [10 empty] | 0.14 | 573.6486
|  | T |  |  | 3576.32 | [11 empty] | 4.5e-05 | 0.1609344
|  | T1+T2 |  |  | 55.73 | [11 empty] | 4.5e-05 | 0.00380295 | [11 empty] | 2.7e-05 | 0.09656064 | [10 empty] | 0.01 | 36.6083 | [10 empty] | 0.12 | 6.6876
|  | T3 |  |  | 28.78 | [24 empty] | 2.7e-05 | 0.00228177 | [10 empty] | 0.01 | 0.2878 | [10 empty] | 0 | 0
|  | Cc+Tt | [15 empty] | 0.0002080169 | 0.85234697 |  |  | 0.59003856 | [8 empty] | 0.0001241891 | 0.50886377 |  |  | 0.3687741 | [7 empty] | 0.01498246 | 61.3905 |  |  | 40.9749 | [7 empty] | 0.136377 | 558.8034 |  |  | 573.6486
|  | Mass Bal | [16 empty] | 144.4561 | [12 empty] | 137.9879 | [11 empty] | 149.8246 | [11 empty] | 97.41214
[18 empty] | 1.982107 | [12 empty] | 1.18376
|  |  |  | 0 |  |  | 0 | 0 |  |  | 0 |  |  |  | 0 |  |  |  |  | 0 | 0
A2_1 | Senkol 821 | C1 | 2 | 2 | 237.73 | 1481.84 | 237.73 | 1481.84 | 248.035 | 14.57347 | 10.305 | 4.154656 | 1540.155 | 82.46986 | 58.315 |  | 0.002163 | 0.51420999 | 0.51420999 | 21.63 | 66.13304 | 87.72682 | 21.63 | 0 | 0 | 67.17748 | 1.477054 | 1.044435 |  | 0.001365 | 0.32450145 | 0.32450145 | 13.65 | 66.17026 | 88.57854 | 13.65 | 0 | 0 | 67.21142 | 1.472422 | 1.04116 | 0.09 | 21.3957 | 21.3957 | 0.09 | 35.82477 | 52.66375 | 0.09 | 0 | 0 | 36.88349 | 1.497247 | 1.058714 | 0.34 | 80.8282 | 80.8282 | 0.34 | 14.64262 | 14.21085 | 0.34 | 5.551115e-17 | 3.925231e-17 | 15.231 | 0.8320963 | 0.588381
| Hydraulic oil 200g/t | C2 | 4 | 6 | 141.67 | 1432.84 | 379.4 | 2914.68 | 390.26 | 15.35836 | 10.86 | 2.78276 | 2983.385 | 97.16354 | 68.705 |  | 0.000538 | 0.07621846 | 0.59042845 | 15.56216 | 75.93557 | 100.7301 | 15.70396 | 0.2005325 | 0.1417979 | 76.76791 | 1.177097 | 0.8323332 |  | 0.000335 | 0.04745945 | 0.3719609 | 9.803925 | 75.84789 | 101.5335 | 9.893803 | 0.1271067 | 0.08987804 | 76.67913 | 1.175547 | 0.8312371 | 0.01 | 1.4167 | 22.8124 | 0.06012757 | 38.19688 | 56.15084 | 0.06082565 | 0.0009872368 | 0.0006980818 | 39.23454 | 1.46747 | 1.037658 | 0.18 | 25.5006 | 106.3288 | 0.2802551 | 19.26224 | 18.69425 | 0.2816513 | 0.001974474 | 0.001396164 | 19.85516 | 0.838515 | 0.5929197
| Sendep 30D | C3 | 6 | 12 | 47.3 | 644.01 | 426.7 | 3558.69 | 434.505 | 11.03794 | 7.805 | 1.796297 | 3588.73 | 42.48298 | 30.04 |  | 0.000407 | 0.0192511 | 0.60967955 | 14.28825 | 78.41148 | 104.0144 | 14.5187 | 0.3259026 | 0.2304479 | 79.02923 | 0.8736307 | 0.6177502 |  | 0.000248 | 0.0117304 | 0.3836913 | 8.992062 | 78.23988 | 104.7355 | 9.138482 | 0.2070692 | 0.1464201 | 78.8637 | 0.8822074 | 0.6238149 | 0.01 | 0.473 | 23.2854 | 0.05457089 | 38.98887 | 57.31509 | 0.05564825 | 0.001523608 | 0.001077353 | 39.96662 | 1.382748 | 0.9777503 | 0.16 | 7.568 | 113.8968 | 0.2669248 | 20.63324 | 20.02483 | 0.2692567 | 0.003297899 | 0.002331967 | 21.13413 | 0.7083697 | 0.500893
| Senfroth 200 | C4 | 8 | 20 | 21.4 | 359.37 | 448.1 | 3918.06 | 455.825 | 10.9248 | 7.725 | 1.694729 | 3945.465 | 38.75652 | 27.405 |  | 0.000396 | 0.0084744 | 0.61815395 | 13.795 | 79.50138 | 105.4602 | 14.02489 | 0.3251151 | 0.2298911 | 80.08762 | 0.8290778 | 0.5862466 |  | 0.000247 | 0.0052858 | 0.3889771 | 8.680587 | 79.31773 | 106.1783 | 8.826614 | 0.2065138 | 0.1460273 | 79.91033 | 0.8380661 | 0.5926022 | 0.01 | 0.214 | 23.4994 | 0.05244231 | 39.34719 | 57.84183 | 0.05351347 | 0.00151484 | 0.001071153 | 40.31908 | 1.374469 | 0.9718961 | 0.16 | 3.424 | 117.3208 | 0.2618183 | 21.25352 | 20.62682 | 0.264147 | 0.003293232 | 0.002328666 | 21.7503 | 0.7025549 | 0.4967813
|  | F |  |  | 4070.48 | [11 empty] | 0.000144 | 0.58614912 | [11 empty] | 9e-05 | 0.3663432 | [10 empty] | 0.01 | 40.7048 | [10 empty] | 0.14 | 569.8672
|  | T |  |  | 3541.12
|  | T1+T2 |  |  | 53.2 | [11 empty] | 4.4e-05 | 0.15580928 | [11 empty] | 2.8e-05 | 0.09915136 | [10 empty] | 0.01 | 36.2238 | [10 empty] | 0.12 | 6.384
|  | T3 |  |  | 28.06 | [11 empty] | 4.4e-05 | 0.00357544 | [11 empty] | 2.8e-05 | 0.00227528 | [10 empty] | 0.01 | 0.2806 | [10 empty] | 0.12 | 3.3672
|  | Cc+Tt | [15 empty] | 0.0001910189 | 0.77753867 |  |  | 0.58614912 | [8 empty] | 0.0001204781 | 0.49040374 |  |  | 0.3663432 | [7 empty] | 0.01467227 | 59.7232 |  |  | 40.7048 | [7 empty] | 0.1356121 | 552.0064 |  |  | 569.8672
|  | Mass Bal | [16 empty] | 132.652 | [12 empty] | 133.8646 | [11 empty] | 146.7227 | [11 empty] | 96.8658
|  |  |  | 0 |  |  | 0 | 0
A2_2 | Senkol 821 | C1 | 2 | 2 | 258.34 | 1598.47 | 258.34 | 1598.47 | 270.945 | [7 empty] | 0.002163 | 0.55878942 | 0.55878942 | 21.63 | 68.22191 | 95.55061 | [7 empty] | 0.001365 | 0.3526341 | 0.3526341 | 13.65 | 68.25258 | 96.47828 | [6 empty] | 0.09 | 23.2506 | 23.2506 | 0.09 | 37.9422 | 57.22943 | [6 empty] | 0.34 | 87.8356 | 87.8356 | 0.34 | 15.81938 | 15.44286
| Hydraulic oil | C2 | 4 | 6 | 142.78 | 1453.62 | 401.12 | 3052.09 | 400.13 | [7 empty] | 0.000538 | 0.07681564 | 0.63560506 | 15.84576 | 77.60024 | 108.6858 | [7 empty] | 0.000335 | 0.0478313 | 0.4004654 | 9.983681 | 77.51037 | 109.5646 | [6 empty] | 0.01 | 1.4278 | 24.6784 | 0.06152373 | 40.2722 | 60.74384 | [6 empty] | 0.18 | 25.7004 | 113.536 | 0.2830475 | 20.44808 | 19.96139
| Sendep 30D | C3 | 6 | 12 | 41.19 | 566.68 | 442.31 | 3618.77 | 445.265 | [7 empty] | 0.000407 | 0.01676433 | 0.65236939 | 14.74914 | 79.64698 | 111.5524 | [7 empty] | 0.000248 | 0.01021512 | 0.41068052 | 9.284902 | 79.48751 | 112.3594 | [6 empty] | 0.01 | 0.4119 | 25.0903 | 0.0567256 | 40.94437 | 61.7577 | [6 empty] | 0.16 | 6.5904 | 120.1264 | 0.2715887 | 21.63503 | 21.12009
| Senfroth 200 | C4 | 8 | 20 | 21.24 | 354.1 | 463.55 | 3972.87 | 466.48 | [7 empty] | 0.000396 | 0.00841104 | 0.66078043 | 14.25478 | 80.67387 | 112.9906 | [7 empty] | 0.000247 | 0.00524628 | 0.4159268 | 8.972642 | 80.50293 | 113.7947 | [6 empty] | 0.01 | 0.2124 | 25.3027 | 0.05458462 | 41.29098 | 62.2805 | [6 empty] | 0.16 | 3.3984 | 123.5248 | 0.2664757 | 22.24708 | 21.71758
|  | F |  |  | 4061.18 | [11 empty] | 0.000144 | 0.58480992 | [11 empty] | 9e-05 | 0.3655062 | [10 empty] | 0.01 | 40.6118 | [10 empty] | 0.14 | 568.5652
|  | T |  |  | 3518.47
|  | T1+T2 |  |  | 52.21 | [11 empty] | 4.4e-05 | 0.15481268 | [11 empty] | 2.8e-05 | 0.09851716 | [10 empty] | 0.01 | 35.9763 | [10 empty] | 0.12 | 6.2652
|  | T3 |  |  | 26.95 | [11 empty] | 4.4e-05 | 0.00348304 | [11 empty] | 2.8e-05 | 0.00221648 | [10 empty] | 0.01 | 0.2695 | [10 empty] | 0.12 | 3.234
|  | Cc+Tt | [15 empty] | 0.0002016843 | 0.81907615 |  |  | 0.58480992 | [8 empty] | 0.0001272193 | 0.51666044 |  |  | 0.3655062 | [7 empty] | 0.01508896 | 61.279 |  |  | 40.6118 | [7 empty] | 0.136719 | 555.2404 |  |  | 568.5652
|  | Mass Bal | [16 empty] | 140.0585 | [12 empty] | 141.3548 | [11 empty] | 150.8896 | [11 empty] | 97.65642
[18 empty] | 1.963516 | [12 empty] | 1.238487
|  |  |  | 0 |  |  | 0 | 0 |  |  | 0 |  |  |  | 0 |  |  |  |  | 0 | 0
A3_1 | Senkol 821 | C1 | 2 | 2 | 283.55 | 1692.59 | 283.55 | 1692.59 | 274.875 | 12.2683 | 8.675 | 3.15598 | 1660.38 | 45.55182 | 32.21 |  | 0.00201 | 0.5699355 | 0.5699355 | 20.1 | 70.16398 | 96.98988 | 20.1 | 0 | 0 | 69.16735 | 1.409452 | 0.9966328 |  | 0.00125 | 0.3544375 | 0.3544375 | 12.5 | 70.1375 | 96.50734 | 12.5 | 0 | 0 | 69.14478 | 1.403925 | 0.9927249 | 0.07 | 19.8485 | 19.8485 | 0.07 | 34.32797 | 48.85544 | 0.07 | 0 | 0 | 33.48303 | 1.194924 | 0.8449387 | 0.3 | 85.065 | 85.065 | 0.3 | 15.47181 | 14.95575 | 0.3 | 0 | 0 | 14.9843 | 0.6894397 | 0.4875075
| Hydraulic oil 300 g/t | C2 | 4 | 6 | 115.59 | 1211.88 | 399.14 | 2904.47 | 396.345 | 3.952727 | 2.795 | 0.7051937 | 2909.77 | 7.495332 | 5.3 |  | 0.000591 | 0.06831369 | 0.63824919 | 15.99061 | 78.57399 | 108.6153 | 15.74941 | 0.3411036 | 0.2411967 | 78.16693 | 0.5756693 | 0.4070596 |  | 0.000363 | 0.04195917 | 0.39639667 | 9.931269 | 78.44055 | 107.9321 | 9.7805 | 0.2132198 | 0.1507692 | 78.03039 | 0.5800528 | 0.4101592 | 0.01 | 1.1559 | 21.0044 | 0.05262414 | 36.3271 | 51.70059 | 0.05160428 | 0.001442298 | 0.001019859 | 35.59788 | 1.031263 | 0.7292134 | 0.17 | 19.6503 | 104.7153 | 0.2623523 | 19.04585 | 18.41057 | 0.2601426 | 0.00312498 | 0.002209695 | 18.73631 | 0.4377507 | 0.3095365
| Sendep 30D | C3 | 6 | 12 | 49.08 | 670.64 | 448.22 | 3575.11 | 443.335 | 6.908433 | 4.885 | 1.101876 | 3551.295 | 33.6795 | 23.815 |  | 0.000406 | 0.01992648 | 0.65817567 | 14.68421 | 81.02711 | 112.0063 | 14.51003 | 0.2463294 | 0.1741812 | 80.55477 | 0.6679935 | 0.4723427 |  | 0.000256 | 0.01256448 | 0.40896115 | 9.124117 | 80.92686 | 111.3532 | 9.014931 | 0.154411 | 0.1091851 | 80.45066 | 0.6734535 | 0.4762035 | 0.01 | 0.4908 | 21.4952 | 0.04795681 | 37.17594 | 52.90866 | 0.04719257 | 0.001080798 | 0.0007642399 | 36.41552 | 1.075387 | 0.7604131 | 0.17 | 8.3436 | 113.0589 | 0.2522397 | 20.5634 | 19.87751 | 0.2505839 | 0.00234173 | 0.001655853 | 20.18789 | 0.531055 | 0.3755126
| Senfroth 200 | C4 | 8 | 20 | 21.19 | 346.9 | 469.41 | 3922.01 | 465.21 | 5.939697 | 4.2 | 0.9028181 | 3905.35 | 23.5608 | 16.66 |  | 0.000456 | 0.00966264 | 0.66783831 | 14.22719 | 82.21666 | 113.6507 | 14.04232 | 0.2614377 | 0.1848644 | 81.80488 | 0.5823426 | 0.4117784 |  | 0.000288 | 0.00610272 | 0.41506387 | 8.842246 | 82.13449 | 113.0149 | 8.726558 | 0.1636074 | 0.1156879 | 81.71984 | 0.5864035 | 0.4146499 | 0.01 | 0.2119 | 21.7071 | 0.04624337 | 37.54242 | 53.43023 | 0.04544452 | 0.001129745 | 0.00079885 | 36.79634 | 1.055117 | 0.7460805 | 0.16 | 3.3904 | 116.4493 | 0.2480759 | 21.18005 | 20.47359 | 0.2463261 | 0.002474609 | 0.001749813 | 20.82383 | 0.5037687 | 0.3562183
|  | F |  |  | 4080.72 | [11 empty] | 0.000144 | 0.58762368 | [11 empty] | 9e-05 | 0.3672648 | [10 empty] | 0.01 | 40.8072 | [10 empty] | 0.14 | 571.3008
|  | T |  |  | 3525.1
|  | T1+T2 |  |  | 57.38 | [11 empty] | 4e-05 | 0.0022952 | [11 empty] | 2.5e-05 | 0.0014345 | [10 empty] | 0.01 | 36.1131 | [10 empty] | 0.12 | 6.8856
|  | T3 |  |  | 28.83 | [24 empty] | 2.5e-05 | 0 | [10 empty] | 0.01 | 0.2883 | [10 empty] | 0.12 | 3.4596
|  | Cc+Tt | [15 empty] | 0.0001990557 | 0.81229071 |  |  | 0.58762368 | [8 empty] | 0.0001238376 | 0.50534662 |  |  | 0.3672648 | [7 empty] | 0.01416912 | 57.8202 |  |  | 40.8072 | [7 empty] | 0.1347327 | 549.8065 |  |  | 571.3008
|  | Mass Bal | [16 empty] | 138.2331 | [12 empty] | 137.5973 | [11 empty] | 141.6912 | [11 empty] | 96.23766
|  |  |  | 0 |  |  | 0 | 0
A3_2 | Senkol 821 | C1 | 2 | 2 | 266.2 | 1628.17 | 266.2 | 1628.17 | 299.27 | [7 empty] | 0.00201 | 0.535062 | 0.535062 | 20.1 | 68.17072 | 90.3608 | [7 empty] | 0.00125 | 0.33275 | 0.33275 | 12.5 | 68.15205 | 89.91124 | [6 empty] | 0.07 | 18.634 | 18.634 | 0.07 | 32.63809 | 45.86605 | [6 empty] | 0.3 | 79.86 | 79.86 | 0.3 | 14.49679 | 14.04063
| Hydraulic oil | C2 | 4 | 6 | 127.35 | 1286.9 | 393.55 | 2915.07 | 420.505 | [7 empty] | 0.000591 | 0.07526385 | 0.61032585 | 15.50822 | 77.75987 | 103.0713 | [7 empty] | 0.000363 | 0.04622805 | 0.37897805 | 9.629731 | 77.62023 | 102.4024 | [6 empty] | 0.01 | 1.2735 | 19.9075 | 0.05058442 | 34.86867 | 49.00066 | [6 empty] | 0.17 | 21.6495 | 101.5095 | 0.2579329 | 18.42677 | 17.84695
| Sendep 30D | C3 | 6 | 12 | 44.9 | 612.41 | 438.45 | 3527.48 | 463.445 | [7 empty] | 0.000406 | 0.0182294 | 0.62855525 | 14.33585 | 80.08242 | 106.1499 | [7 empty] | 0.000256 | 0.0114944 | 0.39047245 | 8.905746 | 79.97445 | 105.5082 | [6 empty] | 0.01 | 0.449 | 20.3565 | 0.04642833 | 35.65511 | 50.10584 | [6 empty] | 0.17 | 7.633 | 109.1425 | 0.248928 | 19.81237 | 19.18895
| Senfroth 200 | C4 | 8 | 20 | 22.56 | 361.21 | 461.01 | 3888.69 | 485.98 | [7 empty] | 0.000456 | 0.01028736 | 0.63884261 | 13.85746 | 81.39311 | 107.8872 | [7 empty] | 0.000288 | 0.00649728 | 0.39696973 | 8.61087 | 81.30519 | 107.2638 | [6 empty] | 0.01 | 0.2256 | 20.5821 | 0.04464567 | 36.05026 | 50.66114 | [6 empty] | 0.16 | 3.6096 | 112.7521 | 0.2445763 | 20.46762 | 19.82357
|  | F |  |  | 4112.08 | [11 empty] | 0.000144 | 0.59213952 | [11 empty] | 9e-05 | 0.3700872 | [10 empty] | 0.01 | 41.1208 | [10 empty] | 0.14 | 575.6912
|  | T |  |  | 3563.72
|  | T1+T2 |  |  | 56.75 | [11 empty] | 4e-05 | 0.00227 | [11 empty] | 2.5e-05 | 0.00141875 | [10 empty] | 0.01 | 36.5107 | [10 empty] | 0.12 | 6.81
|  | T3 |  |  | 30.6 | [24 empty] | 2.5e-05 | 0.000765 | [10 empty] | 0.01 | 0.306 | [10 empty] | 0.12 | 3.672
|  | Cc+Tt | [15 empty] | 0.0001908731 | 0.78488541 |  |  | 0.59213952 | [8 empty] | 0.0001187347 | 0.48824648 |  |  | 0.3700872 | [7 empty] | 0.01388417 | 57.0928 |  |  | 41.1208 | [7 empty] | 0.1339664 | 550.8805 |  |  | 575.6912
|  | Mass Bal | [16 empty] | 132.5508 | [12 empty] | 131.9274 | [11 empty] | 138.8417 | [11 empty] | 95.69028
[18 empty] | 1.949644 | [12 empty] | 1.212861
|  |  |  | 0 |  |  | 0 | 0 |  |  | 0 |  |  |  | 0 |  |  |  |  | 0 | 0
A4_1 | Senkol 821 | C1 | 2 | 2 | 332.34 | 1840.18 | 332.34 | 1840.18 | 326.855 | 7.756961 | 5.485 | 1.678114 | 1848.695 | 12.04203 | 8.515 |  | 0.001834 | 0.60951156 | 0.60951156 | 18.34 | 71.53245 | 103.7248 | 18.34 | 3.552714e-15 | 2.512148e-15 | 71.2106 | 0.4551532 | 0.3218419 |  | 0.001099 | 0.36524166 | 0.36524166 | 10.99 | 63.95025 | 98.6907 | 11.065 | 0.106066 | 0.075 | 66.30131 | 3.324904 | 2.351062 | 0.04 | 13.2936 | 13.2936 | 0.04 | 23.56273 | 32.7211 | 0.05 | 0.01414214 | 0.01 | 28.62495 | 7.159058 | 5.062218 | 0.26 | 86.4084 | 86.4084 | 0.26 | 12.92349 | 15.19194 | 0.265 | 0.007071068 | 0.005 | 14.32402 | 1.980651 | 1.400532
| Hydraulic oil 400 g/t | C2 | 4 | 6 | 115.12 | 1197.47 | 447.46 | 3037.65 | 440.41 | 9.970206 | 7.05 | 1.600781 | 3028.05 | 13.57645 | 9.6 |  | 0.000623 | 0.07171976 | 0.68123132 | 15.22441 | 79.9495 | 115.9299 | 15.21745 | 0.009831813 | 0.006952141 | 79.61488 | 0.4732147 | 0.3346134 |  | 0.000299 | 0.03442088 | 0.39966254 | 8.931805 | 69.97701 | 107.9915 | 9.071986 | 0.1982465 | 0.1401814 | 73.2662 | 4.651607 | 3.289183 | 0.04 | 4.6048 | 17.8984 | 0.04 | 31.72468 | 44.05543 | 0.04353944 | 0.005005518 | 0.003539436 | 33.68419 | 2.771167 | 1.959511 | 0.26 | 29.9312 | 116.3396 | 0.26 | 17.40009 | 20.45431 | 0.253371 | 0.009374843 | 0.006629015 | 18.38887 | 1.398347 | 0.9887808
| Sendep 30D | C3 | 6 | 12 | 40.98 | 550.86 | 488.44 | 3588.51 | 483.52 | 6.957931 | 4.92 | 1.017538 | 3609.14 | 29.17523 | 20.63 |  | 0.000425 | 0.0174165 | 0.69864782 | 14.30366 | 81.9935 | 118.8937 | 14.23906 | 0.09136055 | 0.06460167 | 81.79314 | 0.2833508 | 0.2003593 |  | 0.000264 | 0.01081872 | 0.41048126 | 8.403924 | 71.87127 | 110.9147 | 8.499317 | 0.1349061 | 0.09539303 | 75.37582 | 4.95619 | 3.504555 | 0.01 | 0.4098 | 18.3082 | 0.03748301 | 32.45105 | 45.06412 | 0.04052849 | 0.004306958 | 0.003045479 | 34.44256 | 2.816425 | 1.991513 | 0.17 | 6.9666 | 123.3062 | 0.252449 | 18.44203 | 21.67914 | 0.2454958 | 0.009833308 | 0.006953199 | 19.56572 | 1.58913 | 1.123684
| Senfroth 200 | C4 | 8 | 20 | 22.51 | 380.21 | 510.95 | 3968.72 | 505.085 | 8.294363 | 5.865 | 1.161191 | 3977.815 | 12.86227 | 9.095 |  | 0.000404 | 0.00909404 | 0.70774186 | 13.85149 | 83.06078 | 120.4413 | 13.80367 | 0.06762334 | 0.04781692 | 82.82775 | 0.3295508 | 0.2330276 |  | 0.000244 | 0.00549244 | 0.4159737 | 8.141182 | 72.83294 | 112.3988 | 8.242696 | 0.1435628 | 0.1015142 | 76.35686 | 4.983575 | 3.52392 | 0.09 | 2.0259 | 20.3341 | 0.03979665 | 36.04193 | 50.05071 | 0.04099193 | 0.00169038 | 0.001195279 | 36.41812 | 0.5320191 | 0.3761943 | 0.18 | 4.0518 | 127.358 | 0.2492573 | 19.04803 | 22.39151 | 0.2424844 | 0.009578296 | 0.006772878 | 20.18634 | 1.609816 | 1.138312
|  | F |  |  | 4119.33 | [11 empty] | 0.000144 | 0.59318352 | [11 empty] | 9e-05 | 0.3707397 | [10 empty] | 0.01 | 41.1933 | [10 empty] | 0.14 | 576.7062
|  | T |  |  | 3522.89
|  | T1+T2 |  |  | 56.08 | [11 empty] | 4e-05 | 0.1409156 | [11 empty] | 4.3e-05 | 0.00241144 | [10 empty] | 0.01 | 36.0838 | [10 empty] | 0.15 | 8.412
|  | T3 |  |  | 29.41
|  | Cc+Tt | [15 empty] | 0.0002068485 | 0.85207706 |  |  | 0.59318352 | [8 empty] | 0.0001386473 | 0.57113404 |  |  | 0.3707397 | [7 empty] | 0.01369589 | 56.4179 |  |  | 41.1933 | [7 empty] | 0.1623116 | 668.615 |  |  | 576.7062
|  | Mass Bal | [16 empty] | 143.6448 | [12 empty] | 154.0526 | [11 empty] | 136.9589 | [11 empty] | 115.9368
|  |  |  | 0 |  |  | 0 | 0 | [11 empty] | 0 | 0
A4_2 | Senkol 821 | C1 | 2 | 2 | 321.37 | 1857.21 | 321.37 | 1857.21 | 358 | [7 empty] | 0.001834 | 0.58939258 | 0.58939258 | 18.34 | 70.88876 | 100.301 | [7 empty] | 0.001114 | 0.35800618 | 0.35800618 | 11.14 | 68.65238 | 96.73563 | [6 empty] | 0.06 | 19.2822 | 19.2822 | 0.06 | 33.68717 | 47.46154 | [6 empty] | 0.27 | 86.7699 | 86.7699 | 0.27 | 15.72455 | 15.2555
| Hydraulic oil | C2 | 4 | 6 | 111.99 | 1161.24 | 433.36 | 3018.45 | 466.88 | [7 empty] | 0.000623 | 0.06976977 | 0.65916235 | 15.2105 | 79.28027 | 112.1742 | [7 empty] | 0.000368 | 0.04121232 | 0.3992185 | 9.212168 | 76.55538 | 107.8715 | [6 empty] | 0.01 | 1.1199 | 20.4021 | 0.04707887 | 35.6437 | 50.21808 | [6 empty] | 0.18 | 20.1582 | 106.9281 | 0.246742 | 19.37765 | 18.79962
| Sendep 30D | C3 | 6 | 12 | 45.24 | 611.32 | 478.6 | 3629.77 | 508.865 | [7 empty] | 0.000425 | 0.019227 | 0.67838935 | 14.17445 | 81.59278 | 115.4462 | [7 empty] | 0.000268 | 0.01212432 | 0.41134282 | 8.59471 | 78.88038 | 111.1475 | [6 empty] | 0.01 | 0.4524 | 20.8545 | 0.04357397 | 36.43407 | 51.33163 | [6 empty] | 0.16 | 7.2384 | 114.1665 | 0.2385426 | 20.6894 | 20.07224
| Senfroth 200 | C4 | 8 | 20 | 20.62 | 357.14 | 499.22 | 3986.91 | 529.745 | [7 empty] | 0.000404 | 0.00833048 | 0.68671983 | 13.75586 | 82.59473 | 116.8639 | [7 empty] | 0.000253 | 0.00521686 | 0.41655968 | 8.344211 | 79.88078 | 112.5572 | [6 empty] | 0.01 | 0.2062 | 21.0607 | 0.04218721 | 36.79432 | 51.83917 | [6 empty] | 0.17 | 3.5054 | 117.6719 | 0.2357115 | 21.32466 | 20.68855
|  | F |  |  | 4117.05 | [11 empty] | 0.000144 | 0.5928552 | [11 empty] | 9e-05 | 0.3705345 | [10 empty] | 0.01 | 41.1705 | [10 empty] | 0.14 | 576.387
|  | T |  |  | 3532.08
|  | T1+T2 |  |  | 57.04 | [11 empty] | 4e-05 | 0.0022816 | [11 empty] | 2.9e-05 | 0.10243032 | [10 empty] | 0.01 | 36.1783 | [10 empty] | 0.12 | 6.8448
|  | T3 |  |  | 28.71
|  | Cc+Tt | [15 empty] | 0.0002019487 | 0.83143303 |  |  | 0.5928552 | [8 empty] | 0.0001266627 | 0.52147675 |  |  | 0.3705345 | [7 empty] | 0.01390292 | 57.239 |  |  | 41.1705 | [7 empty] | 0.1340308 | 551.8115 |  |  | 576.387
|  | Mass Bal | [16 empty] | 140.2422 | [12 empty] | 140.7364 | [11 empty] | 139.0292 | [11 empty] | 95.73628
[18 empty] | 2.043986 | [12 empty] | 1.32655
|  |  |  | 0 |  |  | 0 | 0 |  |  | 0 |  |  |  | 0 |  |  |  |  | 0 | 0
A5_1 | Senkol 821 | C1 | 2 | 2 | 394.63 | 2316.68 | 394.63 | 2316.68 | 393.185 | 2.043539 | 1.445 | 0.3675115 | 2301.97 | 20.80308 | 14.71 |  | 0.001618 | 0.63851134 | 0.63851134 | 16.18 | 73.92893 | 108.6599 | 16.18 | 3.552714e-15 | 2.512148e-15 | 73.79447 | 0.19015 | 0.1344564 |  | 0.000964 | 0.38042332 | 0.38042332 | 9.64 | 71.35117 | 102.7929 | 9.64 | 0 | 0 | 71.20307 | 0.2094437 | 0.148099 | 0.04 | 15.7852 | 15.7852 | 0.04 | 29.78637 | 38.85396 | 0.04 | 0 | 0 | 29.61588 | 0.2411125 | 0.1704923 | 0.26 | 102.6038 | 102.6038 | 0.26 | 10.90268 | 18.03934 | 0.275 | 0.0212132 | 0.015 | 15.47331 | 6.463848 | 4.570631
| Hydraulic oil 500 g/t | C2 | 4 | 6 | 105.77 | 1225.56 | 500.4 | 3542.24 | 498.51 | 2.672864 | 1.89 | 0.3791298 | 3511.605 | 43.32443 | 30.635 |  | 0.000591 | 0.06251007 | 0.70102141 | 14.00922 | 81.16655 | 119.2977 | 14.01016 | 0.00133094 | 0.0009411167 | 81.01497 | 0.2143708 | 0.151583 |  | 0.000335 | 0.03543295 | 0.41585627 | 8.310477 | 77.99687 | 112.3671 | 8.311053 | 0.0008151521 | 0.0005763996 | 77.83134 | 0.2340955 | 0.1655305 | 0.01 | 1.0577 | 16.8429 | 0.03365887 | 31.78223 | 41.45741 | 0.03366162 | 3.887848e-06 | 2.749124e-06 | 31.59923 | 0.258802 | 0.1830007 | 0.17 | 17.9809 | 120.5847 | 0.2409766 | 12.81333 | 21.20066 | 0.2549289 | 0.01973154 | 0.01395231 | 18.18657 | 7.598914 | 5.373244
| Sendep 30D | C3 | 6 | 12 | 38.73 | 582.69 | 539.13 | 4124.93 | 538.275 | 1.209153 | 0.855 | 0.1588407 | 4107.395 | 24.79823 | 17.535 |  | 0.000447 | 0.01731231 | 0.71833372 | 13.32394 | 83.17102 | 122.2438 | 13.30535 | 0.02629284 | 0.01859184 | 83.07693 | 0.1330721 | 0.09409621 |  | 0.000272 | 0.01053456 | 0.42639083 | 7.908869 | 79.97271 | 115.2136 | 7.897996 | 0.01537648 | 0.01087281 | 79.8633 | 0.1547203 | 0.1094038 | 0.02 | 0.7746 | 17.6175 | 0.03267765 | 33.24389 | 43.36402 | 0.03265232 | 3.581614e-05 | 2.532584e-05 | 33.09675 | 0.2080858 | 0.1471389 | 0.28 | 10.8444 | 131.4291 | 0.24378 | 13.96565 | 23.10728 | 0.2521976 | 0.01190427 | 0.008417591 | 19.33862 | 7.598524 | 5.372968
| Senfroth 200 | C4 | 8 | 20 | 21.14 | 409.24 | 560.27 | 4534.17 | 559.265 | 1.421285 | 1.005 | 0.1797001 | 4514.73 | 27.49231 | 19.44 |  | 0.000427 | 0.00902678 | 0.7273605 | 12.98232 | 84.21617 | 123.78 | 12.96624 | 0.02274067 | 0.01608008 | 84.11658 | 0.1408547 | 0.09959931 |  | 0.000256 | 0.00541184 | 0.43180267 | 7.707046 | 80.98774 | 116.6759 | 7.697653 | 0.01328379 | 0.009393058 | 80.87273 | 0.1626449 | 0.1150073 | 0.02 | 0.4228 | 18.0403 | 0.0321993 | 34.04171 | 44.40471 | 0.03217746 | 3.087961e-05 | 2.183518e-05 | 33.88727 | 0.2184022 | 0.1544337 | 0.27 | 5.7078 | 137.1369 | 0.2447693 | 14.57216 | 24.1108 | 0.2510009 | 0.008812788 | 0.006231582 | 19.95442 | 7.611653 | 5.382251
|  | F |  |  | 4055.71 | [11 empty] | 0.000144 | 0.58402224 | [11 empty] | 9e-05 | 0.3650139 | [10 empty] | 0.01 | 40.5571 | [10 empty] | 0.14 | 567.7994
|  | T |  |  | 3412.77
|  | T1+T2 |  |  | 55.35 | [11 empty] | 3.9e-05 | 0.13309803 | [11 empty] | 2.9e-05 | 0.00160515 | [10 empty] | 0.01 | 34.9544 | [10 empty] | 0.23 | 12.7305
|  | T3 |  |  | 27.32
|  | Cc+Tt | [15 empty] | 0.0002129547 | 0.86368266 |  |  | 0.58402224 | [8 empty] | 0.0001314617 | 0.53317043 |  |  | 0.3650139 | [7 empty] | 0.01306669 | 52.9947 |  |  | 40.5571 | [7 empty] | 0.2320403 | 941.0881 |  |  | 567.7994
|  | Mass Bal | [16 empty] | 147.8852 | [12 empty] | 146.0685 | [11 empty] | 130.6669 | [11 empty] | 165.7431
|  |  |  | 0 |  |  | 0 | 0 | [11 empty] | 0 | 0
A5_2 | Senkol 821 | C1 | 2 | 2 | 391.74 | 2287.26 | 391.74 | 2287.26 | 319.74 | [7 empty] | 0.001618 | 0.63383532 | 0.63383532 | 16.18 | 73.66002 | 107.8642 | [7 empty] | 0.000964 | 0.37763736 | 0.37763736 | 9.64 | 71.05497 | 102.0401 | [6 empty] | 0.04 | 15.6696 | 15.6696 | 0.04 | 29.44539 | 38.56942 | [6 empty] | 0.29 | 113.6046 | 113.6046 | 0.29 | 20.04394 | 19.97345
| Hydraulic oil | C2 | 4 | 6 | 104.88 | 1193.71 | 496.62 | 3480.97 | 428.23 | [7 empty] | 0.000591 | 0.06198408 | 0.6958194 | 14.0111 | 80.86338 | 118.4124 | [7 empty] | 0.000335 | 0.0351348 | 0.41277216 | 8.31163 | 77.66581 | 111.5338 | [6 empty] | 0.01 | 1.0488 | 16.7184 | 0.03366437 | 31.41623 | 41.15096 | [6 empty] | 0.19 | 19.9272 | 133.5318 | 0.2688812 | 23.55981 | 23.47696
| Sendep 30D | C3 | 6 | 12 | 40.8 | 608.89 | 537.42 | 4089.86 | 469.335 | [7 empty] | 0.000447 | 0.0182376 | 0.714057 | 13.28676 | 82.98283 | 121.516 | [7 empty] | 0.000272 | 0.0110976 | 0.42386976 | 7.887123 | 79.7539 | 114.5324 | [6 empty] | 0.02 | 0.816 | 17.5344 | 0.032627 | 32.94961 | 43.15948 | [6 empty] | 0.16 | 6.528 | 140.0598 | 0.2606152 | 24.71159 | 24.62469
| Senfroth 200 | C4 | 8 | 20 | 20.84 | 405.43 | 558.26 | 4495.29 | 489.785 | [7 empty] | 0.000427 | 0.00889868 | 0.72295568 | 12.95016 | 84.01698 | 123.0304 | [7 empty] | 0.000256 | 0.00533504 | 0.4292048 | 7.68826 | 80.75772 | 115.974 | [6 empty] | 0.02 | 0.4168 | 17.9512 | 0.03215563 | 33.73284 | 44.18539 | [6 empty] | 0.17 | 3.5428 | 143.6026 | 0.2572325 | 25.33667 | 25.24757
|  | F |  |  | 4084.72 | [11 empty] | 0.000144 | 0.58819968 | [11 empty] | 9e-05 | 0.3676248 | [10 empty] | 0.01 | 40.8472 | [10 empty] | 0.14 | 571.8608
|  | T |  |  | 3444.59
|  | T1+T2 |  |  | 56.46 | [11 empty] | 3.9e-05 | 0.00220194 | [11 empty] | 2.9e-05 | 0.00163734 | [10 empty] | 0.01 | 35.2646 | [10 empty] | 0.12 | 6.7752
|  | T3 |  |  | 25.41
|  | Cc+Tt | [15 empty] | 0.0002106601 | 0.86048762 |  |  | 0.58819968 | [8 empty] | 0.0001301123 | 0.53147214 |  |  | 0.3676248 | [7 empty] | 0.01302802 | 53.2158 |  |  | 40.8472 | [7 empty] | 0.1387556 | 566.7778 |  |  | 571.8608
|  | Mass Bal | [16 empty] | 146.2918 | [12 empty] | 144.5692 | [11 empty] | 130.2802 | [11 empty] | 99.11115
[18 empty] | 2.118074 | [12 empty] | 1.30787
|  |  |  | 0 |  |  | 0 | 0 |  |  | 0 |  |  |  | 0 |  |  |  |  | 0 | 0
A6_01 | Senkol 821 | C1 | 2 | 2 | 247.74 | 1549.19 | 247.74 | 1549.19 | 240.515 | 10.21769 | 7.225 | 3.003971 | 1483.96 | 92.24915 | 65.23 |  | 0.002207 | 0.54676218 | 0.54676218 | 22.07 | 70.30999 | 93.04631 | 22.07 | 0 | 0 | 69.13051 | 1.668045 | 1.179486 |  | 0.001413 | 0.35005662 | 0.35005662 | 14.13 | 71.33507 | 94.58761 | 14.13 | 0 | 0 | 70.17405 | 1.641933 | 1.161022 | 0.08 | 19.8192 | 19.8192 | 0.08 | 34.16332 | 48.78332 | 0.08 | 0 | 0 | 33.48212 | 0.9633594 | 0.681198 | 0.34 | 84.2316 | 84.2316 | 0.34 | 15.26645 | 14.80922 | 0.34 | 0 | 0 | 14.86262 | 0.5710993 | 0.4038282
| Hydraulic oil 200g/t | C2 | 4 | 6 | 112.1 | 1123.94 | 359.84 | 2673.13 | 360.045 | 0.2899138 | 0.205 | 0.05693733 | 2691.365 | 25.78818 | 18.235 |  | 0.000584 | 0.0654664 | 0.61222858 | 17.01391 | 78.72854 | 104.1872 | 16.68205 | 0.4693203 | 0.3318595 | 78.23247 | 0.7015532 | 0.496073 |  | 0.000368 | 0.0412528 | 0.39130942 | 10.87454 | 79.74163 | 105.7344 | 10.66087 | 0.302181 | 0.2136742 | 79.2681 | 0.6696692 | 0.4735276 | 0.01 | 1.121 | 20.9402 | 0.05819309 | 36.09564 | 51.54257 | 0.05676178 | 0.002024179 | 0.00143131 | 35.56395 | 0.7519179 | 0.5316862 | 0.18 | 20.178 | 104.4096 | 0.2901556 | 18.92359 | 18.35683 | 0.2868841 | 0.004626694 | 0.003271567 | 18.77408 | 0.211433 | 0.1495057
| Sendep 30D | C3 | 6 | 12 | 41.41 | 520.1 | 401.25 | 3193.23 | 405.005 | 5.310372 | 3.755 | 0.927149 | 3286.09 | 131.3239 | 92.86 |  | 0.000447 | 0.01851027 | 0.63073885 | 15.71935 | 81.10884 | 107.3372 | 15.32982 | 0.5508714 | 0.3895249 | 80.85351 | 0.3610937 | 0.2553318 |  | 0.000258 | 0.01068378 | 0.4019932 | 10.01852 | 81.91878 | 108.6212 | 9.766033 | 0.3570734 | 0.252489 | 81.66681 | 0.3563507 | 0.251978 | 0.01 | 0.4141 | 21.3543 | 0.05321944 | 36.80944 | 52.56184 | 0.05158513 | 0.002311258 | 0.001634306 | 36.34714 | 0.6537941 | 0.4623022 | 0.16 | 6.6256 | 111.0352 | 0.2767232 | 20.12443 | 19.52171 | 0.2728329 | 0.005501704 | 0.003890292 | 20.08193 | 0.06011598 | 0.04250842
| Senfroth 200 | C4 | 8 | 20 | 20.06 | 315.33 | 421.31 | 3508.56 | 426.095 | 6.767012 | 4.785 | 1.122989 | 3628.66 | 169.847 | 120.1 |  | 0.000417 | 0.00836502 | 0.63910387 | 15.16944 | 82.18452 | 108.7607 | 14.77842 | 0.5529991 | 0.3910294 | 82.00003 | 0.2609157 | 0.1844953 |  | 0.000243 | 0.00487458 | 0.40686778 | 9.657207 | 82.91213 | 109.9384 | 9.403552 | 0.3587217 | 0.2536546 | 82.72615 | 0.2630184 | 0.1859821 | 0.01 | 0.2006 | 21.5549 | 0.05116161 | 37.15523 | 53.0556 | 0.04953075 | 0.002306395 | 0.001630868 | 36.71442 | 0.6234032 | 0.4408126 | 0.16 | 3.2096 | 114.2448 | 0.2711656 | 20.70615 | 20.08601 | 0.2672578 | 0.005526578 | 0.003907881 | 20.69536 | 0.01526263 | 0.01079231
|  | F |  |  | 4067.13 | [11 empty] | 0.000144 | 0.58566672 | [11 empty] | 9e-05 | 0.3660417 | [10 empty] | 0.01 | 40.6713 | [10 empty] | 0.14 | 569.3982
| used oil | T |  |  | 3561.2
|  | T1+T2 |  |  | 55.73 | [11 empty] | 3.8e-05 | 0.00211774 | [11 empty] | 2.3e-05 | 0.00128179 | [10 empty] | 0.01 | 36.4582 | [10 empty] | 0.12 | 6.6876
|  | T3 |  |  | 28.89
|  | Cc+Tt | [15 empty] | 0.0001912024 | 0.77764503 |  |  | 0.58566672 | [8 empty] | 0.0001206555 | 0.49072164 |  |  | 0.3660417 | [7 empty] | 0.01426389 | 58.0131 |  |  | 40.6713 | [7 empty] | 0.1356591 | 551.7432 |  |  | 569.3982
|  | Mass Bal | [16 empty] | 132.7794 | [12 empty] | 134.0617 | [11 empty] | 142.6389 | [11 empty] | 96.89936
|  |  |  | 0 |  |  | 0 | 0 | [11 empty] | 0 | 0
A6_02 | Senkol 821 | C1 | 2 | 2 | 233.29 | 1418.73 | 233.29 | 1418.73 | 259.73 | [7 empty] | 0.002207 | 0.51487103 | 0.51487103 | 22.07 | 67.95102 | 87.61918 | [7 empty] | 0.001413 | 0.32963877 | 0.32963877 | 14.13 | 69.01303 | 89.07057 | [6 empty] | 0.08 | 18.6632 | 18.6632 | 0.08 | 32.80092 | 45.93792 | [6 empty] | 0.34 | 79.3186 | 79.3186 | 0.34 | 14.45879 | 13.94544
| Hydraulic oil | C2 | 4 | 6 | 126.96 | 1290.87 | 360.25 | 2709.6 | 386.01 | [7 empty] | 0.000584 | 0.07414464 | 0.58901567 | 16.35019 | 77.73639 | 100.2369 | [7 empty] | 0.000368 | 0.04672128 | 0.37636005 | 10.44719 | 78.79457 | 101.695 | [6 empty] | 0.01 | 1.2696 | 19.9328 | 0.05533046 | 35.03227 | 49.06294 | [6 empty] | 0.18 | 22.8528 | 102.1714 | 0.2836125 | 18.62457 | 17.96332
| Sendep 30D | C3 | 6 | 12 | 48.51 | 669.35 | 408.76 | 3378.95 | 431.76 | [7 empty] | 0.000447 | 0.02168397 | 0.61069964 | 14.9403 | 80.59817 | 103.927 | [7 empty] | 0.000258 | 0.01251558 | 0.38887563 | 9.513544 | 81.41483 | 105.0768 | [6 empty] | 0.01 | 0.4851 | 20.4179 | 0.04995083 | 35.88484 | 50.25697 | [6 empty] | 0.16 | 7.7616 | 109.933 | 0.2689427 | 20.03942 | 19.32793
| Senfroth 200 | C4 | 8 | 20 | 22.12 | 369.81 | 430.88 | 3748.76 | 452.48 | [7 empty] | 0.000417 | 0.00922404 | 0.61992368 | 14.38739 | 81.81553 | 105.4967 | [7 empty] | 0.000243 | 0.00537516 | 0.39425079 | 9.149898 | 82.54017 | 106.5292 | [6 empty] | 0.01 | 0.2212 | 20.6391 | 0.04789988 | 36.2736 | 50.80144 | [6 empty] | 0.16 | 3.5392 | 113.4722 | 0.2633499 | 20.68457 | 19.95017
|  | F |  |  | 4056.81 | [11 empty] | 0.000144 | 0.58418064 | [11 empty] | 9e-05 | 0.3651129 | [10 empty] | 0.01 | 40.5681 | [10 empty] | 0.14 | 567.9534
|  | T |  |  | 3542.4
|  | T1+T2 |  |  | 57.16 | [11 empty] | 3.8e-05 | 0.00217208 | [11 empty] | 2.3e-05 | 0.00131468 | [10 empty] | 0.01 | 36.2593 | [10 empty] | 0.12 | 6.8592
|  | T3 |  |  | 26.37
|  | Cc+Tt | [15 empty] | 0.0001867746 | 0.75770902 |  |  | 0.58418064 | [8 empty] | 0.0001177396 | 0.47764718 |  |  | 0.3651129 | [7 empty] | 0.0140254 | 56.8984 |  |  | 40.5681 | [7 empty] | 0.1352254 | 548.5838 |  |  | 567.9534
|  | Mass Bal | [16 empty] | 129.7046 | [12 empty] | 130.8218 | [11 empty] | 140.254 | [11 empty] | 96.58958
|  |  |  | 0 |  |  | 0 | 0 | 0 |  | 0 |  |  |  | 0 |  |  |  |  | 0 | 0
A7_01 | Senkol 821 | C1 | 2 | 2 | 286.17 | 1736.53 | 286.17 | 1736.53 | 260.335 | 36.53621 | 25.835 | 9.923752 | 1644.04 | 130.8006 | 92.49 |  | 0.002037 | 0.58292829 | 0.58292829 | 20.37 | 70.71108 | 99.20095 | 20.37 | 0 | 0 | 68.18743 | 3.568987 | 2.523655 |  | 0.001256 | 0.35942952 | 0.35942952 | 12.56 | 70.76622 | 97.12022 | 12.56 | 1.776357e-15 | 1.256074e-15 | 68.24452 | 3.566215 | 2.521695 | 0.08 | 22.8936 | 22.8936 | 0.08 | 37.62264 | 56.3507 | 0.08 | 0 | 0 | 35.19743 | 3.429761 | 2.425207 | 0.34 | 97.2978 | 97.2978 | 0.34 | 17.28192 | 17.10646 | 0.34 | 0 | 0 | 15.85644 | 2.015934 | 1.42548
| Hydraulic oil 300g/t | C2 | 4 | 6 | 125.6 | 1292.53 | 411.77 | 3029.06 | 388.38 | 33.07846 | 23.39 | 6.022452 | 2979.745 | 69.74194 | 49.315 |  | 0.000558 | 0.0700848 | 0.65301309 | 15.85869 | 79.2126 | 111.1278 | 15.47051 | 0.548967 | 0.3881783 | 77.44283 | 2.502825 | 1.769765 |  | 0.000348 | 0.0437088 | 0.40313832 | 9.790376 | 79.37181 | 108.9306 | 9.552063 | 0.3370264 | 0.2383137 | 77.61385 | 2.486144 | 1.757969 | 0.01 | 1.256 | 24.1496 | 0.05864827 | 39.68671 | 59.44224 | 0.05681105 | 0.002598221 | 0.00183722 | 37.36924 | 3.27739 | 2.317465 | 0.18 | 22.608 | 119.9058 | 0.2911961 | 21.29753 | 21.0813 | 0.2869967 | 0.005938791 | 0.00419936 | 19.9899 | 1.849263 | 1.307626
| Sendep 30D | C3 | 6 | 12 | 42.99 | 587.22 | 454.76 | 3616.28 | 436.32 | 26.0781 | 18.44 | 4.226256 | 3635.685 | 27.44281 | 19.405 |  | 0.000376 | 0.01616424 | 0.66917733 | 14.71496 | 81.17337 | 113.8786 | 14.18212 | 0.753539 | 0.5328325 | 79.79008 | 1.956273 | 1.383294 |  | 0.000229 | 0.00984471 | 0.41298303 | 9.08134 | 81.31009 | 111.5907 | 8.753056 | 0.4642646 | 0.3282846 | 79.93432 | 1.945635 | 1.375772 | 0.01 | 0.4299 | 24.5795 | 0.05404939 | 40.39319 | 60.50041 | 0.0516655 | 0.003371327 | 0.002383888 | 38.18446 | 3.123621 | 2.208734 | 0.16 | 6.8784 | 126.7842 | 0.2787936 | 22.51926 | 22.29063 | 0.2730244 | 0.008158921 | 0.005769228 | 21.36661 | 1.6301 | 1.152655
| Senfroth 200 | C4 | 8 | 20 | 19.32 | 327.4 | 474.08 | 3943.68 | 456.125 | 25.3922 | 17.955 | 3.936421 | 3966.47 | 32.22993 | 22.79 |  | 0.000377 | 0.00728364 | 0.67646097 | 14.26892 | 82.0569 | 115.1181 | 13.73037 | 0.7616263 | 0.5385511 | 80.7576 | 1.837489 | 1.299301 |  | 0.000245 | 0.0047334 | 0.41771643 | 8.811096 | 82.24202 | 112.8697 | 8.479599 | 0.4688075 | 0.331497 | 80.95491 | 1.82025 | 1.287111 | 0.01 | 0.1932 | 24.7727 | 0.05225426 | 40.71069 | 60.97595 | 0.04985844 | 0.003388196 | 0.002395816 | 38.52043 | 3.097493 | 2.190258 | 0.17 | 3.2844 | 130.0686 | 0.27436 | 23.10263 | 22.86808 | 0.2685558 | 0.008208344 | 0.005804176 | 21.97045 | 1.601148 | 1.132183
|  | F |  |  | 4081.87 | [11 empty] | 0.000144 | 0.58778928 | [11 empty] | 9e-05 | 0.3673683 | [10 empty] | 0.01 | 40.8187 | [10 empty] | 0.14 | 571.4618
| used oil | T |  |  | 3524.6
|  | T1+T2 |  |  | 54.77 | [11 empty] | 4.1e-05 | 0.00224557 | [11 empty] | 2.5e-05 | 0.00136925 | [10 empty] | 0.01 | 36.0779 | [10 empty] | 0.12 | 6.5724
|  | T3 |  |  | 28.42
|  | Cc+Tt | [15 empty] | 0.0002019614 | 0.82438036 |  |  | 0.58778928 | [8 empty] | 0.000124431 | 0.50791118 |  |  | 0.3673683 | [7 empty] | 0.01490753 | 60.8506 |  |  | 40.8187 | [7 empty] | 0.1379278 | 563.0034 |  |  | 571.4618
|  | Mass Bal | [16 empty] | 140.251 | [12 empty] | 138.2567 | [11 empty] | 149.0753 | [11 empty] | 98.51987
|  |  |  | 0 |  |  | 0 | 0 | 0 | [10 empty] | 0 | 0
A7_02 | Senkol 821 | C1 | 2 | 2 | 234.5 | 1551.55 | 234.5 | 1551.55 | 321.005 | [7 empty] | 0.002037 | 0.4776765 | 0.4776765 | 20.37 | 65.66377 | 81.28953 | [7 empty] | 0.001256 | 0.294532 | 0.294532 | 12.56 | 65.72283 | 79.58449 | [6 empty] | 0.08 | 18.76 | 18.76 | 0.08 | 32.77222 | 46.17619 | [6 empty] | 0.34 | 79.73 | 79.73 | 0.34 | 14.43096 | 14.01777
| Hydraulic oil | C2 | 4 | 6 | 130.49 | 1378.88 | 364.99 | 2930.43 | 440.41 | [7 empty] | 0.000558 | 0.07281342 | 0.55048992 | 15.08233 | 75.67307 | 93.68069 | [7 empty] | 0.000348 | 0.04541052 | 0.33994252 | 9.313749 | 75.85588 | 91.85471 | [6 empty] | 0.01 | 1.3049 | 20.0649 | 0.05497383 | 35.05178 | 49.38809 | [6 empty] | 0.18 | 23.4882 | 103.2182 | 0.2827973 | 18.68227 | 18.14736
| Sendep 30D | C3 | 6 | 12 | 52.89 | 724.66 | 417.88 | 3655.09 | 487.055 | [7 empty] | 0.000376 | 0.01988664 | 0.57037656 | 13.64929 | 78.40678 | 97.06494 | [7 empty] | 0.000229 | 0.01211181 | 0.35205433 | 8.424771 | 78.55855 | 95.1274 | [6 empty] | 0.01 | 0.5289 | 20.5938 | 0.04928161 | 35.97572 | 50.68994 | [6 empty] | 0.16 | 8.4624 | 111.6806 | 0.2672552 | 20.21395 | 19.63518
| Senfroth 200 | C4 | 8 | 20 | 20.29 | 334.17 | 438.17 | 3989.26 | 507.33 | [7 empty] | 0.000377 | 0.00764933 | 0.57802589 | 13.19182 | 79.4583 | 98.36668 | [7 empty] | 0.000245 | 0.00497105 | 0.35702538 | 8.148102 | 79.6678 | 96.47061 | [6 empty] | 0.01 | 0.2029 | 20.7967 | 0.04746263 | 36.33017 | 51.18936 | [6 empty] | 0.17 | 3.4493 | 115.1299 | 0.2627517 | 20.83827 | 20.24162
|  | F |  |  | 4082.86 | [11 empty] | 0.000144 | 0.58793184 | [11 empty] | 9e-05 | 0.3674574 | [10 empty] | 0.01 | 40.8286 | [10 empty] | 0.14 | 571.6004
|  | T |  |  | 3556.56
|  | T1+T2 |  |  | 58.95 | [11 empty] | 4.1e-05 | 0.00241695 | [11 empty] | 2.5e-05 | 0.00147375 | [10 empty] | 0.01 | 36.4469 | [10 empty] | 0.12 | 7.074
|  | T3 |  |  | 29.18
|  | Cc+Tt | [15 empty] | 0.0001781737 | 0.72745818 |  |  | 0.58793184 | [8 empty] | 0.0001097619 | 0.44814263 |  |  | 0.3674574 | [7 empty] | 0.01402047 | 57.2436 |  |  | 40.8286 | [7 empty] | 0.13532 | 552.4927 |  |  | 571.6004
|  | Mass Bal | [16 empty] | 123.7317 | [12 empty] | 121.9577 | [11 empty] | 140.2047 | [11 empty] | 96.65716
|  |  |  | 0 |  |  | 0 | 0 |  |  | 0 |  |  |  | 0 |  |  |  |  | 0 | 0
A8_01 | Senkol 821 | C1 | 2 | 2 | 407.51 | 2367.75 | 407.51 | 2367.75 | 458.875 | 72.64108 | 51.365 | 11.19368 | 2538.755 | 241.8376 | 171.005 |  | 0.001422 | 0.57947922 | 0.57947922 | 14.22 | 72.44605 | 98.614 | 14.22 | 1.776357e-15 | 1.256074e-15 | 75.02229 | 3.643345 | 2.576234 |  | 0.00084 | 0.3423084 | 0.3423084 | 8.4 | 69.09534 |  | 8.4 | 0 | 0 | 71.85609 | 3.904288 | 2.760748 | 0.05 | 20.3755 | 20.3755 | 0.05 | 34.89828 |  | 0.05 | 6.938894e-18 | 4.906539e-18 | 38.00348 | 4.39141 | 3.105196 | 0.31 | 126.3281 | 126.3281 | 0.31 | 15.2918 |  | 0.31 | 0 | 0 | 17.1634 | 2.64685 | 1.871605
| Hydraulic oil 600g/t | C2 | 4 | 6 | 108.32 | 1282.16 | 515.83 | 3649.91 | 565.93 | 70.8521 | 50.1 | 8.852685 | 3770.58 | 170.6532 | 120.67 |  | 0.000543 | 0.05881776 | 0.63829698 | 12.37417 | 79.79941 | 108.6234 | 12.54234 | 0.2378226 | 0.1681659 | 81.77077 | 2.78793 | 1.971364 |  | 0.00032 | 0.0346624 | 0.3769708 | 7.308043 | 76.09199 |  | 7.407527 | 0.1406914 | 0.09948384 | 78.30119 | 3.124288 | 2.209205 | 0.02 | 2.1664 | 22.5419 | 0.04370025 | 38.6088 |  | 0.0442742 | 0.0008116811 | 0.0005739452 | 41.56338 | 4.178408 | 2.954581 | 0.19 | 20.5808 | 146.9089 | 0.284801 | 17.78307 |  | 0.2870968 | 0.003246724 | 0.002295781 | 19.61848 | 2.595665 | 1.835412
| Sendep 30D | C3 | 6 | 12 | 40.4 | 624.23 | 556.23 | 4274.14 | 603.005 | 66.14984 | 46.775 | 7.756984 | 4367.115 | 131.4865 | 92.975 |  | 0.000469 | 0.0189476 | 0.65724458 | 11.81606 | 82.16822 | 111.8479 | 12.05499 | 0.337896 | 0.2389286 | 83.80162 | 2.309972 | 1.633397 |  | 0.000269 | 0.0108676 | 0.3878384 | 6.972626 | 78.28563 |  | 7.114719 | 0.2009498 | 0.1420929 | 80.18829 | 2.690772 | 1.902663 | 0.01 | 0.404 | 22.9459 | 0.04125254 | 39.30075 |  | 0.04214532 | 0.001262586 | 0.0008927829 | 42.18127 | 4.073668 | 2.880519 | 0.15 | 6.06 | 152.9689 | 0.2750102 | 18.51662 |  | 0.2785813 | 0.005050343 | 0.003571132 | 20.28987 | 2.507757 | 1.773252
| Senfroth 200 | C4 | 8 | 20 | 20.26 | 400.55 | 576.49 | 4674.69 | 621.565 | 63.74568 | 45.075 | 7.251856 | 4876.075 | 284.8014 | 201.385 |  | 0.000431 | 0.00873206 | 0.66597664 | 11.55227 | 83.2599 | 113.3339 | 11.82213 | 0.3816443 | 0.2698633 | 84.73604 | 2.08758 | 1.476142 |  | 0.000266 | 0.00538916 | 0.39322756 | 6.821065 | 79.37343 |  | 6.980809 | 0.2259132 | 0.1597448 | 81.12258 | 2.473662 | 1.749143 | 0.01 | 0.2026 | 23.1485 | 0.04015421 | 39.64775 |  | 0.04117837 | 0.001448387 | 0.001024165 | 42.49061 | 4.020401 | 2.842853 | 0.18 | 3.6468 | 156.6157 | 0.2716711 | 18.95806 |  | 0.27562 | 0.005584542 | 0.003948867 | 20.6932 | 2.453857 | 1.735139
|  | F |  |  | 4100.18 | [11 empty] | 0.000144 | 0.59042592 | [11 empty] | 9e-05 | 0.3690162 | [10 empty] | 0.01 | 41.0018 | [10 empty] | 0.14 | 574.0252
|  | T |  |  | 3444.08
|  | T1+T2 |  |  | 53.1 | [11 empty] | 3.8e-05 | 0.0020178 | [11 empty] | 2.9e-05 | 0.0015399 | [10 empty] | 0.01 | 35.2369 | [10 empty] | 0.19 | 10.089
|  | T3 |  |  | 26.51
|  | Cc+Tt | [15 empty] | 0.0001950834 | 0.79987686 |  |  | 0.59042592 | [8 empty] | 0.0001208275 | 0.49541457 | [10 empty] | 0.01423972 | 58.3854 | [10 empty] | 0.2014831 | 826.1168
|  | Mass Bal | [16 empty] | 135.4746 | [12 empty] | 134.2528 | [11 empty] | 142.3972 | [11 empty] | 143.9165
|  |  |  | 0 |  |  | 0 | 0 | [11 empty] | 0 | 0
|  | C1 | 2 | 2 | 510.24 | 2709.76 | 510.24 | 2709.76 | 293.365 | [7 empty] | 0.001422 | 0.72556128 | 0.72556128 | 14.22 | 77.59852 | 123.4738 | [7 empty] | 0.00084 | 0.4286016 | 0.4286016 | 8.4 | 74.61684 | [7 empty] | 0.05 | 25.512 | 25.512 | 0.05 | 41.10867 | [7 empty] | 0.31 | 158.1744 | 158.1744 | 0.31 | 19.03501
A8_02 |  | C2 | 4 | 6 | 105.79 | 1181.49 | 616.03 | 3891.25 | 384.305 | [7 empty] | 0.000543 | 0.05744397 | 0.78300525 | 12.71051 | 83.74213 | 133.2494 | [7 empty] | 0.00032 | 0.0338528 | 0.4624544 | 7.507011 | 80.5104 | [7 empty] | 0.02 | 2.1158 | 27.6278 | 0.04484814 | 44.51796 | [7 empty] | 0.19 | 20.1001 | 178.2745 | 0.2893926 | 21.45389
|  | C3 | 6 | 12 | 33.75 | 568.84 | 649.78 | 4460.09 | 427.21 | [7 empty] | 0.000469 | 0.01582875 | 0.798834 | 12.29391 | 85.43501 | 135.9431 | [7 empty] | 0.000269 | 0.00907875 | 0.47153315 | 7.256812 | 82.09095 | [7 empty] | 0.01 | 0.3375 | 27.9653 | 0.04303811 | 45.06179 | [7 empty] | 0.15 | 5.0625 | 183.337 | 0.2821524 | 22.06312
|  | C4 | 8 | 20 | 16.86 | 617.37 | 666.64 | 5077.46 | 449.405 | [7 empty] | 0.000431 | 0.00726666 | 0.80610066 | 12.09199 | 86.21218 | 137.1797 | [7 empty] | 0.000266 | 0.00448476 | 0.47601791 | 7.140554 | 82.87172 | [7 empty] | 0.01 | 0.1686 | 28.1339 | 0.04220254 | 45.33346 | [7 empty] | 0.18 | 3.0348 | 186.3718 | 0.2795689 | 22.42834
|  | F |  |  | 4059.24 | [11 empty] | 0.000144 | 0.58453056 | [11 empty] | 9e-05 | 0.3653316 | [10 empty] | 0.01 | 40.5924 | [10 empty] | 0.14 | 568.2936
|  | T |  |  | 3313.48
|  | T1+T2 |  |  | 52.16 | [11 empty] | 3.8e-05 | 0.00198208 | [11 empty] | 2.9e-05 | 0.00151264 | [10 empty] | 0.01 | 33.926 | [10 empty] | 0.19 | 9.9104
|  | T3 |  |  | 26.96
|  | Cc+Tt | [15 empty] | 0.0002303435 | 0.93501946 |  |  | 0.58453056 | [8 empty] | 0.0001415051 | 0.57440331 | [10 empty] | 0.01528855 | 62.0599 | [10 empty] | 0.2047097 | 830.9658
|  | Mass Bal | [16 empty] | 159.9607 | [12 empty] | 157.2279 | [11 empty] | 152.8855 | [11 empty] | 146.2212
| Senkol 821 |  |  | 0 |  |  | 0 | 0 |  |  | 0 |  |  |  | 0
A20_01 | Sodium metasilicate 1500g/t | C1 | 2 | 2 | 76.49 | 607.23 | 76.49 | 607.23 | 84.505 | 11.33492 | 8.015 | 9.484646 | 650.075 | 60.59198 | 42.845 | 57.06 | 0.005706 | 0.43645194 | 0.43645194 | 57.06 | 58.49667 | 74.6035 | 57.06 | 0 | 0 | 61.13852 | 3.736134 | 2.641845 | 36.92 | 0.003692 | 0.28240108 | 0.28240108 | 36.92 | 61.69942 | 76.30663 | 36.92 | 0 | 0 | 64.24917 | 3.605896 | 2.549754 | 0.23 | 17.5927 | 17.5927 | 0.23 | 29.75374 |  | 0.23 | 3.925231e-17 | 2.775558e-17 | 31.8868 | 3.016613 | 2.133068 | 0.72 | 55.0728 | 55.0728 | 0.72 | 8.764276 |  | 0.72 | 1.110223e-16 | 7.850462e-17 | 9.611791 | 1.198567 | 0.847515
| Hydraulic oil 0 g/t | C2 | 4 | 6 | 76.09 | 845.38 | 152.58 | 1452.61 | 155.495 | 4.122433 | 2.915 | 1.874658 | 1421.105 | 44.5548 | 31.505 | 11.76 | 0.001176 | 0.08948184 | 0.52593378 | 34.46938 | 70.48972 | 89.89878 | 36.34351 | 2.650427 | 1.874135 | 71.8158 | 1.875362 | 1.326081 | 6.52 | 0.000652 | 0.04961068 | 0.33201176 | 21.75985 | 72.53843 | 89.71177 | 23.01755 | 1.778653 | 1.257697 | 73.86926 | 1.882071 | 1.330825 | 0.02 | 1.5218 | 19.1145 | 0.1252753 | 32.32749 |  | 0.1339633 | 0.01228675 | 0.008688041 | 34.22707 | 2.686413 | 1.899581 | 0.23 | 17.5007 | 72.5735 | 0.4756423 | 11.54933 |  | 0.4959144 | 0.02866907 | 0.0202721 | 12.19406 | 0.9117801 | 0.6447259
| Sendep 30D | C3 | 6 | 12 | 52.06 | 665.26 | 204.64 | 2117.87 | 207.55 | 4.115361 | 2.91 | 1.402072 | 2069.5 | 68.40551 | 48.37 | 6.19 | 0.000619 | 0.03222514 | 0.55815892 | 27.27516 | 74.80879 | 95.40708 | 28.78594 | 2.136562 | 1.510777 | 75.9216 | 1.573751 | 1.11281 | 3.39 | 0.000339 | 0.01764834 | 0.3496601 | 17.0866 | 76.39427 | 94.48046 | 18.0983 | 1.430763 | 1.011702 | 77.52247 | 1.595515 | 1.128199 | 0.02 | 1.0412 | 20.1557 | 0.09849345 | 34.08842 |  | 0.1054056 | 0.009775276 | 0.006912164 | 35.93966 | 2.618051 | 1.851241 | 0.18 | 9.3708 | 81.9443 | 0.4004315 | 13.0406 |  | 0.4167369 | 0.02305938 | 0.01630545 | 13.67522 | 0.8974855 | 0.6346181
| Senfroth 200 | C4 | 8 | 20 | 27.53 | 366.29 | 232.17 | 2484.16 | 237.71 | 7.834743 | 5.54 | 2.330571 | 2458.545 | 36.22508 | 25.615 | 5.02 | 0.000502 | 0.01382006 | 0.57197898 | 24.63621 | 76.66106 | 97.76937 | 25.76282 | 1.593262 | 1.126606 | 77.84207 | 1.670206 | 1.181014 | 2.7 | 0.00027 | 0.0074331 | 0.3570932 | 15.38068 | 78.01826 | 96.48894 | 16.13931 | 1.072866 | 0.7586306 | 79.20013 | 1.671405 | 1.181862 | 0.01 | 0.2753 | 20.431 | 0.08800017 | 34.55402 |  | 0.09326278 | 0.00744245 | 0.005262607 | 36.43457 | 2.659497 | 1.880548 | 0.17 | 4.6801 | 86.6244 | 0.3731076 | 13.78539 |  | 0.385346 | 0.01730767 | 0.01223837 | 14.48523 | 0.9897244 | 0.6998408
|  | F |  |  | 4101.84 | [10 empty] | 1.44 | 0.000144 | 0.59066496 | [10 empty] | 0.9 | 9e-05 | 0.3691656 | [10 empty] | 0.01 | 41.0184 | [10 empty] | 0.14 | 574.2576
|  | T |  |  | 3769.44
|  | T1+T2 |  |  | 67.88 | [10 empty] | 0.45 | 4.5e-05 | 0.17413515 | [10 empty] | 0.26 | 2.6e-05 | 0.00176488 | [10 empty] | 0.01 | 38.6967 | [10 empty] | 0.14 | 9.5032
|  | T3 |  |  | 32.35
|  | Cc+Tt | [15 empty] | 0.0001818974 | 0.74611413 |  |  | 0.59066496 | [8 empty] | 0.0001115852 | 0.45770462 |  |  | 0.3691656 | [7 empty] | 0.01441492 | 59.1277 | [10 empty] | 0.1531942 | 628.3782
|  | Mass Bal | [16 empty] | 126.3177 | [12 empty] | 123.9836 | [11 empty] | 144.1492 | [11 empty] | 109.4244
|  |  |  | 0 |  |  | 0 | 0
A20_02 |  | C1 | 2 | 2 | 92.52 | 692.92 | 92.52 | 692.92 | 124.035 | [6 empty] | 57.06 | 0.005706 | 0.52791912 | 0.52791912 | 57.06 | 63.78036 | 90.23814 | [6 empty] | 36.92 | 0.003692 | 0.34158384 | 0.34158384 | 36.92 | 66.79892 | 92.2982 | [6 empty] | 0.23 | 21.2796 | 21.2796 | 0.23 | 34.01987 | [7 empty] | 0.72 | 66.6144 | 66.6144 | 0.72 | 10.45931
|  | C2 | 4 | 6 | 65.89 | 696.68 | 158.41 | 1389.6 | 198.095 | [6 empty] | 11.76 | 0.001176 | 0.07748664 | 0.60540576 | 38.21765 | 73.14188 | 103.4831 | [6 empty] | 6.52 | 0.000652 | 0.04296028 | 0.38454412 | 24.27524 | 75.20008 | 103.9064 | [6 empty] | 0.02 | 1.3178 | 22.5974 | 0.1426513 | 36.12665 | [7 empty] | 0.23 | 15.1547 | 81.7691 | 0.5161865 | 12.83879
|  | C3 | 6 | 12 | 52.05 | 631.53 | 210.46 | 2021.13 | 248.545 | [6 empty] | 6.19 | 0.000619 | 0.03221895 | 0.63762471 | 30.29672 | 77.03441 | 108.9903 | [6 empty] | 3.39 | 0.000339 | 0.01764495 | 0.40218907 | 19.11 | 78.65067 | 108.6741 | [6 empty] | 0.02 | 1.041 | 23.6384 | 0.1123178 | 37.7909 | [7 empty] | 0.18 | 9.369 | 91.1381 | 0.4330424 | 14.30984
|  | C4 | 8 | 20 | 32.79 | 411.8 | 243.25 | 2432.93 | 278.9 | [6 empty] | 5.02 | 0.000502 | 0.01646058 | 0.65408529 | 26.88943 | 79.02309 | 111.8039 | [6 empty] | 2.7 | 0.00027 | 0.0088533 | 0.41104237 | 16.89794 | 80.38199 | 111.0664 | [6 empty] | 0.01 | 0.3279 | 23.9663 | 0.09852539 | 38.31512 | [7 empty] | 0.17 | 5.5743 | 96.7124 | 0.3975844 | 15.18507
|  | F |  |  | 4101.67 | [10 empty] | 1.44 | 0.000144 | 0.59064048 | [10 empty] | 0.9 | 9e-05 | 0.3691503 | [10 empty] | 0.01 | 41.0167 | [10 empty] | 0.14 | 574.2338
|  | T |  |  | 3775.96
|  | T1+T2 |  |  | 55.1 | [10 empty] | 0.45 | 4.5e-05 | 0.1736289 | [10 empty] | 0.26 | 2.6e-05 | 0.0014326 | [10 empty] | 0.01 | 38.5842 | [10 empty] | 0.14 | 7.714
|  | T3 |  |  | 27.36
|  | Cc+Tt | [15 empty] | 0.0002017993 | 0.82771419 |  |  | 0.59064048 | [8 empty] | 0.0001246715 | 0.51136129 |  |  | 0.3691503 | [7 empty] | 0.01525001 | 62.5505 | [10 empty] | 0.1552761 | 636.8912
|  | Mass Bal | [16 empty] | 140.1384 | [12 empty] | 138.5239 | [11 empty] | 152.5001 | [11 empty] | 110.9115
|  |  |  | 0 |  |  | 0 | 0 |  |  | 0 |  |  |  | 0
|  | C1 | 2 | 2 | 155.55 | 752.6 | 155.55 | 752.6 | 166.11 | 14.9341 | 10.56 |  | 775.44 | 32.30064 | 22.84 | 31.4 | 0.00314 | 0.488427 | 0.488427 | 31.4 | 65.16144 | 83.48768 | 31.4 | 0 | 0 | 66.79135 | 2.305039 | 1.629909 | 20.64 | 0.002064 | 0.3210552 | 0.3210552 | 20.64 | 69.10317 | 86.75123 | 20.64 | 0 | 0 | 70.62404 | 2.15084 | 1.520874 | 0.13 | 20.2215 | 20.2215 | 0.13 | 33.48651 |  | 0.13 | 0 | 0 | 35.06756 | 2.235944 | 1.581051 | 0.46 | 71.553 | 71.553 | 0.46 | 12.95209 |  | 0.46 | 0 | 0 | 13.78449 | 1.177192 | 0.8324006
| Senkol 821 | C2 | 4 | 6 | 82.23 | 702.47 | 237.78 | 1455.07 | 249.35 | 16.36245 | 11.57 |  | 1509.795 | 77.39284 | 54.725 | 6.73 | 0.000673 | 0.05534079 | 0.54376779 | 22.86853 | 72.5445 | 92.94718 | 23.15134 | 0.3999628 | 0.2828164 | 73.97954 | 2.029454 | 1.435041 | 3.65 | 0.000365 | 0.03001395 | 0.35106915 | 14.76445 | 75.5633 | 94.8612 | 14.95923 | 0.2754507 | 0.1947731 | 76.89616 | 1.884942 | 1.332855 | 0.02 | 1.6446 | 21.8661 | 0.09195937 | 36.20995 |  | 0.09322041 | 0.001783377 | 0.001261038 | 37.77366 | 2.211422 | 1.563712 | 0.18 | 14.8014 | 86.3544 | 0.3631693 | 15.63135 |  | 0.3663792 | 0.004539505 | 0.003209915 | 16.48791 | 1.211357 | 0.8565586
A23_01 | Sodium metasilicate 1500g/t | C3 | 6 | 12 | 48.85 | 476.95 | 286.63 | 1932.02 | 292.84 | 8.782266 | 6.21 |  | 1964.41 | 45.80638 | 32.39 | 4.79 | 0.000479 | 0.02339915 | 0.56716694 | 19.78742 | 75.6662 | 96.94684 | 20.42219 | 0.8976957 | 0.6347667 | 76.66673 | 1.41497 | 1.000535 | 2.56 | 0.000256 | 0.0125056 | 0.36357475 | 12.68446 | 78.25498 | 98.24029 | 13.11634 | 0.6107662 | 0.4318769 | 79.20762 | 1.347244 | 0.9526453 | 0.01 | 0.4885 | 22.3546 | 0.07799114 | 37.01889 |  | 0.08085044 | 0.004043667 | 0.002859305 | 38.48235 | 2.069642 | 1.463458 | 0.17 | 8.3045 | 94.6589 | 0.3302477 | 17.13458 |  | 0.3371942 | 0.009823886 | 0.006946537 | 17.82246 | 0.9728071 | 0.6878785
| Hydraulic oil 300 g/t | C4 | 8 | 20 | 27.92 | 324.37 | 314.55 | 2256.39 | 321.33 | 9.588368 | 6.78 |  | 2309.39 | 74.95332 | 53 | 4.48 | 0.000448 | 0.01250816 | 0.5796751 | 18.42871 | 77.33492 | 99.08488 | 19.00874 | 0.8202871 | 0.5800306 | 78.30396 | 1.370426 | 0.9690373 | 2.38 | 0.000238 | 0.00664496 | 0.37021971 | 11.76982 | 79.68522 | 100.0358 | 12.16445 | 0.5580845 | 0.3946253 | 80.60694 | 1.303496 | 0.921711 | 0.01 | 0.2792 | 22.6338 | 0.07195613 | 37.48125 |  | 0.07456878 | 0.003694849 | 0.002612653 | 38.94538 | 2.070603 | 1.464137 | 0.17 | 4.7464 | 99.4053 | 0.3160238 | 17.99374 |  | 0.3223707 | 0.008975773 | 0.00634683 | 18.69631 | 0.9935815 | 0.7025682
| Sendep 30D | F |  |  | 4089.87 | [10 empty] | 1.44 | 0.000144 | 0.58894128 | [10 empty] | 0.9 | 9e-05 | 0.3680883 | [10 empty] | 0.01 | 40.8987 | [10 empty] | 0.14 | 572.5818
| Senfroth 200 | T |  |  | 3685.35
|  | T1+T2 |  |  | 59.95 | [10 empty] | 0.45 | 4.5e-05 | 0.1698894 | [10 empty] | 0.25 | 2.5e-05 | 0.00149875 | [10 empty] | 0.01 | 37.7532 | [10 empty] | 0.12 | 7.194
|  | T3 |  |  | 30.02
|  | Cc+Tt | [15 empty] | 0.0001832734 | 0.7495645 |  |  | 0.58894128 | [8 empty] | 0.0001135984 | 0.46460271 |  |  | 0.3680883 | [7 empty] | 0.01476502 | 60.387 | [10 empty] | 0.1350761 | 552.4437
|  | Mass Bal | [16 empty] | 127.2732 | [12 empty] | 126.2205 | [11 empty] | 147.6502 | [11 empty] | 96.48293
|  |  |  | 0 |  |  | 0 | 0
A23_02 |  | C1 | 2 | 2 | 176.67 | 798.28 | 176.67 | 798.28 | 191.165 | [6 empty] | 31.4 | 0.00314 | 0.5547438 | 0.5547438 | 31.4 | 68.42126 | 94.82333 | [6 empty] | 20.64 | 0.002064 | 0.36464688 | 0.36464688 | 20.64 | 72.14492 | 98.52999 | [6 empty] | 0.13 | 22.9671 | 22.9671 | 0.13 | 36.64861 | [7 empty] | 0.46 | 81.2682 | 81.2682 | 0.46 | 14.61689
|  | C2 | 4 | 6 | 84.25 | 766.24 | 260.92 | 1564.52 | 269.425 | [6 empty] | 6.73 | 0.000673 | 0.05670025 | 0.61144405 | 23.43416 | 75.41458 | 104.5152 | [6 empty] | 3.65 | 0.000365 | 0.03075125 | 0.39539813 | 15.154 | 78.22901 | 106.8392 | [6 empty] | 0.02 | 1.685 | 24.6521 | 0.09448145 | 39.33737 | [7 empty] | 0.18 | 15.165 | 96.4332 | 0.3695891 | 17.34447
|  | C3 | 6 | 12 | 38.13 | 432.28 | 299.05 | 1996.8 | 308.43 | [6 empty] | 4.79 | 0.000479 | 0.01826427 | 0.62970832 | 21.05696 | 77.66726 | 107.6371 | [6 empty] | 2.56 | 0.000256 | 0.00976128 | 0.40515941 | 13.54822 | 80.16027 | 109.4767 | [6 empty] | 0.01 | 0.3813 | 25.0334 | 0.08370975 | 39.94581 | [7 empty] | 0.17 | 6.4821 | 102.9153 | 0.3441408 | 18.51034
|  | C4 | 8 | 20 | 29.06 | 365.59 | 328.11 | 2362.39 | 337.38 | [6 empty] | 4.48 | 0.000448 | 0.01301888 | 0.6427272 | 19.58877 | 79.27299 | 109.8625 | [6 empty] | 2.38 | 0.000238 | 0.00691628 | 0.41207569 | 12.55907 | 81.52865 | 111.3456 | [6 empty] | 0.01 | 0.2906 | 25.324 | 0.07718143 | 40.40952 | [7 empty] | 0.17 | 4.9402 | 107.8555 | 0.3287175 | 19.39888
|  | F |  |  | 4062.55 | [10 empty] | 1.44 | 0.000144 | 0.5850072 | [10 empty] | 0.9 | 9e-05 | 0.3656295 | [10 empty] | 0.01 | 40.6255 | [10 empty] | 0.14 | 568.757
|  | T |  |  | 3661.54
|  | T1+T2 |  |  | 49.14 | [10 empty] | 0.45 | 4.5e-05 | 0.1680498 | [10 empty] | 0.25 | 2.5e-05 | 0.0012285 | [10 empty] | 0.01 | 37.3444 | [10 empty] | 0.12 | 5.8968
|  | T3 |  |  | 23.76
|  | Cc+Tt | [15 empty] | 0.0001995734 | 0.810777 |  |  | 0.5850072 | [8 empty] | 0.0001244137 | 0.50543669 |  |  | 0.3656295 | [7 empty] | 0.01542588 | 62.6684 | [10 empty] | 0.136857 | 555.9883
|  | Mass Bal | [16 empty] | 138.5927 | [12 empty] | 138.2374 | [11 empty] | 154.2588 | [11 empty] | 97.75498
|  |  |  | 0 |  |  | 0 | 0 |  |  | 0 |  |  |  | 0
|  | C1 | 2 | 2 | 205.66 | 1057.4 | 205.66 | 1057.4 | 206.04 | 0.5374012 | 0.38 |  | 983.1 | 105.0761 | 74.3 | 24.96 | 0.002496 | 0.51332736 | 0.51332736 | 24.96 | 67.56765 | 87.74395 | 24.96 | 0 | 0 | 67.64474 | 0.109033 | 0.07709795 | 15.91 | 0.001591 | 0.32720506 | 0.32720506 | 15.91 | 71.68971 | 88.41296 | 15.91 | 2.512148e-15 | 1.776357e-15 | 71.75438 | 0.09145268 | 0.06466681 | 0.1 | 20.566 | 20.566 | 0.1 | 33.88937 |  | 0.1 | 1.387779e-17 | 9.813078e-18 | 34.01649 | 0.1797795 | 0.1271233 | 0.35 | 71.981 | 71.981 | 0.35 | 12.23393 |  | 0.35 | 0 | 0 | 12.28971 | 0.0788746 | 0.05577276
|  | C2 | 4 | 6 | 72.27 | 711.97 | 277.93 | 1769.37 | 276.68 | 1.767767 | 1.25 |  | 1754.39 | 21.18492 | 14.98 | 7.02 | 0.000702 | 0.05073354 | 0.5640609 | 20.29507 | 74.24554 | 96.41592 | 20.38007 | 0.1202055 | 0.08499814 | 74.16753 | 0.1103184 | 0.0780069 | 3.65 | 0.000365 | 0.02637855 | 0.35358361 | 12.72204 | 77.46918 | 95.54062 | 12.78013 | 0.08214714 | 0.0580868 | 77.3983 | 0.1002462 | 0.0708848 | 0.02 | 1.4454 | 22.0114 | 0.07919764 | 36.27115 |  | 0.07957667 | 0.0005360336 | 0.000379033 | 36.34886 | 0.1099084 | 0.07771695 | 0.16 | 11.5632 | 83.5442 | 0.3005944 | 14.19922 |  | 0.3014946 | 0.00127308 | 0.0009002033 | 14.21574 | 0.02335736 | 0.01651615
| Senkol 821 | C3 | 6 | 12 | 39.88 | 454.84 | 317.81 | 2224.21 | 320.975 | 4.475986 | 3.165 |  | 2281.19 | 80.58189 | 56.98 | 4.02 | 0.000402 | 0.01603176 | 0.58009266 | 18.25281 | 76.35575 | 99.15626 | 18.1233 | 0.183156 | 0.1295109 | 76.50954 | 0.2174971 | 0.1537936 | 2.2 | 0.00022 | 0.0087736 | 0.36235721 | 11.40169 | 79.39145 | 97.91131 | 11.32063 | 0.1146461 | 0.081067 | 79.53116 | 0.1975828 | 0.1397122 | 0.01 | 0.3988 | 22.4102 | 0.07051446 | 36.9283 |  | 0.0699788 | 0.0007575351 | 0.0005356582 | 37.0803 | 0.2149478 | 0.151991 | 0.16 | 6.3808 | 89.925 | 0.2829521 | 15.28371 |  | 0.2819743 | 0.001382815 | 0.0009777976 | 15.42386 | 0.1982081 | 0.1401543
A25_01 | Sodium metasilicate 1500g/t | C4 | 8 | 20 | 28.84 | 374.61 | 346.65 | 2598.82 | 348.99 | 3.30926 | 2.34 |  | 2652.705 | 76.2049 | 53.885 | 4.33 | 0.000433 | 0.01248772 | 0.59258038 | 17.09449 | 77.99947 | 101.2908 | 17.01541 | 0.1118347 | 0.07907907 | 78.10515 | 0.1494572 | 0.1056822 | 2.32 | 0.000232 | 0.00669088 | 0.36904809 | 10.64613 | 80.8574 | 99.71923 | 10.59769 | 0.06849733 | 0.04843493 | 80.95388 | 0.1364359 | 0.09647477 | 0.01 | 0.2884 | 22.6986 | 0.06547988 | 37.40354 |  | 0.06516131 | 0.0004505249 | 0.0003185692 | 37.54279 | 0.1969237 | 0.1392461 | 0.16 | 4.6144 | 94.5394 | 0.2727229 | 16.06797 |  | 0.2721776 | 0.000771136 | 0.0005452755 | 16.18769 | 0.169305 | 0.1197167
| Hydraulic oil 500 g/t | F |  |  | 4145.36 | [10 empty] | 1.44 | 0.000144 | 0.59693184 | [10 empty] | 0.9 | 9e-05 | 0.3730824 | [10 empty] | 0.01 | 41.4536 | [10 empty] | 0.14 | 580.3504
| Sendep 30D | T |  |  | 3727.54
| Senfroth 200 | T1+T2 |  |  | 48.34 | [10 empty] | 0.44 | 4.4e-05 | 0.16714324 | [10 empty] | 0.23 | 2.3e-05 | 0.00111182 | [10 empty] | 0.01 | 37.9871 | [10 empty] | 0.13 | 6.2842
|  | T3 |  |  | 22.83
|  | Cc+Tt | [15 empty] | 0.0001832708 | 0.75972362 |  |  | 0.59693184 | [8 empty] | 0.0001101034 | 0.45641842 |  |  | 0.3730824 | [7 empty] | 0.01463943 | 60.6857 | [10 empty] | 0.141935 | 588.3717
|  | Mass Bal | [16 empty] | 127.2714 | [12 empty] | 122.3372 | [11 empty] | 146.3943 | [11 empty] | 101.3821
|  |  |  | 0 |  |  | 0 | 0
|  | C1 | 2 | 2 | 206.42 | 908.8 | 206.42 | 908.8 | 173.745 | [6 empty] | 24.96 | 0.002496 | 0.51522432 | 0.51522432 | 24.96 | 67.72184 | 88.0682 | [6 empty] | 15.91 | 0.001591 | 0.32841422 | 0.32841422 | 15.91 | 71.81905 | 88.73969 | [6 empty] | 0.1 | 20.642 | 20.642 | 0.1 | 34.14361 | [7 empty] | 0.35 | 72.247 | 72.247 | 0.35 | 12.34548
A25_02 |  | C2 | 4 | 6 | 69.01 | 830.61 | 275.43 | 1739.41 | 268.735 | [6 empty] | 7.02 | 0.000702 | 0.04844502 | 0.56366934 | 20.46507 | 74.08953 | 96.34899 | [6 empty] | 3.65 | 0.000365 | 0.02518865 | 0.35360287 | 12.83821 | 77.32741 | 95.54583 | [6 empty] | 0.02 | 1.3802 | 22.0222 | 0.07995571 | 36.42658 | [7 empty] | 0.16 | 11.0416 | 83.2886 | 0.3023948 | 14.23225
|  | C3 | 6 | 12 | 48.71 | 598.76 | 324.14 | 2338.17 | 325.79 | [6 empty] | 4.02 | 0.000402 | 0.01958142 | 0.58325076 | 17.99379 | 76.66334 | 99.69608 | [6 empty] | 2.2 | 0.00022 | 0.0107162 | 0.36431907 | 11.23956 | 79.67088 | 98.44141 | [6 empty] | 0.01 | 0.4871 | 22.5093 | 0.06944314 | 37.23229 | [7 empty] | 0.16 | 7.7936 | 91.0822 | 0.2809965 | 15.56401
|  | C4 | 8 | 20 | 27.19 | 368.42 | 351.33 | 2706.59 | 355.34 | [6 empty] | 4.33 | 0.000433 | 0.01177327 | 0.59502403 | 16.93633 | 78.21083 | 101.7085 | [6 empty] | 2.32 | 0.000232 | 0.00630808 | 0.37062715 | 10.54926 | 81.05035 | 100.1459 | [6 empty] | 0.01 | 0.2719 | 22.7812 | 0.06484274 | 37.68203 | [7 empty] | 0.16 | 4.3504 | 95.4326 | 0.2716324 | 16.30741
|  | F |  |  | 4118.85 | [10 empty] | 1.44 | 0.000144 | 0.5931144 | [10 empty] | 0.9 | 9e-05 | 0.3706965 | [10 empty] | 0.01 | 41.1885 | [10 empty] | 0.14 | 576.639
|  | T |  |  | 3680.61
|  | T1+T2 |  |  | 60.57 | [10 empty] | 0.44 | 4.4e-05 | 0.16577088 | [10 empty] | 0.23 | 2.3e-05 | 0.00139311 | [10 empty] | 0.01 | 37.6752 | [10 empty] | 0.13 | 7.8741
|  | T3 |  |  | 26.34
|  | Cc+Tt | [15 empty] | 0.0001847105 | 0.76079491 |  |  | 0.5931144 | [8 empty] | 0.0001110213 | 0.45728011 |  |  | 0.3706965 | [7 empty] | 0.01467798 | 60.4564 | [10 empty] | 0.142081 | 585.2102
|  | Mass Bal | [16 empty] | 128.2712 | [12 empty] | 123.357 | [11 empty] | 146.7798 | [11 empty] | 101.4864
|  |  |  | 0 |  |  | 0 | 0 |  |  | 0 |  |  |  | 0
|  | C1 | 2 | 2 | 141.07 | 927.6 | 141.07 | 927.6 | 149.555 | 11.9996 | 8.485 |  | 972.785 | 63.90124 | 45.185 | 28.75 | 0.002875 | 0.40557625 | 0.40557625 | 28.75 | 56.76174 | 69.32586 | 28.75 | 0 | 0 | 58.33006 | 2.217935 | 1.568317 | 18.56 | 0.001856 | 0.26182592 | 0.26182592 | 18.56 | 54.68102 | 70.74709 | 18.56 | 3.552714e-15 | 2.512148e-15 | 56.23278 | 2.194512 | 1.551754 | 0.13 | 18.3391 | 18.3391 | 0.13 | 31.34439 |  | 0.13 | 0 | 0 | 32.54009 | 1.69098 | 1.195703 | 0.42 | 59.2494 | 59.2494 | 0.42 | 10.91002 |  | 0.42 | 0 | 0 | 11.46139 | 0.7797506 | 0.5513669
| Senkol 821 | C2 | 4 | 6 | 120.97 | 1195.98 | 262.04 | 2123.58 | 267 | 7.014499 | 4.96 |  | 2136.08 | 17.67767 | 12.5 | 7.98 | 0.000798 | 0.09653406 | 0.50211031 | 19.16159 | 70.272 | 85.8266 | 19.60567 | 0.6280279 | 0.4440828 | 71.07734 | 1.138925 | 0.8053413 | 4.98 | 0.000498 | 0.06024306 | 0.32206898 | 12.29083 | 67.26248 | 87.02516 | 12.58119 | 0.410622 | 0.2903536 | 68.11163 | 1.200875 | 0.8491469 | 0.02 | 2.4194 | 20.7585 | 0.07921882 | 35.47952 |  | 0.08157073 | 0.003326099 | 0.002351907 | 36.47826 | 1.412425 | 0.9987351 | 0.22 | 26.6134 | 85.8628 | 0.3276706 | 15.81054 |  | 0.3319468 | 0.006047452 | 0.004276195 | 16.17952 | 0.5218194 | 0.368982
AD20_01 | Degreaser (solox 180) 500g/t | C3 | 6 | 12 | 65.4 | 814.25 | 327.44 | 2937.83 | 330.575 | 4.43356 | 3.135 |  | 2934.55 | 4.63862 | 3.28 | 4.66 | 0.000466 | 0.0304764 | 0.53258671 | 16.26517 | 74.53727 | 91.03598 | 16.7336 | 0.6624544 | 0.468426 | 75.1067 | 0.8052871 | 0.5694239 | 2.95 | 0.000295 | 0.019293 | 0.34136198 | 10.42518 | 71.29173 | 92.23826 | 10.73041 | 0.4316694 | 0.3052363 | 71.92055 | 0.8892946 | 0.6288262 | 0.01 | 0.654 | 21.4125 | 0.06539366 | 36.59731 |  | 0.06781879 | 0.003429655 | 0.002425132 | 37.54413 | 1.339002 | 0.9468171 | 0.16 | 10.464 | 96.3268 | 0.2941815 | 17.73735 |  | 0.298898 | 0.006670128 | 0.004716493 | 18.03696 | 0.4237102 | 0.2996084
| Hydraulic oil 0 g/t | C4 | 8 | 20 | 31.91 | 481.8 | 359.35 | 3419.63 | 363.76 | 6.236682 | 4.41 |  | 3437.71 | 25.56898 | 18.08 | 4 | 0.0004 | 0.012764 | 0.54535071 | 15.17603 | 76.32364 | 93.21775 | 15.57118 | 0.5588306 | 0.3951529 | 76.90844 | 0.8270402 | 0.5848057 | 2.74 | 0.000274 | 0.00874334 | 0.35010532 | 9.742739 | 73.11773 | 94.60076 | 10.00097 | 0.3651879 | 0.2582268 | 73.7636 | 0.9133935 | 0.6458667 | 0.01 | 0.3191 | 21.7316 | 0.06047475 | 37.1427 |  | 0.06253998 | 0.002920679 | 0.002065232 | 38.09974 | 1.353463 | 0.9570427 | 0.17 | 5.4247 | 101.7515 | 0.2831543 | 18.73624 |  | 0.2871314 | 0.005624433 | 0.003977074 | 19.06651 | 0.4670681 | 0.330267
| Sendep 30D | F |  |  | 4037.03 | [10 empty] | 1.44 | 0.000144 | 0.58133232 | [10 empty] | 0.9 | 9e-05 | 0.3633327 | [10 empty] | 0.01 | 40.3703 | [10 empty] | 0.14 | 565.1842
| Senfroth 200 | T |  |  | 3651.44
|  | T1+T2 |  |  | 18.04 | [10 empty] | 0.46 | 4.6e-05 | 0.16917328 | [10 empty] | 0.35 | 3.5e-05 | 0.0006314 | [10 empty] | 0.01 | 36.7768 | [10 empty] | 0.12 | 2.1648
|  | T3 |  |  | 8.2
|  | Cc+Tt | [15 empty] | 0.0001769925 | 0.71452399 |  |  | 0.58133232 | [8 empty] | 0.000118608 | 0.47882412 |  |  | 0.3633327 | [7 empty] | 0.01449293 | 58.5084 | [10 empty] | 0.1345229 | 543.0731
|  | Mass Bal | [16 empty] | 122.9115 | [12 empty] | 131.7867 | [11 empty] | 144.9293 | [11 empty] | 96.08781
|  |  |  | 0 |  |  | 0 | 0 |  |  | 0 |  |  |  | 0
AD20_02 |  | C1 | 2 | 2 | 158.04 | 1017.97 | 158.04 | 1017.97 | 184.38 | 37.25039 | 26.34 |  | 1228.825 | 298.194 | 210.855 | 28.75 | 0.002875 | 0.454365 | 0.454365 | 28.75 | 59.89837 | 77.66541 | [6 empty] | 18.56 | 0.001856 | 0.29332224 | 0.29332224 | 18.56 | 57.78453 | 79.2576 | [6 empty] | 0.13 | 20.5452 | 20.5452 | 0.13 | 33.73579 | [7 empty] | 0.42 | 66.3768 | 66.3768 | 0.42 | 12.01276
|  | C2 | 4 | 6 | 113.92 | 1130.61 | 271.96 | 2148.58 | 306.32 | 48.59238 | 34.36 |  | 2506.485 | 506.1541 | 357.905 | 7.98 | 0.000798 | 0.09090816 | 0.54527316 | 20.04976 | 71.88268 | 93.2045 | [6 empty] | 4.98 | 0.000498 | 0.05673216 | 0.3500544 | 12.87154 | 68.96077 | 94.58701 | [6 empty] | 0.02 | 2.2784 | 22.8236 | 0.08392264 | 37.47699 | [7 empty] | 0.22 | 25.0624 | 91.4392 | 0.336223 | 16.54851
|  | C3 | 6 | 12 | 61.75 | 782.69 | 333.71 | 2931.27 | 367.555 | 47.86406 | 33.845 |  | 3302.71 | 525.2955 | 371.44 | 4.66 | 0.000466 | 0.0287755 | 0.57404866 | 17.20202 | 75.67612 | 98.12315 | [6 empty] | 2.95 | 0.000295 | 0.01821625 | 0.36827065 | 11.03565 | 72.54938 | 99.50916 | [6 empty] | 0.01 | 0.6175 | 23.4411 | 0.07024392 | 38.49094 | [7 empty] | 0.16 | 9.88 | 101.3192 | 0.3036145 | 18.33657
|  | C4 | 8 | 20 | 34.46 | 524.52 | 368.17 | 3455.79 | 398.6 | 43.03452 | 30.43 |  | 3783.45 | 463.3812 | 327.66 | 4 | 0.0004 | 0.013784 | 0.58783266 | 15.96634 | 77.49325 | 100.4793 | [6 empty] | 2.74 | 0.000274 | 0.00944204 | 0.37771269 | 10.25919 | 74.40946 | 102.0605 | [6 empty] | 0.01 | 0.3446 | 23.7857 | 0.06460521 | 39.05679 | [7 empty] | 0.17 | 5.8582 | 107.1774 | 0.2911085 | 19.39678
|  | F |  |  | 4079.63 | [10 empty] | 1.44 | 0.000144 | 0.58746672 | [10 empty] | 0.9 | 9e-05 | 0.3671667 | [10 empty] | 0.01 | 40.7963 | [10 empty] | 0.14 | 571.1482
|  | T |  |  | 3621.01
|  | T1+T2 |  |  | 61.55 | [10 empty] | 0.46 | 4.6e-05 | 0.17072716 | [10 empty] | 0.35 | 3.5e-05 | 0.00215425 | [10 empty] | 0.01 | 37.1146 | [10 empty] | 0.12 | 7.386
|  | T3 |  |  | 28.9
|  | Cc+Tt | [15 empty] | 0.0001859384 | 0.75855982 |  |  | 0.58746672 | [8 empty] | 0.0001244264 | 0.50761379 |  |  | 0.3671667 | [7 empty] | 0.0149279 | 60.9003 | [10 empty] | 0.1354418 | 552.5526
|  | Mass Bal | [16 empty] | 129.1239 | [12 empty] | 138.2516 | [11 empty] | 149.279 | [11 empty] | 96.74417
|  |  |  | 0 |  |  | 0 | 0 |  |  | 0 |  |  |  | 0
|  | C1 | 2 | 2 | 210.72 | 1439.68 | 210.72 | 1439.68 | 222.865 | 17.17562 | 12.145 |  | 1492.095 | 74.126 | 52.415 | 23.46 | 0.002346 | 0.49434912 | 0.49434912 | 23.46 | 64.16732 | 84.49996 | 23.46 | 0 | 0 | 65.63569 | 2.076596 | 1.468375 | 13.85 | 0.001385 | 0.2918472 | 0.2918472 | 13.85 | 63.21512 | 78.85904 | 13.85 | 0 | 0 | 64.68983 | 2.085556 | 1.474711 | 0.09 | 18.9648 | 18.9648 | 0.09 | 32.1207 |  | 0.09 | 0 | 0 | 33.31155 | 1.684113 | 1.190848 | 0.36 | 75.8592 | 75.8592 | 0.36 | 12.82915 |  | 0.36 | 0 | 0 | 13.43948 | 0.8631352 | 0.6103287
| Senkol 821 | C2 | 4 | 6 | 129.96 | 1424.71 | 340.68 | 2864.39 | 345.915 | 7.403408 | 5.235 |  | 2835.56 | 40.77178 | 28.83 | 6.45 | 0.000645 | 0.0838242 | 0.57817332 | 16.97116 | 75.04784 | 98.82818 | 17.40262 | 0.6101807 | 0.4314629 | 75.63471 | 0.829959 | 0.5868696 | 3.84 | 0.000384 | 0.04990464 | 0.34175184 | 10.03146 | 74.02463 | 92.3436 | 10.28537 | 0.3590775 | 0.2539062 | 74.62745 | 0.8525034 | 0.6028109 | 0.02 | 2.5992 | 21.564 | 0.06329694 | 36.52297 |  | 0.0650725 | 0.002511032 | 0.001775568 | 37.40721 | 1.250514 | 0.8842472 | 0.19 | 24.6924 | 100.5516 | 0.2951497 | 17.00507 |  | 0.2994618 | 0.00609822 | 0.004312093 | 17.3597 | 0.5015148 | 0.3546246
AD25_01 | Degreaser (solox 180) 500g/t | C3 | 6 | 12 | 60.72 | 809.76 | 401.4 | 3674.15 | 407.855 | 9.128749 | 6.455 |  | 3662.29 | 16.77257 | 11.86 | 4.06 | 0.000406 | 0.02465232 | 0.60282564 | 15.01808 | 78.24775 | 103.042 | 15.37618 | 0.5064275 | 0.3580983 | 78.79519 | 0.7742055 | 0.547446 | 2.44 | 0.000244 | 0.01481568 | 0.35656752 | 8.883097 | 77.23376 | 96.34689 | 9.093834 | 0.2980265 | 0.2107365 | 77.79837 | 0.7984726 | 0.5646054 | 0.01 | 0.6072 | 22.1712 | 0.05523468 | 37.55138 |  | 0.05670824 | 0.002083927 | 0.001473559 | 38.43657 | 1.251845 | 0.8851882 | 0.17 | 10.3224 | 110.874 | 0.2762182 | 18.75078 |  | 0.2797994 | 0.005064528 | 0.003581162 | 19.12409 | 0.5279496 | 0.3733167
| Hydraulic oil 500 g/t | C4 | 8 | 20 | 27.63 | 436.96 | 429.03 | 4111.11 | 436.615 | 10.72681 | 7.585 |  | 4104.74 | 9.00854 | 6.37 | 3.7 | 0.00037 | 0.0102231 | 0.61304874 | 14.28918 | 79.57472 | 104.7895 | 14.60684 | 0.449234 | 0.3176564 | 80.13171 | 0.7876957 | 0.556985 | 2.28 | 0.000228 | 0.00629964 | 0.36286716 | 8.45785 | 78.59829 | 98.0491 | 8.64487 | 0.2644861 | 0.1870199 | 79.17329 | 0.8131773 | 0.5750032 | 0.01 | 0.2763 | 22.4475 | 0.05232152 | 38.01935 |  | 0.05363059 | 0.001851312 | 0.001309075 | 38.91435 | 1.265712 | 0.8949937 | 0.17 | 4.6971 | 115.5711 | 0.2693777 | 19.54514 |  | 0.2725645 | 0.004506796 | 0.003186786 | 19.94319 | 0.5629294 | 0.3980512
| Sendep 30D | F |  |  | 4088.51 | [10 empty] | 1.44 | 0.000144 | 0.58874544 | [10 empty] | 0.9 | 9e-05 | 0.3679659 | [10 empty] | 0.01 | 40.8851 | [10 empty] | 0.14 | 572.3914
| Senfroth 200 | T |  |  | 3590.42
|  | T1+T2 |  |  | 45.46 | [10 empty] | 0.43 | 4.3e-05 | 0.15735764 | [10 empty] | 0.27 | 2.7e-05 | 0.00122742 | [10 empty] | 0.01 | 36.5948 | [10 empty] | 0.13 | 5.9098
|  | T3 |  |  | 23.6
|  | Cc+Tt | [15 empty] | 0.0001884321 | 0.77040638 |  |  | 0.58874544 | [8 empty] | 0.0001129197 | 0.46167312 |  |  | 0.3679659 | [7 empty] | 0.01444103 | 59.0423 | [10 empty] | 0.1446257 | 591.3035
|  | Mass Bal | [16 empty] | 130.8556 | [12 empty] | 125.4663 | [11 empty] | 144.4103 | [11 empty] | 103.3041
|  |  |  | 0 |  |  | 0 | 0 |  |  | 0 |  |  |  | 0
AD25_02 |  | C1 | 2 | 2 | 235.01 | 1544.51 | 235.01 | 1544.51 | 117.505 | 166.1772 | 117.505 |  | 772.255 | 1092.133 | 772.255 | 23.46 | 0.002346 | 0.55133346 | 0.55133346 | 23.46 | 67.10407 | 94.2404 | [6 empty] | 13.85 | 0.001385 | 0.32548885 | 0.32548885 | 13.85 | 66.16454 | 87.94923 | [6 empty] | 0.09 | 21.1509 | 21.1509 | 0.09 | 34.5024 | [7 empty] | 0.36 | 84.6036 | 84.6036 | 0.36 | 14.04981
|  | C2 | 4 | 6 | 116.14 | 1262.22 | 351.15 | 2806.73 | 175.575 | 248.3005 | 175.575 |  | 1403.365 | 1984.658 | 1403.365 | 6.45 | 0.000645 | 0.0749103 | 0.62624376 | 17.83408 | 76.22158 | 107.0449 | [6 empty] | 3.84 | 0.000384 | 0.04459776 | 0.37008661 | 10.53927 | 75.23026 | 99.99984 | [6 empty] | 0.02 | 2.3228 | 23.4737 | 0.06684807 | 38.29146 | [7 empty] | 0.19 | 22.0666 | 106.6702 | 0.3037739 | 17.71432
|  | C3 | 6 | 12 | 63.16 | 843.7 | 414.31 | 3650.43 | 207.155 | 292.9614 | 207.155 |  | 1825.215 | 2581.244 | 1825.215 | 4.06 | 0.000406 | 0.02564296 | 0.65188672 | 15.73427 | 79.34264 | 111.4281 | [6 empty] | 2.44 | 0.000244 | 0.01541104 | 0.38549765 | 9.30457 | 78.36297 | 104.164 | [6 empty] | 0.01 | 0.6316 | 24.1053 | 0.0581818 | 39.32176 | [7 empty] | 0.17 | 10.7372 | 117.4074 | 0.2833806 | 19.49741
|  | C4 | 8 | 20 | 29.89 | 447.94 | 444.2 | 4098.37 | 222.1 | 314.0968 | 222.1 |  | 2049.185 | 2897.985 | 2049.185 | 3.7 | 0.00037 | 0.0110593 | 0.66294602 | 14.92449 | 80.68869 | 113.3185 | [6 empty] | 2.28 | 0.000228 | 0.00681492 | 0.39231257 | 8.83189 | 79.74829 | 106.0054 | [6 empty] | 0.01 | 0.2989 | 24.4042 | 0.05493967 | 39.80934 | [7 empty] | 0.17 | 5.0813 | 122.4887 | 0.2757512 | 20.34124
|  | F |  |  | 4134.05 | [10 empty] | 1.44 | 0.000144 | 0.5953032 | [10 empty] | 0.9 | 9e-05 | 0.3720645 | [10 empty] | 0.01 | 41.3405 | [10 empty] | 0.14 | 578.767
|  | T |  |  | 3620.32
|  | T1+T2 |  |  | 51.68 | [10 empty] | 0.43 | 4.3e-05 | 0.15866355 | [10 empty] | 0.27 | 2.7e-05 | 0.00139536 | [10 empty] | 0.01 | 36.8985 | [10 empty] | 0.13 | 6.7184
|  | T3 |  |  | 17.85
|  | Cc+Tt | [15 empty] | 0.000198742 | 0.82160957 |  |  | 0.5953032 | [8 empty] | 0.0001189968 | 0.49193852 |  |  | 0.3720645 | [7 empty] | 0.01482873 | 61.3027 | [10 empty] | 0.1456608 | 602.1692
|  | Mass Bal | [16 empty] | 138.0153 | [12 empty] | 132.2186 | [11 empty] | 148.2873 | [11 empty] | 104.0435
|  |  |  | 0 |  |  | 0 | 0 |  |  | 0 |  |  |  | 0 |  |  |  |  | 0 | 0
|  | C1 | 2 | 2 | 0 | 0 | 0 | 0 | 0 | 0 | 0 |  | 0 | 0 | 0 |  | #REF! | #REF! | #REF! | #REF! | #REF! | #REF! | #REF! | #REF! | #REF! | #REF! | #REF! | #REF! |  | #REF! | #REF! | #REF! | #REF! | #REF! |  | #REF! | #REF! | #REF! | #REF! | #REF! | #REF! | #REF! | #REF! | #REF! | #REF! | #REF! |  | #REF! | #REF! | #REF! | #REF! | #REF! | #REF! | #REF! | #REF! | #REF! | #REF! | #REF! |  | #REF! | #REF! | #REF! | #REF! | #REF! | #REF!
|  | C2 | 4 | 6 | 0 | 0 | 0 | 0 | 0 | 0 | 0 |  | 0 | 0 | 0 |  | #REF! | #REF! | #REF! | #REF! | #REF! | #REF! | #REF! | #REF! | #REF! | #REF! | #REF! | #REF! |  | #REF! | #REF! | #REF! | #REF! | #REF! |  | #REF! | #REF! | #REF! | #REF! | #REF! | #REF! | #REF! | #REF! | #REF! | #REF! | #REF! |  | #REF! | #REF! | #REF! | #REF! | #REF! | #REF! | #REF! | #REF! | #REF! | #REF! | #REF! |  | #REF! | #REF! | #REF! | #REF! | #REF! | #REF!
|  | C3 | 6 | 12 | 0 | 0 | 0 | 0 | 0 | 0 | 0 |  | 0 | 0 | 0 |  | #REF! | #REF! | #REF! | #REF! | #REF! | #REF! | #REF! | #REF! | #REF! | #REF! | #REF! | #REF! |  | #REF! | #REF! | #REF! | #REF! | #REF! |  | #REF! | #REF! | #REF! | #REF! | #REF! | #REF! | #REF! | #REF! | #REF! | #REF! | #REF! |  | #REF! | #REF! | #REF! | #REF! | #REF! | #REF! | #REF! | #REF! | #REF! | #REF! | #REF! |  | #REF! | #REF! | #REF! | #REF! | #REF! | #REF!
|  | C4 | 8 | 20 | 0 | 0 | 0 | 0 | 0 | 0 | 0 |  | 0 | 0 | 0 |  | #REF! | #REF! | #REF! | #REF! | #REF! | #REF! | #REF! | #REF! | #REF! | #REF! | #REF! | #REF! |  | #REF! | #REF! | #REF! | #REF! | #REF! |  | #REF! | #REF! | #REF! | #REF! | #REF! | #REF! | #REF! | #REF! | #REF! | #REF! | #REF! |  | #REF! | #REF! | #REF! | #REF! | #REF! | #REF! | #REF! | #REF! | #REF! | #REF! | #REF! |  | #REF! | #REF! | #REF! | #REF! | #REF! | #REF!
|  | F |  |  | 0 | [11 empty] | #REF! | #REF! | [11 empty] | #REF! | #REF! | [10 empty] | #REF! | #REF! | [10 empty] | #REF! | #REF!
|  | T |  |  | 0
|  | T1+T2 |  |  | 0 | [11 empty] | #REF! | #REF! | [11 empty] | #REF! | #REF! | [10 empty] | #REF! | #REF! | [10 empty] | #REF! | #REF!
|  | T3 |  |  | 0
|  | Cc+Tt | [15 empty] | #REF! | #REF! |  |  | #REF! | [8 empty] | #REF! | #REF! | [10 empty] | #REF! | #REF! | [10 empty] | #REF! | #REF!
|  | Mass Bal | [16 empty] | #REF! | [12 empty] | #REF! | [11 empty] | #REF! | [11 empty] | #REF!
|  |  |  | 0 |  |  | 0 | 0 |  |  | 0 |  |  |  | 0 |  |  |  |  | 0 | 0
|  | C1 | 2 | 2 | 0 | 0 | 0 | 0 | 0 | 0 | 0 |  | 0 | 0 | 0 |  | #REF! | #REF! | #REF! | #REF! | #REF! | #REF! | #REF! | [6 empty] | #REF! | #REF! | #REF! | #REF! | #REF! | [7 empty] | #REF! | #REF! | #REF! | #REF! | #REF! | [7 empty] | #REF! | #REF! | #REF! | #REF! | #REF!
|  | C2 | 4 | 6 | 0 | 0 | 0 | 0 | 0 | 0 | 0 |  | 0 | 0 | 0 |  | #REF! | #REF! | #REF! | #REF! | #REF! | #REF! | #REF! | [6 empty] | #REF! | #REF! | #REF! | #REF! | #REF! | [7 empty] | #REF! | #REF! | #REF! | #REF! | #REF! | [7 empty] | #REF! | #REF! | #REF! | #REF! | #REF!
|  | C3 | 6 | 12 | 0 | 0 | 0 | 0 | 0 | 0 | 0 |  | 0 | 0 | 0 |  | #REF! | #REF! | #REF! | #REF! | #REF! | #REF! | #REF! | [6 empty] | #REF! | #REF! | #REF! | #REF! | #REF! | [7 empty] | #REF! | #REF! | #REF! | #REF! | #REF! | [7 empty] | #REF! | #REF! | #REF! | #REF! | #REF!
|  | C4 | 8 | 20 | 0 | 0 | 0 | 0 | 0 | 0 | 0 |  | 0 | 0 | 0 |  | #REF! | #REF! | #REF! | #REF! | #REF! | #REF! | #REF! | [6 empty] | #REF! | #REF! | #REF! | #REF! | #REF! | [7 empty] | #REF! | #REF! | #REF! | #REF! | #REF! | [7 empty] | #REF! | #REF! | #REF! | #REF! | #REF!
|  | F |  |  | 0 | [11 empty] | #REF! | #REF! | [11 empty] | #REF! | #REF! | [10 empty] | #REF! | #REF! | [10 empty] | #REF! | #REF!
|  | T |  |  | 0
|  | T1+T2 |  |  | 0 | [11 empty] | #REF! | #REF! | [11 empty] | #REF! | #REF! | [10 empty] | #REF! | #REF! | [10 empty] | #REF! | #REF!
|  | T3 |  |  | 0
|  | Cc+Tt | [15 empty] | #REF! | #REF! |  |  | #REF! | [8 empty] | #REF! | #REF! | [10 empty] | #REF! | #REF! | [10 empty] | #REF! | #REF!
|  | Mass Bal | [16 empty] | #REF! | [12 empty] | #REF! | [11 empty] | #REF! | [11 empty] | #REF!
|  |  |  | 0 |  |  | 0 | 0 |  |  | 0 |  |  |  | 0 |  |  |  |  | 0 | 0
|  | C1 | 2 | 2 | 0 | 0 | 0 | 0 | 0 | 0 | 0 |  | 0 | 0 | 0 |  | #REF! | #REF! | #REF! | #REF! | #REF! | #REF! | #REF! | #REF! | #REF! | #REF! | #REF! | #REF! |  | #REF! | #REF! | #REF! | #REF! | #REF! |  | #REF! | #REF! | #REF! | #REF! | #REF! | #REF! | #REF! | #REF! | #REF! | #REF! | #REF! |  | #REF! | #REF! | #REF! | #REF! | #REF! | #REF! | #REF! | #REF! | #REF! | #REF! | #REF! |  | #REF! | #REF! | #REF! | #REF! | #REF! | #REF!
|  | C2 | 4 | 6 | 0 | 0 | 0 | 0 | 0 | 0 | 0 |  | 0 | 0 | 0 |  | #REF! | #REF! | #REF! | #REF! | #REF! | #REF! | #REF! | #REF! | #REF! | #REF! | #REF! | #REF! |  | #REF! | #REF! | #REF! | #REF! | #REF! |  | #REF! | #REF! | #REF! | #REF! | #REF! | #REF! | #REF! | #REF! | #REF! | #REF! | #REF! |  | #REF! | #REF! | #REF! | #REF! | #REF! | #REF! | #REF! | #REF! | #REF! | #REF! | #REF! |  | #REF! | #REF! | #REF! | #REF! | #REF! | #REF!
|  | C3 | 6 | 12 | 0 | 0 | 0 | 0 | 0 | 0 | 0 |  | 0 | 0 | 0 |  | #REF! | #REF! | #REF! | #REF! | #REF! | #REF! | #REF! | #REF! | #REF! | #REF! | #REF! | #REF! |  | #REF! | #REF! | #REF! | #REF! | #REF! |  | #REF! | #REF! | #REF! | #REF! | #REF! | #REF! | #REF! | #REF! | #REF! | #REF! | #REF! |  | #REF! | #REF! | #REF! | #REF! | #REF! | #REF! | #REF! | #REF! | #REF! | #REF! | #REF! |  | #REF! | #REF! | #REF! | #REF! | #REF! | #REF!
|  | C4 | 8 | 20 | 0 | 0 | 0 | 0 | 0 | 0 | 0 |  | 0 | 0 | 0 |  | #REF! | #REF! | #REF! | #REF! | #REF! | #REF! | #REF! | #REF! | #REF! | #REF! | #REF! | #REF! |  | #REF! | #REF! | #REF! | #REF! | #REF! |  | #REF! | #REF! | #REF! | #REF! | #REF! | #REF! | #REF! | #REF! | #REF! | #REF! | #REF! |  | #REF! | #REF! | #REF! | #REF! | #REF! | #REF! | #REF! | #REF! | #REF! | #REF! | #REF! |  | #REF! | #REF! | #REF! | #REF! | #REF! | #REF!
|  | F |  |  | 0 | [11 empty] | #REF! | #REF! | [11 empty] | #REF! | #REF! | [10 empty] | #REF! | #REF! | [10 empty] | #REF! | #REF!
|  | T |  |  | 0
|  | T1+T2 |  |  | 0 | [11 empty] | #REF! | #REF! | [11 empty] | #REF! | #REF! | [10 empty] | #REF! | #REF! | [10 empty] | #REF! | #REF!
|  | T3 |  |  | 0
|  | Cc+Tt | [15 empty] | #REF! | #REF! |  |  | #REF! | [8 empty] | #REF! | #REF! | [10 empty] | #REF! | #REF! | [10 empty] | #REF! | #REF!
|  | Mass Bal | [16 empty] | #REF! | [12 empty] | #REF! | [11 empty] | #REF! | [11 empty] | #REF!
|  |  |  | 0 |  |  | 0 | 0 |  |  | 0 |  |  |  | 0 |  |  |  |  | 0 | 0
|  | C1 | 2 | 2 | 0 | 0 | 0 | 0 | 0 | #DIV/0! | #DIV/0! |  | 0 | #DIV/0! | #DIV/0! |  | #REF! | #REF! | #REF! | #REF! | #REF! | #REF! | #REF! | [6 empty] | #REF! | #REF! | #REF! | #REF! | #REF! | [7 empty] | #REF! | #REF! | #REF! | #REF! | #REF! | [7 empty] | #REF! | #REF! | #REF! | #REF! | #REF!
|  | C2 | 4 | 6 | 0 | 0 | 0 | 0 | 0 | #DIV/0! | #DIV/0! |  | 0 | #DIV/0! | #DIV/0! |  | #REF! | #REF! | #REF! | #REF! | #REF! | #REF! | #REF! | [6 empty] | #REF! | #REF! | #REF! | #REF! | #REF! | [7 empty] | #REF! | #REF! | #REF! | #REF! | #REF! | [7 empty] | #REF! | #REF! | #REF! | #REF! | #REF!
|  | C3 | 6 | 12 | 0 | 0 | 0 | 0 | 0 | #DIV/0! | #DIV/0! |  | 0 | #DIV/0! | #DIV/0! |  | #REF! | #REF! | #REF! | #REF! | #REF! | #REF! | #REF! | [6 empty] | #REF! | #REF! | #REF! | #REF! | #REF! | [7 empty] | #REF! | #REF! | #REF! | #REF! | #REF! | [7 empty] | #REF! | #REF! | #REF! | #REF! | #REF!
|  | C4 | 8 | 20 | 0 | 0 | 0 | 0 | 0 | #DIV/0! | #DIV/0! |  | 0 | #DIV/0! | #DIV/0! |  | #REF! | #REF! | #REF! | #REF! | #REF! | #REF! | #REF! | [6 empty] | #REF! | #REF! | #REF! | #REF! | #REF! | [7 empty] | #REF! | #REF! | #REF! | #REF! | #REF! | [7 empty] | #REF! | #REF! | #REF! | #REF! | #REF!
|  | F |  |  | 0 | [11 empty] | #REF! | #REF! | [11 empty] | #REF! | #REF! | [10 empty] | #REF! | #REF! | [10 empty] | #REF! | #REF!
|  | T |  |  | 0
|  | T1+T2 |  |  | 0 | [11 empty] | #REF! | #REF! | [11 empty] | #REF! | #REF! | [10 empty] | #REF! | #REF! | [10 empty] | #REF! | #REF!
|  | T3 |  |  | 0
|  | Cc+Tt | [15 empty] | #REF! | #REF! |  |  | #REF! | [8 empty] | #REF! | #REF! | [10 empty] | #REF! | #REF! | [10 empty] | #REF! | #REF!
|  | Mass Bal | [16 empty] | #REF! | [12 empty] | #REF! | [11 empty] | #REF! | [11 empty] | #REF!

## 4b. Altered UG2_batch flotation
Run no. | Reagents | Sample | Time, | Cum Time | Mass | Water | Cum | Cum | Ave cum | Std dev | Std error | Relative | Ave cum w | Std dev | Std error | Platinum | Platinum | Platinum | Cum | Platinum | Pt Grade | Platinum |  | Ave | Std dev | Std error | Ave | Std dev | Std error | Palladium | Palladium | Palladium | Cum | Palladium | Palladium |  | Ave | Std dev | Std error | Ave | Std dev | Std error | Copper | Copper | Cum | Copper | Copper |  | Ave | Std dev | Std error | Ave | Std dev | Std error | Nickel | Nickel | Cum | Nickel | Nickel |  | Ave | Std dev | Std error | Ave | Std dev | Std error
|  |  | min |  | Pull, g | Rec, g | Mass, g | Water, g | Mass, g |  |  | error | Rec, g |  |  | ppm | % | Mass | Platinum | Grade | each conc | Rec |  | Platinum grade |  |  | Platinum rec |  |  | ppm | % | Mass | Palladium | Grade | Rec |  | Palladium grade |  |  | Palladium rec |  |  | % | Mass | Copper | Grade | Rec |  | Copper grade |  |  | Copper rec |  |  | % | Mass | Nickel | Grade | Rec |  | Nickel grade |  |  | Nickel rec
[12 empty] | % | [6 empty] | Mass | g/t | g/t | % |  | g/t |  |  | % | [5 empty] | Mass | g/t | % |  | g/t |  |  | % |  |  |  |  | Mass | % | % |  | % |  |  | % |  |  |  |  | Mass | % | % |  | % |  |  | %
|  |  |  | 0 |  |  | 0 | 0 |  |  | 0 |  |  |  | 0
B0_1 | Senkol 821 | C1 | 2 | 2 | 238.13 | 948.2 | 238.13 | 948.2 | 242.755 | 6.540738 | 4.625 | 1.905213 | 926.595 | 30.55408 | 21.605 | 8.61 | 0.000861 | 0.20502993 | 0.20502993 | 8.61 | 8.61 | 46.50747 | 41.08299 | 8.61 | 0 | 0 | 46.25691 | 0.3543428 | 0.2505582 | 7.44 | 0.000744 | 0.17716872 | 0.17716872 | 7.44 | 52.31851 | 41.52864 | 7.44 | 0 | 0 | 51.94916 | 0.5223349 | 0.3693466 | 0.06 | 14.2878 | 14.2878 | 0.06 | 27.39567 | 35.50029 | 0.06 | 0 | 0 | 27.64867 | 0.3578029 | 0.2530049 | 0.22 | 52.3886 | 52.3886 | 0.22 | 12.99005 | 11.83343 | 0.22 | 0 | 0 | 13.11288 | 0.1737148 | 0.1228349
| Sendep 30D | C2 | 4 | 6 | 150.51 | 700.02 | 388.64 | 1648.22 | 413.075 | 34.55631 | 24.435 | 5.915391 | 1684.45 | 51.23696 | 36.23 | 3.75 | 0.000375 | 0.05644125 | 0.26147118 | 6.72785 | 3.75 | 59.31019 | 52.39244 | 6.612913 | 0.1625461 | 0.1149374 | 60.35847 | 1.482498 | 1.048284 | 3.01 | 0.000301 | 0.04530351 | 0.22247223 | 5.724378 | 65.69679 | 52.14785 | 5.61961 | 0.1481644 | 0.1047681 | 66.65747 | 1.358614 | 0.9606852 | 0.01 | 1.5051 | 15.7929 | 0.04063632 | 30.28157 | 39.23994 | 0.03945384 | 0.001672285 | 0.001182484 | 30.87867 | 0.8444218 | 0.5970964 | 0.13 | 19.5663 | 71.9549 | 0.1851454 | 17.84162 | 16.25302 | 0.1830169 | 0.003010112 | 0.002128471 | 18.54422 | 0.9936261 | 0.7025997
| Senfroth 200 | C3 | 6 | 12 | 95.07 | 507.34 | 483.71 | 2155.56 | 504.53 | 29.44393 | 20.82 | 4.126613 | 2144 | 16.34831 | 11.56 | 2.57 | 0.000257 | 0.02443299 | 0.28590417 | 5.910652 | 2.57 | 64.85238 | 57.28822 | 5.87593 | 0.04910535 | 0.03472273 | 65.56764 | 1.011518 | 0.7152514 | 1.98 | 0.000198 | 0.01882386 | 0.24129609 | 4.988445 | 71.25554 | 56.5602 | 4.956126 | 0.04570663 | 0.03231947 | 71.87393 | 0.8745371 | 0.6183911 | 0.01 | 0.9507 | 16.7436 | 0.03461496 | 32.10446 | 41.60211 | 0.03407963 | 0.0007570649 | 0.0005353257 | 32.61573 | 0.7230391 | 0.5112659 | 0.12 | 11.4084 | 83.3633 | 0.1723415 | 20.6704 | 18.82993 | 0.1715246 | 0.001155248 | 0.0008168835 | 21.24036 | 0.806049 | 0.5699627
|  | C4 | 8 | 20 | 41.52 | 255.86 | 525.23 | 2411.42 | 547.58 | 31.60767 | 22.35 | 4.081595 | 2395.005 | 23.21432 | 16.415 | 1.92 | 0.000192 | 0.00797184 | 0.29387601 | 5.595187 | 1.92 | 66.66066 | 58.88558 | 5.564838 | 0.04291953 | 0.03034869 | 67.39618 | 1.040179 | 0.7355179 | 1.53 | 0.000153 | 0.00635256 | 0.24764865 | 4.715052 | 73.13147 | 58.04925 | 4.686697 | 0.04009937 | 0.02835454 | 73.76764 | 0.8996858 | 0.636174 | 0.01 | 0.4152 | 17.1588 | 0.03266912 | 32.90057 | 42.63374 | 0.03218589 | 0.0006833842 | 0.0004832256 | 33.43279 | 0.7526732 | 0.5322203 | 0.12 | 4.9824 | 88.3457 | 0.1682038 | 21.90581 | 19.95534 | 0.1674726 | 0.00103413 | 0.0007312402 | 22.50857 | 0.8524342 | 0.602762
|  | F |  |  | 4024.7 | [10 empty] | 1.24 | 0.000124 | 0.4990628 | [11 empty] | 1.06 | 0.000106 | 0.4266182 | [10 empty] | 0.01 | 40.247 | [10 empty] | 0.11 | 442.717
|  | T |  |  | 3416.18
|  | T1+T2 |  |  | 55.01 | [10 empty] | 0.42 | 4.2e-05 | 0.14697774 | [11 empty] | 0.26 | 2.6e-05 | 0.00143026 | [10 empty] | 0.01 | 0.5501 | [10 empty] | 0.09 | 4.9509
|  | T3 |  |  | 28.28
|  | Cc+Tt | [15 empty] | 0.000109537 | 0.44085375 |  |  |  | 0.4990628 | [8 empty] | 8.413916e-05 | 0.33863487 |  |  | 0.4266182 | [7 empty] | 0.01295836 | 52.1535 |  |  | 40.247 | [7 empty] | 0.1002057 | 403.298 |  |  | 442.717
|  | Mass Bal | [16 empty] | 88.33633 | [13 empty] | 79.37656 | [11 empty] | 129.5836 | [11 empty] | 91.09612
|  |  |  | 0 |  |  | 0 | 0
B0_2 | Senkol 821 | C1 | 2 | 2 | 247.38 | 904.99 | 247.38 | 904.99 | 251.225 | [6 empty] | 8.61 | 0.000861 | 0.21299418 | 0.21299418 | 8.61 | 8.61 | 46.00635 | 42.0717 | [6 empty] | 7.44 | 0.000744 | 0.18405072 | 0.18405072 | 7.44 | 51.57982 | 42.52807 | [6 empty] | 0.06 | 14.8428 | 14.8428 | 0.06 | 27.90168 | 36.87927 | [6 empty] | 0.22 | 54.4236 | 54.4236 | 0.22 | 13.23572 | 12.29309
| Sendep 30D | C2 | 4 | 6 | 190.13 | 815.69 | 437.51 | 1720.68 | 444.565 | [6 empty] | 3.75 | 0.000375 | 0.07129875 | 0.28429293 | 6.497976 | 3.75 | 61.40675 | 56.155 | [6 empty] | 3.01 | 0.000301 | 0.05722913 | 0.24127985 | 5.514842 | 67.61816 | 55.75184 | [6 empty] | 0.01 | 1.9013 | 16.7441 | 0.03827135 | 31.47577 | 41.60335 | [6 empty] | 0.13 | 24.7169 | 79.1405 | 0.1808884 | 19.24682 | 17.87609
| Senfroth 200 | C3 | 6 | 12 | 87.84 | 411.76 | 525.35 | 2132.44 | 529.505 | [6 empty] | 2.57 | 0.000257 | 0.02257488 | 0.30686781 | 5.841207 | 2.57 | 66.28289 | 60.6141 | [6 empty] | 1.98 | 0.000198 | 0.01739232 | 0.25867217 | 4.923806 | 72.49232 | 59.77063 | [6 empty] | 0.01 | 0.8784 | 17.6225 | 0.0335443 | 33.12699 | 43.78587 | [6 empty] | 0.12 | 10.5408 | 89.6813 | 0.1707077 | 21.81032 | 20.25703
|  | C4 | 8 | 20 | 44.58 | 246.15 | 569.93 | 2378.59 | 573.28 | [6 empty] | 1.92 | 0.000192 | 0.00855936 | 0.31542717 | 5.53449 | 1.92 | 68.13169 | 62.30479 | [6 empty] | 1.53 | 0.000153 | 0.00682074 | 0.26549291 | 4.658342 | 74.40382 | 61.34668 | [6 empty] | 0.01 | 0.4458 | 18.0683 | 0.03170267 | 33.96501 | 44.89353 | [6 empty] | 0.12 | 5.3496 | 95.0309 | 0.1667414 | 23.11134 | 21.46538
|  | F |  |  | 4082.78 | [10 empty] | 1.24 | 0.000124 | 0.50626472 | [11 empty] | 1.06 | 0.000106 | 0.43277468 | [10 empty] | 0.01 | 40.8278 | [10 empty] | 0.11 | 449.1058
|  | T |  |  | 3428.42 | [12 empty] | 0
|  | T1+T2 |  |  | 55.54 | [10 empty] | 0.42 | 4.2e-05 | 0.1475397 | [11 empty] | 0.26 | 2.6e-05 | 0.00144404 | [10 empty] | 0.01 | 0.5554 | [10 empty] | 0.09 | 4.9986
|  | T3 |  |  | 28.89 | [25 empty] | 0 | 0 | [10 empty] | 0 | 0 | [10 empty] | 0.09 | 0
|  | Cc+Tt | [15 empty] | 0.000113395 | 0.46296687 |  |  |  | 0.50626472 | [8 empty] | 8.739805e-05 | 0.35682701 |  |  | 0.43277468 | [7 empty] | 0.01302955 | 53.1968 |  |  | 40.8278 | [7 empty] | 0.1007126 | 411.1874 |  |  | 449.1058
|  | Mass Bal | [16 empty] | 91.44759 | [13 empty] | 82.45099 | [11 empty] | 130.2955 | [11 empty] | 91.55691
|  |  |  | head grade: | [13 empty] | 1.11466 | [13 empty] | 0.857686
|  |  |  | 0 |  |  | 0 | 0 |  |  | 0 |  |  |  | 0 |  |  |  |  | 0 |  | 0
B1_1 | Senkol 821 | C1 | 2 | 2 | 255.07 | 1024.05 | 255.07 | 1024.05 | 264.265 | 13.00369 | 9.195 | 3.479462 | 1016.24 | 11.04501 | 7.81 | 7.1 | 0.00071 | 0.1810997 | 0.1810997 | 7.1 |  | 41.21441 | 36.10683 | 7.1 | 0 | 0 | 41.79839 | 0.8258783 | 0.5839841 | 6.33 | 0.000633 | 0.16145931 | 0.16145931 | 6.33 | 43.20165 | 37.65742 | 6.33 | 0 | 0 | 43.77584 | 0.8120241 | 0.5741878 | 0.04 | 10.2028 | 10.2028 | 0.04 | 21.2112 | 25.35046 | 0.04 | 0 | 0 | 21.65983 | 0.6344522 | 0.4486255 | 0.19 | 48.4633 | 48.4633 | 0.19 | 12.10557 | 10.94679 | 0.19 | 0 | 0 | 12.38976 | 0.4019124 | 0.284195
| Hydraulic oil 100g/t | C2 | 4 | 6 | 196.55 | 950.86 | 451.62 | 1974.91 | 466.445 | 20.96572 | 14.825 | 3.178295 | 1932.51 | 59.96266 | 42.4 | 3.39 | 0.000339 | 0.06663045 | 0.24773015 | 5.485367 |  | 56.37807 | 49.3913 | 5.491704 | 0.008961355 | 0.006336635 | 57.06921 | 0.9774241 | 0.6911432 | 3.11 | 0.000311 | 0.06112705 | 0.22258636 | 4.928621 | 59.55741 | 51.91418 | 4.93412 | 0.00777778 | 0.005499721 | 60.23301 | 0.9554434 | 0.6756005 | 0.01 | 1.9655 | 12.1683 | 0.02694367 | 25.2974 | 30.23405 | 0.02699491 | 7.246379e-05 | 5.123964e-05 | 25.80303 | 0.7150738 | 0.5056335 | 0.13 | 25.5515 | 74.0148 | 0.1638873 | 18.48803 | 16.71831 | 0.1639898 | 0.0001449276 | 0.0001024793 | 18.87591 | 0.5485447 | 0.3878797
| Sendep 30D | C3 | 6 | 12 | 82.04 | 439.4 | 533.66 | 2414.31 | 547.345 | 19.35351 | 13.685 | 2.500251 | 2349.69 | 91.38648 | 64.62 | 2.4 | 0.00024 | 0.0196896 | 0.26741975 | 5.011051 |  | 60.859 | 53.31692 | 5.034326 | 0.0329158 | 0.02327499 | 61.39897 | 0.7636354 | 0.5399718 | 1.86 | 0.000186 | 0.01525944 | 0.2378458 | 4.456879 | 63.64037 | 55.47316 | 4.479339 | 0.03176356 | 0.02246023 | 64.17498 | 0.7560417 | 0.5346022 | 0.01 | 0.8204 | 12.9887 | 0.0243389 | 27.00297 | 32.27247 | 0.02448083 | 0.000200707 | 0.0001419213 | 27.46186 | 0.648969 | 0.4588904 | 0.11 | 9.0244 | 83.0392 | 0.1556032 | 20.74222 | 18.75672 | 0.1560027 | 0.0005649501 | 0.0003994801 | 21.07308 | 0.4679009 | 0.3308559
| Senfroth 200 | C4 | 8 | 20 | 42.97 | 256.46 | 576.63 | 2670.77 | 589.66 | 18.4272 | 13.03 | 2.209748 | 2598.515 | 102.184 | 72.255 | 2.09 | 0.000209 | 0.00898073 | 0.27640048 | 4.793377 |  | 62.90282 | 55.10746 | 4.822923 | 0.04178546 | 0.02954678 | 63.3712 | 0.6623871 | 0.4683784 | 1.76 | 0.000176 | 0.00756272 | 0.24540852 | 4.25591 | 65.66393 | 57.23703 | 4.284093 | 0.03985757 | 0.02818356 | 66.12604 | 0.6535238 | 0.4621111 | 0.01 | 0.4297 | 13.4184 | 0.02327038 | 27.8963 | 33.34012 | 0.02344118 | 0.0002415418 | 0.0001707958 | 28.32954 | 0.6126902 | 0.4332374 | 0.12 | 5.1564 | 88.1956 | 0.1529501 | 22.03023 | 19.92144 | 0.153418 | 0.0006617385 | 0.0004679198 | 22.32681 | 0.4194253 | 0.2965785
|  | F |  |  | 4044.89 | [10 empty] | 1.24 | 0.000124 | 0.50156636 | [11 empty] | 1.06 | 0.000106 | 0.42875834 | [10 empty] | 0.01 | 40.4489 | [10 empty] | 0.11 | 444.9379
|  | T |  |  | 3383.79
|  | T1+T2 |  |  | 56.91 | [10 empty] | 0.47 | 4.7e-05 | 0.00267477 | [11 empty] | 0.37 | 3.7e-05 | 0.00210567 | [10 empty] | 0.01 | 0.5691 | [10 empty] | 0.09 | 5.1219
|  | T3 |  |  | 27.56 | [37 empty] | 0.01 | 0 | [10 empty] | 0.09 | 0
|  | Cc+Tt | [15 empty] | 0.000108633 | 0.4394087 |  |  |  | 0.50156636 | [8 empty] | 9.239661e-05 | 0.37373414 |  |  | 0.42875834 | [7 empty] | 0.01189179 | 48.101 |  |  | 40.4489 | [7 empty] | 0.09897401 | 400.339 |  |  | 444.9379
|  | Mass Bal | [16 empty] | 87.60729 | [13 empty] | 87.16662 | [11 empty] | 118.9179 | [11 empty] | 89.97638
|  |  |  | 0 |  |  | 0 | 0
B1_2 | Senkol 821 | C1 | 2 | 2 | 273.46 | 1008.43 | 273.46 | 1008.43 | 278.475 | [6 empty] | 7.1 | 0.00071 | 0.1941566 | 0.1941566 | 7.1 |  | 42.38238 | 37.93777 | [6 empty] | 6.33 | 0.000633 | 0.17310018 | 0.17310018 | 6.33 | 44.35002 | 39.56699 | [6 empty] | 0.04 | 10.9384 | 10.9384 | 0.04 | 22.10845 | 27.17817 | [6 empty] | 0.19 | 51.9574 | 51.9574 | 0.19 | 12.67396 | 11.73603
| Hydraulic oil | C2 | 4 | 6 | 207.81 | 881.68 | 481.27 | 1890.11 | 477.74 | [6 empty] | 3.39 | 0.000339 | 0.07044759 | 0.26460419 | 5.49804 |  | 57.76036 | 51.70307 | [6 empty] | 3.11 | 0.000311 | 0.06462891 | 0.23772909 | 4.93962 | 60.90861 | 54.33977 | [6 empty] | 0.01 | 2.0781 | 13.0165 | 0.02704615 | 26.30866 | 32.34154 | [6 empty] | 0.13 | 27.0153 | 78.9727 | 0.1640923 | 19.26379 | 17.83819
| Sendep 30D | C3 | 6 | 12 | 79.76 | 394.96 | 561.03 | 2285.07 | 554.9 | [6 empty] | 2.4 | 0.00024 | 0.0191424 | 0.28374659 | 5.057601 |  | 61.93895 | 55.44346 | [6 empty] | 1.86 | 0.000186 | 0.01483536 | 0.25256445 | 4.501799 | 64.70958 | 57.73081 | [6 empty] | 0.01 | 0.7976 | 13.8141 | 0.02462275 | 27.92075 | 34.3233 | [6 empty] | 0.11 | 8.7736 | 87.7463 | 0.1564022 | 21.40393 | 19.81995
| Senfroth 200 | C4 | 8 | 20 | 41.66 | 241.19 | 602.69 | 2526.26 | 598.595 | [6 empty] | 2.09 | 0.000209 | 0.00870694 | 0.29245353 | 4.85247 |  | 63.83958 | 57.14477 | [6 empty] | 1.76 | 0.000176 | 0.00733216 | 0.25989661 | 4.312277 | 66.58815 | 59.40679 | [6 empty] | 0.01 | 0.4166 | 14.2307 | 0.02361197 | 28.76278 | 35.35841 | [6 empty] | 0.12 | 4.9992 | 92.7455 | 0.1538859 | 22.62339 | 20.94916
|  | F |  |  | 4127.23 | [10 empty] | 1.24 | 0.000124 | 0.51177652 | [11 empty] | 1.06 | 0.000106 | 0.43748638 | [10 empty] | 0.01 | 41.2723 | [10 empty] | 0.11 | 453.9953
|  | T |  |  | 3444.07
|  | T1+T2 |  |  | 54.76 | [10 empty] | 0.47 | 4.7e-05 | 0.00257372 | [11 empty] | 0.37 | 3.7e-05 | 0.00202612 | [10 empty] | 0.01 | 0.5476 | [10 empty] | 0.09 | 4.9284
|  | T3 |  |  | 25.71 | [24 empty] | 0.37 | 3.7e-05 | 0.00095127 | [10 empty] | 0.01 | 0 | [10 empty] | 0.09 | 8.56143e-05
|  | Cc+Tt | [15 empty] | 0.0001109962 | 0.45810691 |  |  |  | 0.51177652 | [8 empty] | 9.456817e-05 | 0.39030459 |  |  | 0.43748638 | [7 empty] | 0.01198773 | 49.4761 |  |  | 41.2723 | [7 empty] | 0.09932911 | 409.9541 |  |  | 453.9953
|  | Mass Bal | [16 empty] | 89.51308 | [13 empty] | 89.21526 | [11 empty] | 119.8773 | [11 empty] | 90.29919
[18 empty] | 1.098146 | [13 empty] | 0.9348239
|  |  |  | 0 |  |  | 0 | 0 |  |  | 0 |  |  |  | 0 |  |  |  |  | 0 |  | 0
B2_1 | Senkol 821 | C1 | 2 | 2 | 283.49 | 1109.71 | 283.49 | 1109.71 | 271.775 | 16.56751 | 11.715 | 4.310551 | 1066.48 | 61.13645 | 43.23 | 7.44 | 0.000744 | 0.21091656 | 0.21091656 | 7.44 |  | 43.2259 | 41.75326 | 7.44 | 0 | 0 | 42.06264 | 1.645092 | 1.163256 | 6.27 | 0.000627 | 0.17774823 | 0.17774823 | 6.27 | 44.42498 | 41.16241 | 6.27 | 0 | 0 | 43.25271 | 1.657837 | 1.172268 | 0.03 | 8.5047 | 8.5047 | 0.03 | 18.32605 | 21.13126 | 0.03 | 0 | 0 | 17.67171 | 0.9253798 | 0.6543423 | 0.17 | 48.1933 | 48.1933 | 0.17 | 12.03155 | 10.8858 | 0.17 | 0 | 0 | 11.56786 | 0.6557562 | 0.4636896
| Hydraulic oil 200g/t | C2 | 4 | 6 | 190.72 | 900.96 | 474.21 | 2010.67 | 461.53 | 17.93223 | 12.68 | 2.747384 | 1974.685 | 50.89048 | 35.985 | 3.51 | 0.000351 | 0.06694272 | 0.27785928 | 5.859414 |  | 56.94535 | 55.00531 | 5.823212 | 0.05119771 | 0.03620225 | 55.92605 | 1.441506 | 1.019299 | 2.77 | 0.000277 | 0.05282944 | 0.23057767 | 4.862354 | 57.62875 | 53.39649 | 4.830112 | 0.04559592 | 0.03224119 | 56.60249 | 1.451356 | 1.026263 | 0.01 | 1.9072 | 10.4119 | 0.02195631 | 22.43572 | 25.87 | 0.02177207 | 0.0002605481 | 0.0001842353 | 21.7855 | 0.9195499 | 0.65022 | 0.13 | 24.7936 | 72.9869 | 0.1539126 | 18.22132 | 16.48613 | 0.1535441 | 0.0005210963 | 0.0003684707 | 17.74491 | 0.6737439 | 0.4764089
| Sendep 30D | C3 | 6 | 12 | 74.56 | 390.35 | 548.77 | 2401.02 | 541.215 | 10.68438 | 7.555 | 1.395933 | 2393.73 | 10.30962 | 7.29 | 2.5 | 0.00025 | 0.01864 | 0.29649928 | 5.402979 |  | 60.76549 | 58.6953 | 5.333806 | 0.09782508 | 0.06917278 | 60.07704 | 0.9736058 | 0.6884433 | 2.01 | 0.000201 | 0.01498656 | 0.24556423 | 4.474811 | 61.37437 | 56.86704 | 4.414815 | 0.08484764 | 0.05999634 | 60.67494 | 0.9891443 | 0.6994306 | 0.01 | 0.7456 | 11.1575 | 0.02033183 | 24.04235 | 27.72256 | 0.02003906 | 0.0004140482 | 0.0002927763 | 23.51375 | 0.7475428 | 0.5285926 | 0.12 | 8.9472 | 81.9341 | 0.149305 | 20.455 | 18.5071 | 0.1486042 | 0.0009911123 | 0.0007008222 | 20.13984 | 0.4457039 | 0.3151602
| Senfroth 200 | C4 | 8 | 20 | 45.73 | 280.87 | 594.5 | 2681.89 | 588.01 | 9.178246 | 6.49 | 1.103723 | 2678.56 | 4.709331 | 3.33 | 2.3 | 0.00023 | 0.0105179 | 0.30701718 | 5.164292 |  | 62.92106 | 60.77743 | 5.092466 | 0.1015779 | 0.07182641 | 62.31826 | 0.8524842 | 0.6027974 | 1.84 | 0.000184 | 0.00841432 | 0.25397855 | 4.272137 | 63.47738 | 58.8156 | 4.209991 | 0.08788757 | 0.06214589 | 62.86277 | 0.8691999 | 0.6146171 | 0.01 | 0.4573 | 11.6148 | 0.01953709 | 25.02774 | 28.8588 | 0.01924062 | 0.0004192745 | 0.0002964718 | 24.52842 | 0.7061555 | 0.4993273 | 0.12 | 5.4876 | 87.4217 | 0.1470508 | 21.82499 | 19.74663 | 0.1463288 | 0.001021021 | 0.0007219706 | 21.54609 | 0.3944274 | 0.2789023
|  | F |  |  | 4073.79 | [10 empty] | 1.24 | 0.000124 | 0.50514996 | [11 empty] | 1.06 | 0.000106 | 0.43182174 | [10 empty] | 0.01 | 40.7379 | [10 empty] | 0.11 | 448.1169
|  | T |  |  | 3398.91
|  | T1+T2 |  |  | 53.46 | [10 empty] | 0.52 | 5.2e-05 | 0.00277992 | [11 empty] | 0.42 | 4.2e-05 | 0.00224532 | [10 empty] | 0.01 | 0.5346 | [10 empty] | 0.09 | 4.8114
|  | T3 |  |  | 26.92 | [10 empty] | 0.52 | 5.2e-05 | 0.00139984 | [11 empty] | 0.42 | 4.2e-05 | 0 | [10 empty] | 0.01 | 1.39984e-05 | [10 empty] | 0.09 | 0
|  | Cc+Tt | [15 empty] | 0.0001197755 | 0.48794026 |  |  |  | 0.50514996 | [8 empty] | 9.821535e-05 | 0.40010873 |  |  | 0.43182174 | [7 empty] | 0.01139178 | 46.4077 |  |  | 40.7379 | [7 empty] | 0.09832559 | 400.5578 |  |  | 448.1169
|  | Mass Bal | [16 empty] | 96.59315 | [13 empty] | 92.656 | [11 empty] | 113.9178 | [11 empty] | 89.3869
|  |  |  | 0 |  |  | 0 | 0
B2_2 | Senkol 821 | C1 | 2 | 2 | 260.06 | 1023.25 | 260.06 | 1023.25 | 277.035 | [6 empty] | 7.44 | 0.000744 | 0.19348464 | 0.19348464 | 7.44 |  | 40.89939 | 38.39006 | [6 empty] | 6.27 | 0.000627 | 0.16305762 | 0.16305762 | 6.27 | 42.08045 | 37.8468 | [6 empty] | 0.03 | 7.8018 | 7.8018 | 0.03 | 17.01737 | 19.3848 | [6 empty] | 0.17 | 44.2102 | 44.2102 | 0.17 | 11.10417 | 9.986109
| Hydraulic oil | C2 | 4 | 6 | 188.79 | 915.45 | 448.85 | 1938.7 | 460.03 | [6 empty] | 3.51 | 0.000351 | 0.06626529 | 0.25974993 | 5.78701 |  | 54.90675 | 51.53802 | [6 empty] | 2.77 | 0.000277 | 0.05229483 | 0.21535245 | 4.797871 | 55.57623 | 49.98479 | [6 empty] | 0.01 | 1.8879 | 9.6897 | 0.02158784 | 21.13528 | 24.07558 | [6 empty] | 0.13 | 24.5427 | 68.7529 | 0.1531757 | 17.2685 | 15.52976
| Sendep 30D | C3 | 6 | 12 | 84.81 | 447.74 | 533.66 | 2386.44 | 537.95 | [6 empty] | 2.5 | 0.00025 | 0.0212025 | 0.28095243 | 5.264633 |  | 59.3886 | 55.74489 | [6 empty] | 2.01 | 0.000201 | 0.01704681 | 0.23239926 | 4.354819 | 59.97551 | 53.94147 | [6 empty] | 0.01 | 0.8481 | 10.5378 | 0.01974628 | 22.98516 | 26.18282 | [6 empty] | 0.12 | 10.1772 | 78.9301 | 0.1479033 | 19.82468 | 17.82857
| Senfroth 200 | C4 | 8 | 20 | 47.86 | 288.79 | 581.52 | 2675.23 | 581.17 | [6 empty] | 2.3 | 0.00023 | 0.0110078 | 0.29196023 | 5.02064 |  | 61.71546 | 57.92899 | [6 empty] | 1.84 | 0.000184 | 0.00880624 | 0.2412055 | 4.147845 | 62.24815 | 55.98546 | [6 empty] | 0.01 | 0.4786 | 11.0164 | 0.01894415 | 24.02909 | 27.37198 | [6 empty] | 0.12 | 5.7432 | 84.6733 | 0.1456069 | 21.26719 | 19.12583
|  | F |  |  | 4064.49 | [10 empty] | 1.24 | 0.000124 | 0.50399676 | [11 empty] | 1.06 | 0.000106 | 0.43083594 | [10 empty] | 0.01 | 40.6449 | [10 empty] | 0.11 | 447.0939
|  | T |  |  | 3404.5
|  | T1+T2 |  |  | 51.61 | [10 empty] | 0.52 | 5.2e-05 | 0.00268372 | [11 empty] | 0.42 | 4.2e-05 | 0.00216762 | [10 empty] | 0.01 | 0.5161 | [10 empty] | 0.09 | 4.6449
|  | T3 |  |  | 26.86 | [10 empty] | 0.52 | 5.2e-05 | 0.00139672 | [11 empty] | 0.42 | 4.2e-05 | 0.00112812 | [10 empty] | 0.01 | 1.39672e-05 | [10 empty] | 0.09 | 0.0001015308
|  | Cc+Tt | [15 empty] | 0.0001163921 | 0.47307467 |  |  |  | 0.50399676 | [8 empty] | 9.533551e-05 | 0.38749024 |  |  | 0.43083594 | [7 empty] | 0.01127967 | 45.8461 |  |  | 40.6449 | [7 empty] | 0.09795586 | 398.1406 |  |  | 447.0939
|  | Mass Bal | [16 empty] | 93.86463 | [13 empty] | 89.93916 | [11 empty] | 112.7967 | [11 empty] | 89.05078
[18 empty] | 1.180838 | [13 empty] | 0.9677543
|  |  |  | 0 |  |  | 0 | 0 |  |  | 0 |  |  |  | 0 |  |  |  |  | 0 |  | 0
B3_1 | Senkol 821 | C1 | 2 | 2 | 294.01 | 1201.22 | 294.01 | 1201.22 | 297.78 | 5.331585 | 3.77 | 1.266035 | 1173.355 | 39.40706 | 27.865 | 6.42 | 0.000642 | 0.18875442 | 0.18875442 | 6.42 |  | 41.98826 | 37.61579 | 6.42 | 0 | 0 | 42.0069 | 0.02635219 | 0.01863381 | 5.62 | 0.000562 | 0.16523362 | 0.16523362 | 5.62 | 43.42578 | 38.52009 | 5.62 | 0 | 0 | 43.44365 | 0.02528006 | 0.0178757 | 0.03 | 8.8203 | 8.8203 | 0.03 | 19.03076 | 21.91542 | 0.03 | 0 | 0 | 19.16947 | 0.1961661 | 0.1387104 | 0.17 | 49.9817 | 49.9817 | 0.17 | 12.63372 | 11.28976 | 0.17 | 0 | 0 | 12.72456 | 0.1284609 | 0.0908356
| Hydraulic oil 300g/t | C2 | 4 | 6 | 177.2 | 888.87 | 471.21 | 2090.09 | 479.495 | 11.71676 | 8.285 | 1.72786 | 2048.55 | 58.74643 | 41.54 | 3.15 | 0.000315 | 0.055818 | 0.24457242 | 5.190306 |  | 54.40493 | 48.73944 | 5.180925 | 0.01326724 | 0.009381355 | 54.58244 | 0.2510345 | 0.1775082 | 2.62 | 0.000262 | 0.0464264 | 0.21166002 | 4.491841 | 55.6273 | 49.34324 | 4.483234 | 0.01217178 | 0.008606747 | 55.8009 | 0.245501 | 0.1735954 | 0.01 | 1.772 | 10.5923 | 0.02247894 | 22.85404 | 26.31823 | 0.02242156 | 8.114519e-05 | 5.737832e-05 | 23.06849 | 0.3032729 | 0.2144464 | 0.12 | 21.264 | 71.2457 | 0.1511973 | 18.00856 | 16.09283 | 0.1510539 | 0.000202863 | 0.0001434458 | 18.20532 | 0.278264 | 0.1967623
| Sendep 30D | C3 | 6 | 12 | 71.03 | 378.88 | 542.24 | 2468.97 | 551.425 | 12.98955 | 9.185 | 1.665684 | 2423.745 | 63.95781 | 45.225 | 2.51 | 0.000251 | 0.01782853 | 0.26240095 | 4.839203 |  | 58.37087 | 52.29238 | 4.83249 | 0.009493756 | 0.006713099 | 58.54955 | 0.2526917 | 0.17868 | 2.07 | 0.000207 | 0.01470321 | 0.22636323 | 4.174595 | 59.49152 | 52.77093 | 4.168416 | 0.008738285 | 0.006178901 | 59.66613 | 0.24694 | 0.1746129 | 0.01 | 0.7103 | 11.3026 | 0.02084428 | 24.38659 | 28.08309 | 0.0208011 | 6.105951e-05 | 4.31756e-05 | 24.61198 | 0.3187444 | 0.2253863 | 0.11 | 7.8133 | 79.059 | 0.1458008 | 19.9835 | 17.85768 | 0.1456982 | 0.0001450007 | 0.000102531 | 20.19416 | 0.2979255 | 0.2106652
| Senfroth 200 | C4 | 8 | 20 | 38.58 | 228.7 | 580.82 | 2697.67 | 594.845 | 19.83435 | 14.025 | 2.357757 | 2686.02 | 16.47559 | 11.65 | 2.69 | 0.000269 | 0.01037802 | 0.27277897 | 4.696446 |  | 60.67946 | 54.36056 | 4.676469 | 0.02825176 | 0.01997701 | 61.1129 | 0.6129848 | 0.4334457 | 2.22 | 0.000222 | 0.00856476 | 0.23492799 | 4.044764 | 61.74246 | 54.76759 | 4.026528 | 0.02578951 | 0.01823594 | 62.16539 | 0.5981127 | 0.4229295 | 0.01 | 0.3858 | 11.6884 | 0.02012396 | 25.219 | 29.04167 | 0.0200146 | 0.0001546643 | 0.0001093642 | 25.54319 | 0.4584829 | 0.3241964 | 0.12 | 4.6296 | 83.6886 | 0.144087 | 21.15371 | 18.90341 | 0.143827 | 0.0003677273 | 0.0002600225 | 21.50314 | 0.4941729 | 0.349433
|  | F |  |  | 4046.74 | [10 empty] | 1.24 | 0.000124 | 0.50179576 | [11 empty] | 1.06 | 0.000106 | 0.42895444 | [10 empty] | 0.01 | 40.4674 | [10 empty] | 0.11 | 445.1414
|  | T |  |  | 3384.54
|  | T1+T2 |  |  | 54.23 | [10 empty] | 0.51 | 5.1e-05 | 0.00276573 | [11 empty] | 0.42 | 4.2e-05 | 0.00227766 | [10 empty] | 0.01 | 0.5423 | [10 empty] | 0.09 | 4.8807
|  | T3 |  |  | 27.15 | [24 empty] | 0.42 | 4.2e-05 | 0 | [10 empty] | 0.01 | 0 | [10 empty] | 0.09 | 0
|  | Cc+Tt | [15 empty] | 0.0001110872 | 0.44954089 |  |  |  | 0.50179576 | [8 empty] | 9.402547e-05 | 0.38049663 |  |  | 0.42895444 | [7 empty] | 0.01145307 | 46.3476 |  |  | 40.4674 | [7 empty] | 0.09776299 | 395.6214 |  |  | 445.1414
|  | Mass Bal | [16 empty] | 89.58643 | [13 empty] | 88.70327 | [11 empty] | 114.5307 | [11 empty] | 88.87544
|  |  |  | 0 |  |  | 0 | 0
B3_2 | Senkol 821 | C1 | 2 | 2 | 301.55 | 1145.49 | 301.55 | 1145.49 | 311.25 | [6 empty] | 6.42 | 0.000642 | 0.1935951 | 0.1935951 | 6.42 |  | 42.02553 | 38.24514 | [6 empty] | 5.62 | 0.000562 | 0.1694711 | 0.1694711 | 5.62 | 43.46153 | 39.16457 | [6 empty] | 0.03 | 9.0465 | 9.0465 | 0.03 | 19.30818 | 22.47745 | [6 empty] | 0.17 | 51.2635 | 51.2635 | 0.17 | 12.81539 | 11.57929
| Hydraulic oil | C2 | 4 | 6 | 186.23 | 861.52 | 487.78 | 2007.01 | 487.645 | [6 empty] | 3.15 | 0.000315 | 0.05866245 | 0.25225755 | 5.171544 |  | 54.75995 | 49.83404 | [6 empty] | 2.62 | 0.000262 | 0.04879226 | 0.21826336 | 4.474627 | 55.9745 | 50.44041 | [6 empty] | 0.01 | 1.8623 | 10.9088 | 0.02236418 | 23.28293 | 27.10463 | [6 empty] | 0.12 | 22.3476 | 73.6111 | 0.1509105 | 18.40208 | 16.62712
| Sendep 30D | C3 | 6 | 12 | 72.83 | 371.51 | 560.61 | 2378.52 | 557.895 | [6 empty] | 2.51 | 0.000251 | 0.01828033 | 0.27053788 | 4.825777 |  | 58.72823 | 53.44536 | [6 empty] | 2.07 | 0.000207 | 0.01507581 | 0.23333917 | 4.162237 | 59.84075 | 53.92441 | [6 empty] | 0.01 | 0.7283 | 11.6371 | 0.02075792 | 24.83736 | 28.9142 | [6 empty] | 0.11 | 8.0113 | 81.6224 | 0.1455957 | 20.40483 | 18.4367
| Senfroth 200 | C4 | 8 | 20 | 48.26 | 295.85 | 608.87 | 2674.37 | 605.245 | [6 empty] | 2.69 | 0.000269 | 0.01298194 | 0.28351982 | 4.656492 |  | 61.54635 | 56.00997 | [6 empty] | 2.22 | 0.000222 | 0.01071372 | 0.24405289 | 4.008292 | 62.58832 | 56.40033 | [6 empty] | 0.01 | 0.4826 | 12.1197 | 0.01990523 | 25.86739 | 30.1133 | [6 empty] | 0.12 | 5.7912 | 87.4136 | 0.1435669 | 21.85258 | 19.7448
|  | F |  |  | 4082.22 | [10 empty] | 1.24 | 0.000124 | 0.50619528 | [11 empty] | 1.06 | 0.000106 | 0.43271532 | [10 empty] | 0.01 | 40.8222 | [10 empty] | 0.11 | 449.0442
|  | T |  |  | 3393.58
|  | T1+T2 |  |  | 51.72 | [10 empty] | 0.51 | 5.1e-05 | 0.00263772 | [11 empty] | 0.42 | 4.2e-05 | 0.00217224 | [10 empty] | 0.01 | 0.5172 | [10 empty] | 0.09 | 4.6548
|  | T3 |  |  | 28.05 | [24 empty] | 0.42 | 4.2e-05 | 0.0011781 | [10 empty] | 0.01 | 0 | [10 empty] | 0.09 | 0.000106029
|  | Cc+Tt | [15 empty] | 0.0001128456 | 0.46066067 |  |  |  | 0.50619528 | [8 empty] | 9.551998e-05 | 0.38993359 |  |  | 0.43271532 | [7 empty] | 0.01147738 | 46.8532 |  |  | 40.8222 | [7 empty] | 0.0979896 | 400.0151 |  |  | 449.0442
|  | Mass Bal | [16 empty] | 91.00454 | [13 empty] | 90.11319 | [11 empty] | 114.7738 | [11 empty] | 89.08145
[18 empty] | 1.119664 | [13 empty] | 0.9477273
|  |  |  | 0 |  |  | 0 | 0 |  |  | 0 |  |  |  | 0 |  |  |  |  | 0 |  | 0
B4_1 | Senkol 821 | C1 | 2 | 2 | 320.95 | 1247.06 | 320.95 | 1247.06 | 312.165 | 12.42387 | 8.785 | 2.814217 | 1232.7 | 20.30811 | 14.36 | 6.64 | 0.000664 | 0.2131108 | 0.2131108 | 6.64 |  | 44.2921 | 42.46963 | 6.64 | 0 | 0 | 43.47326 | 1.158011 | 0.8188376 | 5.76 | 0.000576 | 0.1848672 | 0.1848672 | 5.76 | 45.52791 |  | 5.76 | 0 | 0 | 44.69976 | 1.171183 | 0.8281517 | 0.03 | 9.6285 | 9.6285 | 0.03 | 20.48308 | 23.92352 | 0.03 | 0 | 0 | 19.97993 | 0.7115616 | 0.50315 | 0.18 | 57.771 | 57.771 | 0.18 | 14.34953 | 13.04919 | 0.18 | 0 | 0 | 13.96989 | 0.5368904 | 0.3796389
| Hydraulic oil 400g/t | C2 | 4 | 6 | 166.56 | 796.4 | 487.51 | 2043.46 | 482.465 | 7.134707 | 5.045 | 1.045672 | 2052.595 | 12.91884 | 9.135 | 3.33 | 0.000333 | 0.05546448 | 0.26857528 | 5.509124 |  | 55.81962 | 53.52283 | 5.471244 | 0.05357042 | 0.03788 | 55.37284 | 0.6318411 | 0.4467792 | 2.87 | 0.000287 | 0.04780272 | 0.23266992 | 4.772618 | 57.30046 |  | 4.739545 | 0.04677296 | 0.03307348 | 56.85614 | 0.6283586 | 0.4443166 | 0.01 | 1.6656 | 11.2941 | 0.02316691 | 24.02637 | 28.06197 | 0.02293803 | 0.0003236883 | 0.0002288822 | 23.61378 | 0.5834908 | 0.4125903 | 0.12 | 19.9872 | 77.7582 | 0.1595007 | 19.31408 | 17.56386 | 0.1588141 | 0.000971065 | 0.0006866466 | 19.05094 | 0.3721358 | 0.2631397
| Sendep 30D | C3 | 6 | 12 | 67.67 | 345.66 | 555.18 | 2389.12 | 550.45 | 6.68923 | 4.73 | 0.8592969 | 2404.105 | 21.19199 | 14.985 | 2.49 | 0.000249 | 0.01684983 | 0.28542511 | 5.141127 |  | 59.32162 | 56.88073 | 5.103056 | 0.05384107 | 0.03807139 | 58.92437 | 0.5618035 | 0.3972551 | 2.13 | 0.000213 | 0.01441371 | 0.24708363 | 4.450514 | 60.85017 |  | 4.417263 | 0.04702449 | 0.03325134 | 60.45718 | 0.5557735 | 0.3929912 | 0.01 | 0.6767 | 11.9708 | 0.02156202 | 25.46594 | 29.74333 | 0.02134027 | 0.0003135973 | 0.0002217468 | 25.06437 | 0.5679106 | 0.4015735 | 0.12 | 8.1204 | 85.8786 | 0.154686 | 21.33108 | 19.39808 | 0.1540208 | 0.000940792 | 0.0006652404 | 21.0793 | 0.3560699 | 0.2517794
| Senfroth 200 | C4 | 8 | 20 | 46.44 | 278.28 | 601.62 | 2667.4 | 595.15 | 9.149962 | 6.47 | 1.087121 | 2671.575 | 5.904342 | 4.175 | 2.69 | 0.000269 | 0.01249236 | 0.29791747 | 4.951921 |  | 61.91798 | 59.37026 | 4.921793 | 0.04260687 | 0.03012761 | 61.44602 | 0.6674519 | 0.4719598 | 2.22 | 0.000222 | 0.01030968 | 0.25739331 | 4.278337 | 63.38917 |  | 4.252213 | 0.03694524 | 0.02612423 | 62.92387 | 0.6580433 | 0.4653069 | 0.01 | 0.4644 | 12.4352 | 0.02066953 | 26.45388 | 30.89721 | 0.02048833 | 0.0002562539 | 0.0001811989 | 26.018 | 0.6164198 | 0.4358746 | 0.12 | 5.5728 | 91.4514 | 0.1520086 | 22.71529 | 20.65685 | 0.151465 | 0.0007687618 | 0.0005435967 | 22.41288 | 0.4276618 | 0.3024025
|  | F |  |  | 4058.81 | [10 empty] | 1.24 | 0.000124 | 0.50329244 | [11 empty] | 1.06 | 0.000106 | 0.43023386 | [10 empty] | 0.01 | 40.5881 | [10 empty] | 0.11 | 446.4691
|  | T |  |  | 3376.83
|  | T1+T2 |  |  | 53.31 | [10 empty] | 0.53 | 5.3e-05 | 0.00282543 | [11 empty] | 0.43 | 4.3e-05 | 0.00229233 | [10 empty] | 0.01 | 0.5331 | [10 empty] | 0.09 | 4.7979
|  | T3 |  |  | 27.05
|  | Cc+Tt | [15 empty] | 0.0001185442 | 0.48114854 |  |  |  | 0.50329244 | [8 empty] | 0.0001000422 | 0.40605248 | [10 empty] | 0.0115815 | 47.0071 |  |  | 40.5881 | [7 empty] | 0.09919127 | 402.5985 |  |  | 446.4691
|  | Mass Bal | [16 empty] | 95.60019 | [13 empty] | 94.37948 | [11 empty] | 115.815 | [11 empty] | 90.17388
|  |  |  | 0 |  |  | 0 | 0 | [11 empty] | 0 |  | 0
B4_2 | Senkol 821 | C1 | 2 | 2 | 303.38 | 1218.34 | 303.38 | 1218.34 | 311.295 | [6 empty] | 6.64 | 0.000664 | 0.20144432 | 0.20144432 | 6.64 |  | 42.65443 | 40.14468 | [6 empty] | 5.76 | 0.000576 | 0.17474688 | 0.17474688 | 5.76 | 43.8716 | [7 empty] | 0.03 | 9.1014 | 9.1014 | 0.03 | 19.47678 | 22.61386 | [6 empty] | 0.18 | 54.6084 | 54.6084 | 0.18 | 13.59025 | 12.33483
| Hydraulic oil | C2 | 4 | 6 | 174.04 | 843.39 | 477.42 | 2061.73 | 486.75 | [6 empty] | 3.33 | 0.000333 | 0.05795532 | 0.25939964 | 5.433363 |  | 54.92606 | 51.69427 | [6 empty] | 2.87 | 0.000287 | 0.04994948 | 0.22469636 | 4.706471 | 56.41182 | [7 empty] | 0.01 | 1.7404 | 10.8418 | 0.02270914 | 23.20119 | 26.93816 | [6 empty] | 0.12 | 20.8848 | 75.4932 | 0.1581274 | 18.7878 | 17.05225
| Sendep 30D | C3 | 6 | 12 | 68.3 | 357.36 | 545.72 | 2419.09 | 555.675 | [6 empty] | 2.49 | 0.000249 | 0.0170067 | 0.27640634 | 5.064985 |  | 58.52711 | 55.08343 | [6 empty] | 2.13 | 0.000213 | 0.0145479 | 0.23924426 | 4.384011 | 60.06419 | [7 empty] | 0.01 | 0.683 | 11.5248 | 0.02111852 | 24.66279 | 28.63518 | [6 empty] | 0.12 | 8.196 | 83.6892 | 0.1533556 | 20.82752 | 18.90354
| Senfroth 200 | C4 | 8 | 20 | 42.96 | 256.66 | 588.68 | 2675.75 | 600.49 | [6 empty] | 2.69 | 0.000269 | 0.01155624 | 0.28796258 | 4.891666 |  | 60.97406 | 57.38641 | [6 empty] | 2.22 | 0.000222 | 0.00953712 | 0.24878138 | 4.226089 | 62.45856 | [7 empty] | 0.01 | 0.4296 | 11.9544 | 0.02030713 | 25.58213 | 29.70259 | [6 empty] | 0.12 | 5.1552 | 88.8444 | 0.1509214 | 22.11048 | 20.06799
|  | F |  |  | 4066.19 | [10 empty] | 1.24 | 0.000124 | 0.50420756 | [11 empty] | 1.06 | 0.000106 | 0.43101614 | [10 empty] | 0.01 | 40.6619 | [10 empty] | 0.11 | 447.2809
|  | T |  |  | 3399.91
|  | T1+T2 |  |  | 51 | [10 empty] | 0.53 | 5.3e-05 | 0.002703 | [11 empty] | 0.43 | 4.3e-05 | 0.002193 | [10 empty] | 0.01 | 0.51 | [10 empty] | 0.09 | 4.59
|  | T3 |  |  | 26.6
|  | Cc+Tt | [15 empty] | 0.0001161457 | 0.47227061 |  |  |  | 0.50420756 | [8 empty] | 9.795762e-05 | 0.39831431 | [10 empty] | 0.01149221 | 46.7295 |  |  | 40.6619 | [7 empty] | 0.09881985 | 401.8203 |  |  | 447.2809
|  | Mass Bal | [16 empty] | 93.66591 | [13 empty] | 92.41285 | [11 empty] | 114.9221 | [11 empty] | 89.83623
[18 empty] | 1.17345 | [13 empty] | 0.9899994
|  |  |  | 0 |  |  | 0 | 0 |  |  | 0 |  |  |  | 0 |  |  |  |  | 0 |  | 0
B5_1 | Senkol 821 | C1 | 2 | 2 | 319.21 | 1280.39 | 319.21 | 1280.39 | 305.315 | 19.6505 | 13.895 | 4.551037 | 1251.56 | 40.77178 | 28.83 | 6.56 | 0.000656 | 0.20940176 | 0.20940176 | 6.56 |  | 43.23913 | 41.73048 | 6.56 | 0 | 0 | 42.1608 | 1.524997 | 1.078336 | 5.58 | 0.000558 | 0.17811918 | 0.17811918 | 5.58 | 43.96007 |  | 5.58 | 0 | 0 | 42.87038 | 1.541054 | 1.08969 | 0.03 | 9.5763 | 9.5763 | 0.03 | 20.40358 | 23.79382 | 0.03 | 4.906539e-18 | 3.469447e-18 | 19.6255 | 1.100377 | 0.7780844 | 0.17 | 54.2657 | 54.2657 | 0.17 | 13.49181 | 12.25742 | 0.17 | 0 | 0 | 12.93982 | 0.7806281 | 0.5519874
| Hydraulic oil 500g/t | C2 | 4 | 6 | 176.87 | 871.34 | 496.08 | 2151.73 | 474.275 | 30.83693 | 21.805 | 4.597544 | 2085.46 | 93.71993 | 66.27 | 3.53 | 0.000353 | 0.06243511 | 0.27183687 | 5.479698 |  | 56.13129 | 54.17281 | 5.480607 | 0.001285598 | 0.0009090547 | 54.71543 | 2.002322 | 1.415855 | 2.87 | 0.000287 | 0.05076169 | 0.22888087 | 4.61379 | 56.48812 |  | 4.614603 | 0.001149825 | 0.000813049 | 55.07233 | 2.002236 | 1.415794 | 0.01 | 1.7687 | 11.345 | 0.0228693 | 24.17204 | 28.18844 | 0.0228753 | 8.485792e-06 | 6.000361e-06 | 23.24569 | 1.310044 | 0.9263411 | 0.13 | 22.9931 | 77.2588 | 0.1557386 | 19.20847 | 17.45106 | 0.1557506 | 1.697158e-05 | 1.200072e-05 | 18.41574 | 1.121089 | 0.7927296
| Sendep 30D | C3 | 6 | 12 | 69.55 | 366.93 | 565.63 | 2518.66 | 548.855 | 23.72343 | 16.775 | 3.056363 | 2483.455 | 49.78739 | 35.205 | 2.54 | 0.000254 | 0.0176657 | 0.28950257 | 5.118232 |  | 59.77906 | 57.69331 | 5.079819 | 0.05432462 | 0.03841331 | 58.71204 | 1.508989 | 1.067016 | 2.16 | 0.000216 | 0.0150228 | 0.24390367 | 4.312071 | 60.19577 |  | 4.280053 | 0.04527995 | 0.03201776 | 59.13524 | 1.499814 | 1.060529 | 0.01 | 0.6955 | 12.0405 | 0.02128688 | 25.65389 | 29.91652 | 0.02112044 | 0.00023539 | 0.0001664459 | 24.84474 | 1.144307 | 0.8091473 | 0.13 | 9.0415 | 86.3003 | 0.1525738 | 21.45641 | 19.49333 | 0.1522409 | 0.0004707801 | 0.0003328918 | 20.83363 | 0.8807425 | 0.622779
| Senfroth 200 | C4 | 8 | 20 | 46.67 | 271.12 | 612.3 | 2789.78 | 596.685 | 22.08294 | 15.615 | 2.616959 | 2830.675 | 57.83426 | 40.895 | 2.64 | 0.000264 | 0.01232088 | 0.30182345 | 4.929339 |  | 62.32318 | 60.14866 | 4.884141 | 0.06391978 | 0.04519811 | 61.37378 | 1.342653 | 0.9493994 | 2.1 | 0.00021 | 0.0098007 | 0.25370437 | 4.143465 | 62.6146 |  | 4.1052 | 0.05411524 | 0.03826526 | 61.66631 | 1.341077 | 0.948285 | 0.01 | 0.4667 | 12.5072 | 0.02042659 | 26.64826 | 31.07611 | 0.02022852 | 0.0002801042 | 0.0001980636 | 25.86999 | 1.100632 | 0.7782641 | 0.13 | 6.0671 | 92.3674 | 0.1508532 | 22.96484 | 20.86376 | 0.150457 | 0.0005602085 | 0.0003961272 | 22.38409 | 0.821302 | 0.5807482
|  | F |  |  | 4055.02 | [10 empty] | 1.24 | 0.000124 | 0.50282248 | [11 empty] | 1.06 | 0.000106 | 0.42983212 | [10 empty] | 0.01 | 40.5502 | [10 empty] | 0.11 | 446.0522
|  | T |  |  | 3366.83
|  | T1+T2 |  |  | 51.34 | [10 empty] | 0.53 | 5.3e-05 | 0.00272102 | [11 empty] | 0.44 | 4.4e-05 | 0.00225896 | [10 empty] | 0.01 | 0.5134 | [10 empty] | 0.09 | 4.6206
|  | T3 |  |  | 24.55
|  | Cc+Tt | [15 empty] | 0.0001194292 | 0.48428761 |  |  |  | 0.50282248 | [8 empty] | 9.992159e-05 | 0.40518405 | [10 empty] | 0.01157439 | 46.9344 |  |  | 40.5502 | [7 empty] | 0.09918871 | 402.2122 |  |  | 446.0522
|  | Mass Bal | [16 empty] | 96.31383 | [13 empty] | 94.26565 | [11 empty] | 115.7439 | [11 empty] | 90.17155
|  |  |  | 0 |  |  | 0 | 0 | [11 empty] | 0 |  | 0
B5_2 | Senkol 821 | C1 | 2 | 2 | 291.42 | 1222.73 | 291.42 | 1222.73 | 310.705 | [6 empty] | 6.56 | 0.000656 | 0.19117152 | 0.19117152 | 6.56 |  | 41.08246 | 38.09748 | [6 empty] | 5.58 | 0.000558 | 0.16261236 | 0.16261236 | 5.58 | 41.78069 | [7 empty] | 0.03 | 8.7426 | 8.7426 | 0.03 | 18.84742 | 21.72236 | [6 empty] | 0.17 | 49.5414 | 49.5414 | 0.17 | 12.38783 | 11.19031
| Hydraulic oil | C2 | 4 | 6 | 161.05 | 796.46 | 452.47 | 2019.19 | 481.74 | [6 empty] | 3.53 | 0.000353 | 0.05685065 | 0.24802217 | 5.481516 |  | 53.29958 | 49.42692 | [6 empty] | 2.87 | 0.000287 | 0.04622135 | 0.20883371 | 4.615416 | 53.65654 | [7 empty] | 0.01 | 1.6105 | 10.3531 | 0.0228813 | 22.31935 | 25.7239 | [6 empty] | 0.13 | 20.9365 | 70.4779 | 0.1557626 | 17.62301 | 15.9194
| Sendep 30D | C3 | 6 | 12 | 79.61 | 429.06 | 532.08 | 2448.25 | 559.245 | [6 empty] | 2.54 | 0.000254 | 0.02022094 | 0.26824311 | 5.041406 |  | 57.64502 | 53.45663 | [6 empty] | 2.16 | 0.000216 | 0.01719576 | 0.22602947 | 4.248035 | 58.07472 | [7 empty] | 0.01 | 0.7961 | 11.1492 | 0.02095399 | 24.0356 | 27.70194 | [6 empty] | 0.13 | 10.3493 | 80.8272 | 0.151908 | 20.21085 | 18.25708
| Senfroth 200 | C4 | 8 | 20 | 48.99 | 423.32 | 581.07 | 2871.57 | 606.94 | [6 empty] | 2.64 | 0.000264 | 0.01293336 | 0.28117647 | 4.838943 |  | 60.42438 | 56.03405 | [6 empty] | 2.1 | 0.00021 | 0.0102879 | 0.23631737 | 4.066935 | 60.71803 | [7 empty] | 0.01 | 0.4899 | 11.6391 | 0.02003046 | 25.09173 | 28.91917 | [6 empty] | 0.13 | 6.3687 | 87.1959 | 0.1500609 | 21.80335 | 19.69563
|  | F |  |  | 4055.78 | [10 empty] | 1.24 | 0.000124 | 0.50291672 | [11 empty] | 1.06 | 0.000106 | 0.42991268 | [10 empty] | 0.01 | 40.5578 | [10 empty] | 0.11 | 446.1358
|  | T |  |  | 3405.27
|  | T1+T2 |  |  | 50.25 | [10 empty] | 0.53 | 5.3e-05 | 0.00266325 | [11 empty] | 0.44 | 4.4e-05 | 0.002211 | [10 empty] | 0.01 | 0.5025 | [10 empty] | 0.09 | 4.5225
|  | T3 |  |  | 19.19
|  | Cc+Tt | [15 empty] | 0.0001147341 | 0.4653361 |  |  |  | 0.50291672 | [8 empty] | 9.596295e-05 | 0.38920461 | [10 empty] | 0.01143706 | 46.3862 |  |  | 40.5578 | [7 empty] | 0.0986049 | 399.9198 |  |  | 446.1358
|  | Mass Bal | [16 empty] | 92.52747 | [13 empty] | 90.53108 | [11 empty] | 114.3706 | [11 empty] | 89.64082
[18 empty] | 1.170816 | [13 empty] | 0.9794227
|  |  |  | 0 |  |  | 0 | 0 |  |  | 0 |  |  |  | 0 |  |  |  |  | 0 |  | 0
B6_01 | Senkol 821 | C1 | 2 | 2 | 329.99 | 1307.5 | 329.99 | 1307.5 | 335.59 | 7.919596 | 5.6 | 1.668703 | 1322.55 | 21.28391 | 15.05 | 6.07 | 0.000607 | 0.20030393 | 0.20030393 | 6.07 |  | 43.89058 | 39.91742 | 6.07 | 0 | 0 | 44.59382 | 0.9945422 | 0.7032475 | 5.15 | 0.000515 | 0.16994485 | 0.16994485 | 5.15 | 44.91597 |  | 5.15 | 0 | 0 | 45.61343 | 0.9863689 | 0.6974681 | 0.03 | 9.8997 | 9.8997 | 0.03 | 20.84143 | 24.59736 | 0.03 | 3.469447e-18 | 2.453269e-18 | 21.21108 | 0.5227685 | 0.3696532 | 0.18 | 59.3982 | 59.3982 | 0.18 | 14.61489 | 13.41674 | 0.18 | 0 | 0 | 14.902 | 0.4060318 | 0.2871078
| Hydraulic oil 200g/t | C2 | 4 | 6 | 181.02 | 902.07 | 511.01 | 2209.57 | 511.89 | 1.244508 | 0.88 | 0.1719119 | 2191.095 | 26.1276 | 18.475 | 3.33 | 0.000333 | 0.06027966 | 0.26058359 | 5.099383 |  | 57.09905 | 51.93021 | 5.126271 | 0.03802422 | 0.02688719 | 57.44642 | 0.4912569 | 0.3473711 | 2.57 | 0.000257 | 0.04652214 | 0.21646699 | 4.236062 | 57.21164 |  | 4.261379 | 0.03580383 | 0.02531713 | 57.57225 | 0.509982 | 0.3606117 | 0.01 | 1.8102 | 11.7099 | 0.02291521 | 24.65237 | 29.09509 | 0.02311146 | 0.0002775491 | 0.0001962568 | 24.92533 | 0.3860265 | 0.272962 | 0.12 | 21.7224 | 81.1206 | 0.1587456 | 19.95968 | 18.32335 | 0.1593344 | 0.0008326472 | 0.0005887705 | 20.12053 | 0.2274772 | 0.1608507
| Sendep 30D | C3 | 6 | 12 | 75.4 | 407.66 | 586.41 | 2617.23 | 585.7 | 1.004092 | 0.71 | 0.1212225 | 2583.11 | 48.25297 | 34.12 | 2.53 | 0.000253 | 0.0190762 | 0.27965979 | 4.769015 |  | 61.27902 | 55.7318 | 4.799165 | 0.04263915 | 0.03015043 | 61.53458 | 0.361412 | 0.2555569 | 1.98 | 0.000198 | 0.0149292 | 0.23139619 | 3.94598 | 61.15739 |  | 3.973951 | 0.03955767 | 0.0279715 | 61.42952 | 0.384857 | 0.272135 | 0.01 | 0.754 | 12.4639 | 0.02125458 | 26.23973 | 30.96852 | 0.0214597 | 0.0002900777 | 0.0002051159 | 26.48035 | 0.3402812 | 0.2406151 | 0.12 | 9.048 | 90.1686 | 0.1537637 | 22.18593 | 20.3671 | 0.1543791 | 0.0008702331 | 0.0006153477 | 22.30535 | 0.1688862 | 0.1194206
| Senfroth 200 | C4 | 8 | 20 | 46.4 | 290.39 | 632.81 | 2907.62 | 630.285 | 3.570889 | 2.525 | 0.4006124 | 2857.58 | 70.76725 | 50.04 | 2.32 | 0.000232 | 0.0107648 | 0.29042459 | 4.589444 |  | 63.63781 | 57.87705 | 4.623898 | 0.04872622 | 0.03445464 | 63.7991 | 0.2281091 | 0.1612975 | 1.87 | 0.000187 | 0.0086768 | 0.24007299 | 3.793761 | 63.45064 |  | 3.825217 | 0.044485 | 0.03145565 | 63.63013 | 0.2538276 | 0.1794832 | 0.01 | 0.464 | 12.9279 | 0.02042935 | 27.21657 | 32.1214 | 0.02064972 | 0.0003116382 | 0.0002203615 | 27.41965 | 0.2871871 | 0.203072 | 0.11 | 5.104 | 95.2726 | 0.1505548 | 23.44177 | 21.51998 | 0.1512419 | 0.0009716319 | 0.0006870475 | 23.51506 | 0.1036496 | 0.07329133
|  | F |  |  | 4090.03 | [10 empty] | 1.24 | 0.000124 | 0.50716372 | [11 empty] | 1.06 | 0.000106 | 0.43354318 | [10 empty] | 0.01 | 40.9003 | [10 empty] | 0.11 | 449.9033
| used oil | T |  |  | 3387.44
|  | T1+T2 |  |  | 49.76 | [10 empty] | 0.48 | 4.8e-05 | 0.00238848 | [11 empty] | 0.4 | 4e-05 | 0.0019904 | [10 empty] | 0.01 | 0.4976 | [10 empty] | 0.09 | 4.4784
|  | T3 |  |  | 20.02
|  | Cc+Tt | [15 empty] | 0.0001115814 | 0.45637115 |  |  |  | 0.50716372 | [8 empty] | 9.250832e-05 | 0.37836179 | [10 empty] | 0.01161363 | 47.5001 |  |  | 40.9003 | [7 empty] | 0.09936905 | 406.4224 |  |  | 449.9033
|  | Mass Bal | [16 empty] | 89.98498 | [13 empty] | 87.272 | [11 empty] | 116.1363 | [11 empty] | 90.3355
|  |  |  | 0 |  |  | 0 | 0 | [11 empty] | 0 |  | 0
B6_02 | Senkol 821 | C1 | 2 | 2 | 341.19 | 1337.6 | 341.19 | 1337.6 | 312.335 | [6 empty] | 6.07 | 0.000607 | 0.20710233 | 0.20710233 | 6.07 |  | 45.29707 | 41.27224 | [6 empty] | 5.15 | 0.000515 | 0.17571285 | 0.17571285 | 5.15 | 46.3109 | [7 empty] | 0.03 | 10.2357 | 10.2357 | 0.03 | 21.58074 | 25.43221 | [6 empty] | 0.18 | 61.4142 | 61.4142 | 0.18 | 15.18911 | 13.87211
| Hydraulic oil | C2 | 4 | 6 | 171.58 | 835.02 | 512.77 | 2172.62 | 499.43 | [6 empty] | 3.33 | 0.000333 | 0.05713614 | 0.26423847 | 5.153158 |  | 57.79379 | 52.65857 | [6 empty] | 2.57 | 0.000257 | 0.04409606 | 0.21980891 | 4.286696 | 57.93286 | [7 empty] | 0.01 | 1.7158 | 11.9515 | 0.02330772 | 25.19829 | 29.69538 | [6 empty] | 0.12 | 20.5896 | 82.0038 | 0.1599232 | 20.28138 | 18.52285
| Sendep 30D | C3 | 6 | 12 | 72.22 | 376.37 | 584.99 | 2548.99 | 572.81 | [6 empty] | 2.53 | 0.000253 | 0.01827166 | 0.28251013 | 4.829316 |  | 61.79014 | 56.29982 | [6 empty] | 1.98 | 0.000198 | 0.01429956 | 0.23410847 | 4.001923 | 61.70166 | [7 empty] | 0.01 | 0.7222 | 12.6737 | 0.02166481 | 26.72096 | 31.4898 | [6 empty] | 0.12 | 8.6664 | 90.6702 | 0.1549944 | 22.42477 | 20.4804
| Senfroth 200 | C4 | 8 | 20 | 42.77 | 258.55 | 627.76 | 2807.54 | 614.39 | [6 empty] | 2.32 | 0.000232 | 0.00992264 | 0.29243277 | 4.658353 |  | 63.9604 | 58.27725 | [6 empty] | 1.87 | 0.000187 | 0.00799799 | 0.24210646 | 3.856672 | 63.80961 | [7 empty] | 0.01 | 0.4277 | 13.1014 | 0.02087008 | 27.62272 | 32.55249 | [6 empty] | 0.11 | 4.7047 | 95.3749 | 0.1519289 | 23.58835 | 21.54309
|  | F |  |  | 4060.6 | [10 empty] | 1.24 | 0.000124 | 0.5035144 | [11 empty] | 1.06 | 0.000106 | 0.4304236 | [10 empty] | 0.01 | 40.606 | [10 empty] | 0.11 | 446.666
|  | T |  |  | 3353.42
|  | T1+T2 |  |  | 52.58 | [10 empty] | 0.48 | 4.8e-05 | 0.00252384 | [11 empty] | 0.4 | 4e-05 | 0.0021032 | [10 empty] | 0.01 | 0.5258 | [10 empty] | 0.09 | 4.7322
|  | T3 |  |  | 26.84
|  | Cc+Tt | [15 empty] | 0.0001125964 | 0.45720909 |  |  |  | 0.5035144 | [8 empty] | 9.343941e-05 | 0.37942006 | [10 empty] | 0.01168049 | 47.4298 |  |  | 40.606 | [7 empty] | 0.09957408 | 404.3305 |  |  | 446.666
|  | Mass Bal | [16 empty] | 90.80358 | [13 empty] | 88.15038 | [11 empty] | 116.8049 | [11 empty] | 90.52189
|  |  |  | 0 |  |  | 0 | 0 | 0 |  | 0 |  |  |  | 0 |  |  |  |  | 0 |  | 0
B7_01 | Senkol 821 | C1 | 2 | 2 | 283.48 | 1143.58 | 283.48 | 1143.58 | 298.36 | 21.0435 | 14.88 | 4.987264 | 1183.78 | 56.85139 | 40.2 | 6.57 | 0.000657 | 0.18624636 | 0.18624636 | 6.57 |  | 39.41823 | 37.11597 | 6.57 | 0 | 0 | 40.8408 | 2.011808 | 1.422563 | 5.75 | 0.000575 | 0.163001 | 0.163001 | 5.75 | 41.80963 |  | 5.75 | 0 | 0 | 43.2595 | 2.050428 | 1.449871 | 0.03 | 8.5044 | 8.5044 | 0.03 | 18.28235 | 21.13052 | 0.03 | 0 | 0 | 19.10671 | 1.165821 | 0.8243602 | 0.16 | 45.3568 | 45.3568 | 0.16 | 11.35548 | 10.2451 | 0.16 | 0 | 0 | 11.92181 | 0.8008997 | 0.5663216
| Hydraulic oil 300g/t | C2 | 4 | 6 | 202.61 | 980.58 | 486.09 | 2124.16 | 493.25 | 10.12577 | 7.16 | 1.451597 | 2103.295 | 29.50757 | 20.865 | 3.21 | 0.000321 | 0.06503781 | 0.25128417 | 5.169499 |  | 53.1832 | 50.07698 | 5.241373 | 0.1016461 | 0.07187464 | 53.89254 | 1.003148 | 0.7093325 | 2.62 | 0.000262 | 0.05308382 | 0.21608482 | 4.445366 | 55.42558 |  | 4.512321 | 0.09468817 | 0.06695465 | 56.15388 | 1.029972 | 0.7283001 | 0.01 | 2.0261 | 10.5305 | 0.02166368 | 22.63796 | 26.16468 | 0.02209151 | 0.0006050362 | 0.0004278252 | 23.26941 | 0.8930095 | 0.631453 | 0.13 | 26.3393 | 71.6961 | 0.1474955 | 17.94976 | 16.19457 | 0.1481373 | 0.0009075544 | 0.0006417378 | 18.25039 | 0.4251494 | 0.3006261
| Sendep 30D | C3 | 6 | 12 | 74.54 | 381.28 | 560.63 | 2505.44 | 566.945 | 8.930759 | 6.315 | 1.113865 | 2489.08 | 23.13653 | 16.36 | 2.6 | 0.00026 | 0.0193804 | 0.27066457 | 4.827865 |  | 57.28498 | 53.93919 | 4.898156 | 0.09940751 | 0.07029173 | 57.88831 | 0.8532383 | 0.6033306 | 2.09 | 0.000209 | 0.01557886 | 0.23166368 | 4.132203 | 59.42155 |  | 4.19757 | 0.09244389 | 0.0653677 | 60.04159 | 0.876877 | 0.6200457 | 0.01 | 0.7454 | 11.2759 | 0.02011291 | 24.24039 | 28.01675 | 0.02052064 | 0.0005766214 | 0.0004077329 | 24.84318 | 0.8524874 | 0.6027996 | 0.12 | 8.9448 | 80.6409 | 0.1438398 | 20.18918 | 18.215 | 0.1444808 | 0.0009064914 | 0.0006409862 | 20.45923 | 0.3819132 | 0.2700534
| Senfroth 200 | C4 | 8 | 20 | 40.39 | 237.48 | 601.02 | 2742.92 | 609.34 | 11.76626 | 8.32 | 1.365412 | 2741.76 | 1.640488 | 1.16 | 2.53 | 0.000253 | 0.01021867 | 0.28088324 | 4.673442 |  | 59.44772 | 55.97561 | 4.733302 | 0.08465455 | 0.05985981 | 60.12312 | 0.9551623 | 0.6754018 | 2.08 | 0.000208 | 0.00840112 | 0.2400648 | 3.99429 | 61.57643 |  | 4.050155 | 0.07900477 | 0.05586481 | 62.26526 | 0.9741529 | 0.6888302 | 0.01 | 0.4039 | 11.6798 | 0.0194333 | 25.10867 | 29.0203 | 0.01978805 | 0.0005016925 | 0.0003547501 | 25.74818 | 0.9044037 | 0.63951 | 0.13 | 5.2507 | 85.8916 | 0.1429097 | 21.50374 | 19.40102 | 0.1434722 | 0.000795512 | 0.0005625119 | 21.83562 | 0.4693565 | 0.3318852
|  | F |  |  | 4084.74 | [10 empty] | 1.24 | 0.000124 | 0.50650776 | [11 empty] | 1.06 | 0.000106 | 0.43298244 | [10 empty] | 0.01 | 40.8474 | [10 empty] | 0.11 | 449.3214
| usd oil | T |  |  | 3404.25
|  | T1+T2 |  |  | 52.63 | [10 empty] | 0.55 | 5.5e-05 | 0.00289465 | [11 empty] | 0.43 | 4.3e-05 | 0.00226309 | [10 empty] | 0.01 | 0.5263 | [10 empty] | 0.09 | 4.7367
|  | T3 |  |  | 26.84
|  | Cc+Tt | [15 empty] | 0.0001156715 | 0.47248784 |  |  |  | 0.50650776 | [8 empty] | 9.54442e-05 | 0.38986476 | [10 empty] | 0.011388 | 46.517 |  |  | 40.8474 | [7 empty] | 0.09778502 | 399.4264 |  |  | 449.3214
|  | Mass Bal | [16 empty] | 93.28344 | [13 empty] | 90.0417 | [11 empty] | 113.88 | [11 empty] | 88.89548
|  |  |  | 0 |  |  | 0 | 0 | 0 | [10 empty] | 0 |  | 0
B7_02 | Senkol 821 | C1 | 2 | 2 | 313.24 | 1223.98 | 313.24 | 1223.98 | 252.12 | [6 empty] | 6.57 | 0.000657 | 0.20579868 | 0.20579868 | 6.57 |  | 42.26336 | 41.01244 | [6 empty] | 5.75 | 0.000575 | 0.180113 | 0.180113 | 5.75 | 44.70937 | [7 empty] | 0.03 | 9.3972 | 9.3972 | 0.03 | 19.93107 | 23.34882 | [6 empty] | 0.16 | 50.1184 | 50.1184 | 0.16 | 12.48813 | 11.32064
| Hydraulic oil | C2 | 4 | 6 | 187.17 | 858.45 | 500.41 | 2082.43 | 413.865 | [6 empty] | 3.21 | 0.000321 | 0.06008157 | 0.26588025 | 5.313248 |  | 54.60187 | 52.98575 | [6 empty] | 2.62 | 0.000262 | 0.04903854 | 0.22915154 | 4.579276 | 56.88218 | [7 empty] | 0.01 | 1.8717 | 11.2689 | 0.02251933 | 23.90087 | 27.99935 | [6 empty] | 0.13 | 24.3321 | 74.4505 | 0.148779 | 18.55102 | 16.81672
| Sendep 30D | C3 | 6 | 12 | 72.85 | 390.29 | 573.26 | 2472.72 | 486.265 | [6 empty] | 2.6 | 0.00026 | 0.018941 | 0.28482125 | 4.968448 |  | 58.49164 | 56.76039 | [6 empty] | 2.09 | 0.000209 | 0.01522565 | 0.24437719 | 4.262938 | 60.66164 | [7 empty] | 0.01 | 0.7285 | 11.9974 | 0.02092837 | 25.44598 | 29.80943 | [6 empty] | 0.12 | 8.742 | 83.1925 | 0.1451218 | 20.72928 | 18.79135
| Senfroth 200 | C4 | 8 | 20 | 44.4 | 267.88 | 617.66 | 2740.6 | 532.9 | [6 empty] | 2.53 | 0.000253 | 0.0112332 | 0.29605445 | 4.793162 |  | 60.79852 | 58.99899 | [6 empty] | 2.08 | 0.000208 | 0.0092352 | 0.25361239 | 4.106019 | 62.95409 | [7 empty] | 0.01 | 0.444 | 12.4414 | 0.0201428 | 26.38769 | 30.91261 | [6 empty] | 0.13 | 5.772 | 88.9645 | 0.1440347 | 22.16751 | 20.09512
|  | F |  |  | 4088.37 | [10 empty] | 1.24 | 0.000124 | 0.50695788 | [11 empty] | 1.06 | 0.000106 | 0.43336722 | [10 empty] | 0.01 | 40.8837 | [10 empty] | 0.11 | 449.7207
|  | T |  |  | 3390.05
|  | T1+T2 |  |  | 54.75 | [10 empty] | 0.55 | 5.5e-05 | 0.18645275 | [11 empty] | 0.43 | 4.3e-05 | 0.00235425 | [10 empty] | 0.01 | 0.5475 | [10 empty] | 0.09 | 4.9275
|  | T3 |  |  | 25.91
|  | Cc+Tt | [15 empty] | 0.0001191046 | 0.4869435 |  |  |  | 0.50695788 | [8 empty] | 9.853632e-05 | 0.40285292 | [10 empty] | 0.01153235 | 47.1485 |  |  | 40.8837 | [7 empty] | 0.09816342 | 401.3284 |  |  | 449.7207
|  | Mass Bal | [16 empty] | 96.05206 | [13 empty] | 92.95879 | [11 empty] | 115.3235 | [11 empty] | 89.23948
|  |  |  | 0 |  |  | 0 | 0 |  |  | 0 |  |  |  | 0 |  |  |  |  | 0 |  | 0
B20_01 | Senkol 821 | C1 | 2 | 2 | 191 | 935.6 | 191 | 935.6 | 183.035 | 11.26421 | 7.965 | 4.351627 | 872.23 | 89.61871 | 63.37 | 13.51 | 0.001351 | 0.258041 | 0.258041 | 13.51 |  | 52.68356 | 51.42351 | 13.51 | 2.512148e-15 | 1.776357e-15 | 51.55597 | 1.594647 | 1.127586 | 11.98 | 0.001198 | 0.228818 | 0.228818 | 11.98 | 56.33897 | 53.36759 | 11.98 | 0 | 0 | 55.22892 | 1.569854 | 1.110054 | 0.08 | 15.28 | 15.28 | 0.08 | 28.01336 | 37.96556 | 0.08 | 0 | 0 | 26.97829 | 1.463815 | 1.035073 | 0.27 | 51.57 | 51.57 | 0.27 | 12.72664 | 11.64852 | 0.27 | 0 | 0 | 12.16138 | 0.799401 | 0.5652619
| Sodium metasilicate 1500g/t | C2 | 4 | 6 | 136.32 | 764.42 | 327.32 | 1700.02 | 314.74 | 17.79081 | 12.58 | 3.99695 | 1569.13 | 185.1064 | 130.89 | 3.43 | 0.000343 | 0.04675776 | 0.30479876 | 9.31195 |  | 62.22997 | 60.7416 | 9.291126 | 0.02944998 | 0.02082428 | 60.9763 | 1.772964 | 1.253675 | 2.66 | 0.000266 | 0.03626112 | 0.26507912 | 8.09847 | 65.26709 | 61.82483 | 8.079216 | 0.02722954 | 0.01925419 | 64.05455 | 1.714791 | 1.21254 | 0.02 | 2.7264 | 18.0064 | 0.05501161 | 33.01177 | 44.73973 | 0.05488766 | 0.0001752975 | 0.000123954 | 31.83164 | 1.668955 | 1.18013 | 0.15 | 20.448 | 72.018 | 0.2200232 | 17.77287 | 16.26728 | 0.2197753 | 0.000350595 | 0.0002479081 | 17.02284 | 1.0607 | 0.7500283
| Hydraulic oil 0g/t | C3 | 6 | 12 | 71.95 | 353.75 | 399.27 | 2053.77 | 384 | 21.59504 | 15.27 | 3.9765625 | 1896.625 | 222.2366 | 157.145 | 2.72 | 0.000272 | 0.0195704 | 0.32436916 | 8.124055 |  | 66.22561 | 64.64167 | 8.105887 | 0.02569338 | 0.01816797 | 64.90442 | 1.868446 | 1.321191 | 1.98 | 0.000198 | 0.0142461 | 0.27932522 | 6.995898 | 68.77473 | 65.14747 | 6.979096 | 0.02376175 | 0.0168021 | 67.50894 | 1.7901 | 1.265792 | 0.01 | 0.7195 | 18.7259 | 0.04690034 | 34.33085 | 46.52744 | 0.04679123 | 0.0001543034 | 0.000109109 | 33.10773 | 1.729751 | 1.223119 | 0.13 | 9.3535 | 81.3715 | 0.2038007 | 20.08116 | 18.38003 | 0.2035825 | 0.0003086068 | 0.000218218 | 19.23851 | 1.19169 | 0.8426524
| Sendep 30D | C4 | 8 | 20 | 48.87 | 213.99 | 448.14 | 2267.76 | 436.57 | 16.36245 | 11.57 | 2.650205 | 2132.36 | 191.4845 | 135.4 | 2.04 | 0.000204 | 0.00996948 | 0.33433864 | 7.460585 |  | 68.26105 | 66.62843 | 7.373793 | 0.1227419 | 0.08679161 | 67.14587 | 1.577108 | 1.115184 | 1.37 | 0.000137 | 0.00669519 | 0.28602041 | 6.38239 | 70.4232 | 66.709 | 6.302132 | 0.1135016 | 0.08025777 | 69.32777 | 1.549172 | 1.09543 | 0.01 | 0.4887 | 19.2146 | 0.04287633 | 35.2268 | 47.7417 | 0.04235087 | 0.0007431137 | 0.0005254608 | 34.07687 | 1.626256 | 1.149937 | 0.12 | 5.8644 | 87.2359 | 0.1946622 | 21.5284 | 19.70466 | 0.1934945 | 0.001651332 | 0.001167668 | 20.79039 | 1.04371 | 0.7380147
| Senfroth 200 | F |  |  | 3981.22 | [10 empty] | 1.24 | 0.000124 | 0.49367128 | [11 empty] | 1.06 | 0.000106 | 0.42200932 | [10 empty] | 0.01 | 39.8122 | [10 empty] | 0.11 | 437.9342
|  | T |  |  | 3450.75
|  | T1+T2 |  |  | 55.98 | [10 empty] | 0.44 | 4.4e-05 | 0.00246312 | [11 empty] | 0.34 | 3.4e-05 | 0.00190332 | [10 empty] | 0.01 | 0.5598 | [10 empty] | 0.09 | 5.0382
|  | T3 |  |  | 26.35
|  | Cc+Tt | [15 empty] | 0.0001230261 | 0.48979416 |  |  |  | 0.49367128 | [8 empty] | 0.0001020152 | 0.40614513 |  |  | 0.42200932 | [7 empty] | 0.01370067 | 54.5454 |  |  | 39.8122 | [7 empty] | 0.1017811 | 405.2131 |  |  | 437.9342
|  | Mass Bal | [16 empty] | 99.21464 | [13 empty] | 96.2408 | [11 empty] | 137.0067 | [11 empty] | 92.52831
|  |  |  | 0 |  |  | 0 | 0 | [11 empty] | 0 |  | 0
B20_02 |  | C1 | 2 | 2 | 175.07 | 808.86 | 175.07 | 808.86 | 230.86 | [6 empty] | 13.51 | 0.001351 | 0.23651957 | 0.23651957 | 13.51 |  | 50.42839 | 47.13463 | [6 empty] | 11.98 | 0.001198 | 0.20973386 | 0.20973386 | 11.98 | 54.11887 | 48.91657 | [6 empty] | 0.08 | 14.0056 | 14.0056 | 0.08 | 25.94321 | 34.79912 | [6 empty] | 0.27 | 47.2689 | 47.2689 | 0.27 | 11.59611 | 10.677
|  | C2 | 4 | 6 | 127.09 | 629.38 | 302.16 | 1438.24 | 367.8 | [6 empty] | 3.43 | 0.000343 | 0.04359187 | 0.28011144 | 9.270302 |  | 59.72262 | 55.8218 | [6 empty] | 2.66 | 0.000266 | 0.03380594 | 0.2435398 | 8.059962 | 62.84201 | 56.80118 | [6 empty] | 0.02 | 2.5418 | 16.5474 | 0.0547637 | 30.65151 | 41.11462 | [6 empty] | 0.15 | 19.0635 | 66.3324 | 0.2195274 | 16.27281 | 14.98303
|  | C3 | 6 | 12 | 66.57 | 301.24 | 368.73 | 1739.48 | 442.36 | [6 empty] | 2.72 | 0.000272 | 0.01810704 | 0.29821848 | 8.087719 |  | 63.58323 | 59.43025 | [6 empty] | 1.98 | 0.000198 | 0.01318086 | 0.25672066 | 6.962294 | 66.24315 | 59.87537 | [6 empty] | 0.01 | 0.6657 | 17.2131 | 0.04668213 | 31.88461 | 42.76865 | [6 empty] | 0.13 | 8.6541 | 74.9865 | 0.2033643 | 18.39586 | 16.9378
|  | C4 | 8 | 20 | 56.27 | 257.48 | 425 | 1996.96 | 494.93 | [6 empty] | 2.04 | 0.000204 | 0.01147908 | 0.30969756 | 7.287001 |  | 66.03068 | 61.71785 | [6 empty] | 1.37 | 0.000137 | 0.00770899 | 0.26442965 | 6.221874 | 68.23234 | 61.67335 | [6 empty] | 0.01 | 0.5627 | 17.7758 | 0.04182541 | 32.92693 | 44.16677 | [6 empty] | 0.12 | 6.7524 | 81.7389 | 0.1923268 | 20.05237 | 18.46301
|  | F |  |  | 4045.98 | [10 empty] | 1.24 | 0.000124 | 0.50170152 | [11 empty] | 1.06 | 0.000106 | 0.42887388 | [10 empty] | 0.01 | 40.4598 | [10 empty] | 0.11 | 445.0578
|  | T |  |  | 3538.38
|  | T1+T2 |  |  | 55.87 | [10 empty] | 0.44 | 4.4e-05 | 0.00245828 | [11 empty] | 0.34 | 3.4e-05 | 0.00189958 | [10 empty] | 0.01 | 0.5587 | [10 empty] | 0.09 | 5.0283
|  | T3 |  |  | 26.73
|  | Cc+Tt | [15 empty] | 0.0001159226 | 0.46902068 |  |  |  | 0.50170152 | [8 empty] | 9.57847e-05 | 0.38754297 |  |  | 0.42887388 | [7 empty] | 0.01334302 | 53.9856 |  |  | 40.4598 | [7 empty] | 0.1007487 | 407.6271 |  |  | 445.0578
|  | Mass Bal | [16 empty] | 93.486 | [13 empty] | 90.36292 | [11 empty] | 133.4302 | [11 empty] | 91.5897
|  |  |  | 0 |  |  | 0 | 0 |  |  | 0 |  |  |  | 0 |  |  |  |  | 0 |  | 0
B23_01 | Senkol 821 | C1 | 2 | 2 | 286.65 | 999.75 | 286.65 | 999.75 | 292.86 | 8.782266 | 6.21 | 2.120467 | 1008.36 | 12.17638 | 8.61 | 10.63 | 0.001063 | 0.30470895 | 0.30470895 | 10.63 |  | 57.29711 | 60.7237 | 10.63 | 0 | 0 | 58.16593 | 1.228685 | 0.8688117 | 9.42 | 0.000942 | 0.2700243 | 0.2700243 | 9.42 | 61.21351 | 62.9782 | 9.42 | 1.776357e-15 | 1.256074e-15 | 62.03916 | 1.167643 | 0.8256483 | 0.05 | 14.3325 | 14.3325 | 0.05 | 27.46805 | 35.61135 | 0.05 | 0 | 0 | 28.04633 | 0.8178149 | 0.5782825 | 0.2 | 57.33 | 57.33 | 0.2 | 13.15997 | 12.94958 | 0.2 | 0 | 0 | 13.49215 | 0.4697683 | 0.3321764
| Sodium metasilicate 1500g/t | C2 | 4 | 6 | 146.79 | 592.28 | 433.44 | 1592.03 | 431.765 | 2.368808 | 1.675 | 0.3879425 | 1558.865 | 46.90239 | 33.165 | 2.96 | 0.000296 | 0.04344984 | 0.34815879 | 8.032456 |  | 65.46737 | 69.38257 | 8.162957 | 0.1845559 | 0.1305007 | 65.85187 | 0.5437627 | 0.3844983 | 2.08 | 0.000208 | 0.03053232 | 0.30055662 | 6.934215 | 68.13508 | 70.09931 | 7.059101 | 0.1766154 | 0.124886 | 68.54051 | 0.5733711 | 0.4054346 | 0.01 | 1.4679 | 15.8004 | 0.03645349 | 30.28126 | 39.25858 | 0.03713407 | 0.000962482 | 0.0006805775 | 30.70696 | 0.602026 | 0.4256967 | 0.09 | 13.2111 | 70.5411 | 0.1627471 | 16.19255 | 15.93368 | 0.1646187 | 0.002646825 | 0.001871588 | 16.37111 | 0.2525204 | 0.1785589
| Hydraulic oil 300g/t | C3 | 6 | 12 | 82.55 | 330.03 | 515.99 | 1922.06 | 515.8 | 0.2687006 | 0.19 | 0.03683598 | 1887.92 | 48.28125 | 34.14 | 2.12 | 0.000212 | 0.0175006 | 0.36565939 | 7.08656 |  | 68.75816 | 72.87016 | 7.178038 | 0.1293705 | 0.09147873 | 69.18062 | 0.5974412 | 0.4224547 | 1.48 | 0.000148 | 0.0122174 | 0.31277402 | 6.061629 | 70.90472 | 72.94879 | 6.149772 | 0.1246516 | 0.08814203 | 71.33749 | 0.612033 | 0.4327727 | 0.01 | 0.8255 | 16.6259 | 0.03222136 | 31.86332 | 41.30966 | 0.03271131 | 0.000692891 | 0.0004899479 | 32.31652 | 0.6409166 | 0.4531964 | 0.11 | 9.0805 | 79.6216 | 0.1543084 | 18.27696 | 17.98476 | 0.1557146 | 0.001988579 | 0.001406138 | 18.50041 | 0.3160197 | 0.2234596
| Sendep 30D | C4 | 8 | 20 | 48.87 | 215.59 | 564.86 | 2137.65 | 562.645 | 3.132483 | 2.215 | 0.3936763 | 2092.51 | 63.8376 | 45.14 | 1.71 | 0.000171 | 0.00835677 | 0.37401616 | 6.621396 |  | 70.32956 | 74.53554 | 6.723147 | 0.1438982 | 0.1017514 | 70.67792 | 0.4926581 | 0.3483619 | 1.15 | 0.000115 | 0.00562005 | 0.31839407 | 5.63669 | 72.17876 | 74.25956 | 5.733851 | 0.1374058 | 0.09716061 | 72.54959 | 0.5244246 | 0.3708242 | 0.01 | 0.4887 | 17.1146 | 0.03029884 | 32.79991 | 42.52391 | 0.03082229 | 0.0007402823 | 0.0005234586 | 33.2138 | 0.585321 | 0.4138844 | 0.11 | 5.3757 | 84.9973 | 0.150475 | 19.51093 | 19.19901 | 0.1519136 | 0.002034532 | 0.001438631 | 19.68714 | 0.2491962 | 0.1762083
| Senfroth 200 | F |  |  | 4071.28 | [10 empty] | 1.24 | 0.000124 | 0.50483872 | [11 empty] | 1.06 | 0.000106 | 0.43155568 | [10 empty] | 0.01 | 40.7128 | [10 empty] | 0.11 | 447.8408
|  | T |  |  | 3430.43
|  | T1+T2 |  |  | 51.24 | [10 empty] | 0.45 | 4.5e-05 | 0.0023058 | [11 empty] | 0.35 | 3.5e-05 | 0.0017934 | [10 empty] | 0.01 | 0.5124 | [10 empty] | 0.1 | 5.124
|  | T3 |  |  | 24.75
|  | Cc+Tt | [15 empty] | 0.0001306236 | 0.53180506 |  |  |  | 0.50483872 | [8 empty] | 0.0001083489 | 0.44111877 |  |  | 0.43155568 | [7 empty] | 0.01281631 | 52.1788 |  |  | 40.7128 | [7 empty] | 0.107003 | 435.6393 |  |  | 447.8408
|  | Mass Bal | [16 empty] | 105.3416 | [13 empty] | 102.216 | [11 empty] | 128.1631 | [11 empty] | 97.27548
|  |  |  | 0 |  |  | 0 | 0 | [11 empty] | 0 |  | 0
B23_02 |  | C1 | 2 | 2 | 299.07 | 1016.97 | 299.07 | 1016.97 | 333.82 | [6 empty] | 10.63 | 0.001063 | 0.31791141 | 0.31791141 | 10.63 |  | 59.03474 | 63.35474 | [6 empty] | 9.42 | 0.000942 | 0.28172394 | 0.28172394 | 9.42 | 62.86481 | 65.70693 | [6 empty] | 0.05 | 14.9535 | 14.9535 | 0.05 | 28.62462 | 37.15432 | [6 empty] | 0.2 | 59.814 | 59.814 | 0.2 | 13.82432 | 13.51066
|  | C2 | 4 | 6 | 131.02 | 508.73 | 430.09 | 1525.7 | 466.03 | [6 empty] | 2.96 | 0.000296 | 0.03878192 | 0.35669333 | 8.293458 |  | 66.23637 | 71.08337 | [6 empty] | 2.08 | 0.000208 | 0.02725216 | 0.3089761 | 7.183987 | 68.94595 | 72.06299 | [6 empty] | 0.01 | 1.3102 | 16.2637 | 0.03781464 | 31.13266 | 40.40972 | [6 empty] | 0.09 | 11.7918 | 71.6058 | 0.1664903 | 16.54967 | 16.17417
|  | C3 | 6 | 12 | 85.52 | 328.08 | 515.61 | 1853.78 | 540.05 | [6 empty] | 2.12 | 0.000212 | 0.01813024 | 0.37482357 | 7.269517 |  | 69.60307 | 74.69644 | [6 empty] | 1.48 | 0.000148 | 0.01265696 | 0.32163306 | 6.237914 | 71.77026 | 75.015 | [6 empty] | 0.01 | 0.8552 | 17.1189 | 0.03320126 | 32.76972 | 42.5346 | [6 empty] | 0.11 | 9.4072 | 81.013 | 0.1571207 | 18.72387 | 18.29905
|  | C4 | 8 | 20 | 44.82 | 193.59 | 560.43 | 2047.37 | 583.81 | [6 empty] | 1.71 | 0.000171 | 0.00766422 | 0.38248779 | 6.824899 |  | 71.02628 | 76.2238 | [6 empty] | 1.15 | 0.000115 | 0.0051543 | 0.32678736 | 5.831011 | 72.92041 | 76.21714 | [6 empty] | 0.01 | 0.4482 | 17.5671 | 0.03134575 | 33.62768 | 43.64822 | [6 empty] | 0.11 | 4.9302 | 85.9432 | 0.1533522 | 19.86335 | 19.41267
|  | F |  |  | 4027.72 | [10 empty] | 1.24 | 0.000124 | 0.49943728 | [11 empty] | 1.06 | 0.000106 | 0.42693832 | [10 empty] | 0.01 | 40.2772 | [10 empty] | 0.11 | 443.0492
|  | T |  |  | 3387.9
|  | T1+T2 |  |  | 51.57 | [10 empty] | 0.45 | 4.5e-05 | 0.00232065 | [11 empty] | 0.35 | 3.5e-05 | 0.00180495 | [10 empty] | 0.01 | 0.5157 | [10 empty] | 0.1 | 5.157
|  | T3 |  |  | 27.82
|  | Cc+Tt | [15 empty] | 0.0001337024 | 0.53851584 |  |  |  | 0.49943728 | [8 empty] | 0.0001112646 | 0.44814251 |  |  | 0.42693832 | [7 empty] | 0.01297012 | 52.24 |  |  | 40.2772 | [7 empty] | 0.1074236 | 432.6722 |  |  | 443.0492
|  | Mass Bal | [16 empty] | 107.8245 | [13 empty] | 104.9666 | [11 empty] | 129.7012 | [11 empty] | 97.65782
|  |  |  | 0 |  |  | 0 | 0 |  |  | 0 |  |  |  | 0 |  |  |  |  | 0 |  | 0
B25_01 | Senkol 821 | C1 | 2 | 2 | 368.57 | 1375.38 | 368.57 | 1375.38 | 360.4 | 11.55412 | 8.17 |  | 1333.475 | 59.26262 | 41.905 | 9.43 | 0.000943 | 0.34756151 | 0.34756151 | 9.43 |  | 65.37307 | 69.26354 | 9.43 | 0 | 0 | 64.58148 | 1.119478 | 0.7915902 | 7.71 | 0.000771 | 0.28416747 | 0.28416747 | 7.71 | 68.658 | 66.27684 | 7.71 | 0 | 0 | 67.90949 | 1.058558 | 0.7485132 | 0.05 | 18.4285 | 18.4285 | 0.05 | 33.12697 | 45.78851 | 0.05 | 0 | 0 | 32.54291 | 0.8259846 | 0.5840593 | 0.21 | 77.3997 | 77.3997 | 0.21 | 17.04141 | 17.48288 | 0.21 | 0 | 0 | 16.66417 | 0.5334876 | 0.3772327
| Sodium metasilicate 1500g/t | C2 | 4 | 6 | 133.4 | 649.4 | 501.97 | 2024.78 | 494.595 | 10.42983 | 7.375 |  | 1970.68 | 76.50895 | 54.1 | 2.51 | 0.000251 | 0.0334834 | 0.38104491 | 7.59099 |  | 71.67099 | 75.93626 | 7.551861 | 0.0553358 | 0.03912832 | 70.984 | 0.9715436 | 0.6869851 | 1.183 | 0.0001183 | 0.01578122 | 0.29994869 | 5.975431 | 72.47092 | 69.95752 | 5.938524 | 0.05219318 | 0.03690615 | 71.79061 | 0.9621043 | 0.6803105 | 0.01 | 1.334 | 19.7625 | 0.03936988 | 35.52496 | 49.10304 | 0.03914371 | 0.0003198601 | 0.0002261753 | 34.96671 | 0.7894867 | 0.5582514 | 0.12 | 16.008 | 93.4077 | 0.1860822 | 20.56595 | 21.09874 | 0.1855733 | 0.0007196853 | 0.0005088944 | 20.20984 | 0.5036215 | 0.3561142
| Hydraulic oil 500g/t | C3 | 6 | 12 | 62.52 | 305.02 | 564.49 | 2329.8 | 564.81 | 0.4525483 | 0.32 |  | 2306.73 | 32.62591 | 23.07 | 1.83 | 0.000183 | 0.01144116 | 0.39248607 | 6.952932 |  | 73.82296 | 78.2163 | 6.841116 | 0.1581321 | 0.1118163 | 73.42907 | 0.5570515 | 0.3938949 | 1.29 | 0.000129 | 0.00806508 | 0.30801377 | 5.456496 | 74.41953 | 71.83855 | 5.361174 | 0.1348067 | 0.09532275 | 74.00768 | 0.5824456 | 0.4118512 | 0.01 | 0.6252 | 20.3877 | 0.03611703 | 36.64882 | 50.65645 | 0.03552396 | 0.0008387171 | 0.0005930626 | 36.23554 | 0.5844653 | 0.4132793 | 0.12 | 7.5024 | 100.9101 | 0.1787633 | 22.21779 | 22.79336 | 0.1774289 | 0.001887114 | 0.001334391 | 22.06505 | 0.2160066 | 0.1527398
| Sendep 30D | C4 | 8 | 20 | 42.7 | 218.7 | 607.19 | 2548.5 | 610.605 | 4.829539 | 3.415 |  | 2539.675 | 12.48043 | 8.825 | 1.61 | 0.000161 | 0.0068747 | 0.39936077 | 6.577196 |  | 75.11603 | 79.58632 | 6.449441 | 0.1806725 | 0.1277548 | 74.83144 | 0.402469 | 0.2845885 | 1.15 | 0.000115 | 0.0049105 | 0.31292427 | 5.153647 | 75.60596 | 72.98383 | 5.045891 | 0.1523895 | 0.1077556 | 75.29612 | 0.4381852 | 0.3098437 | 0.01 | 0.427 | 20.8147 | 0.03428037 | 37.41639 | 51.7174 | 0.0336131 | 0.0009436631 | 0.0006672706 | 37.06292 | 0.4998857 | 0.3534726 | 0.12 | 5.124 | 106.0341 | 0.1746308 | 23.34596 | 23.95076 | 0.1731295 | 0.002123242 | 0.001501359 | 23.27503 | 0.1003043 | 0.07092586
| Senfroth 200 | F |  |  | 4088.71 | [10 empty] | 1.24 | 0.000124 | 0.50700004 | [11 empty] | 1.06 | 0.000106 | 0.43340326 | [10 empty] | 0.01 | 40.8871 | [10 empty] | 0.11 | 449.7581
|  | T |  |  | 3407.11
|  | T1+T2 |  |  | 48.61 | [10 empty] | 0.38 | 3.8e-05 | 0.00184718 | [11 empty] | 0.29 | 2.9e-05 | 0.00140969 | [10 empty] | 0.01 | 0.4861 | [10 empty] | 0.1 | 4.861
|  | T3 |  |  | 25.8
|  | Cc+Tt | [15 empty] | 0.0001300309 | 0.53165853 |  |  |  | 0.50700004 | [8 empty] | 0.0001012271 | 0.41388835 |  |  | 0.43340326 | [7 empty] | 0.01360573 | 55.6299 |  |  | 40.8871 | [7 empty] | 0.111083 | 454.1861 |  |  | 449.7581
|  | Mass Bal | [16 empty] | 104.8636 | [13 empty] | 95.49729 | [11 empty] | 136.0573 | [11 empty] | 100.9845
|  |  |  | 0 |  |  | 0 | 0 | [11 empty] | 0 |  | 0
B25_02 |  | C1 | 2 | 2 | 352.23 | 1291.57 | 352.23 | 1291.57 | 348.09 | [6 empty] | 9.43 | 0.000943 | 0.33215289 | 0.33215289 | 9.43 |  | 63.78989 | 66.19285 | [6 empty] | 7.71 | 0.000771 | 0.27156933 | 0.27156933 | 7.71 | 67.16098 | 63.33855 | [6 empty] | 0.05 | 17.6115 | 17.6115 | 0.05 | 31.95885 | 43.75854 | [6 empty] | 0.21 | 73.9683 | 73.9683 | 0.21 | 16.28694 | 16.70781
|  | C2 | 4 | 6 | 134.99 | 625.01 | 487.22 | 1916.58 | 536.715 | [6 empty] | 2.51 | 0.000251 | 0.03388249 | 0.36603538 | 7.512733 |  | 70.29702 | 72.94509 | [6 empty] | 1.183 | 0.0001183 | 0.015969317 | 0.287538647 | 5.901618 | 71.1103 | 67.0631 | [6 empty] | 0.01 | 1.3499 | 18.9614 | 0.03891753 | 34.40846 | 47.11258 | [6 empty] | 0.12 | 16.1988 | 90.1671 | 0.1850644 | 19.85372 | 20.36676
|  | C3 | 6 | 12 | 77.91 | 367.08 | 565.13 | 2283.66 | 633.495 | [6 empty] | 1.83 | 0.000183 | 0.01425753 | 0.38029291 | 6.7293 |  | 73.03517 | 75.78639 | [6 empty] | 1.29 | 0.000129 | 0.01005039 | 0.297589037 | 5.265851 | 73.59583 | 69.40717 | [6 empty] | 0.01 | 0.7791 | 19.7405 | 0.0349309 | 35.82226 | 49.04838 | [6 empty] | 0.12 | 9.3492 | 99.5163 | 0.1760945 | 21.91231 | 22.47854
|  | C4 | 8 | 20 | 48.89 | 247.19 | 614.02 | 2530.85 | 681.295 | [6 empty] | 1.61 | 0.000161 | 0.00787129 | 0.3881642 | 6.321687 |  | 74.54685 | 77.35502 | [6 empty] | 1.15 | 0.000115 | 0.00562235 | 0.303211387 | 4.938135 | 74.98627 | 70.71848 | [6 empty] | 0.01 | 0.4889 | 20.2294 | 0.03294583 | 36.70944 | 50.26313 | [6 empty] | 0.12 | 5.8668 | 105.3831 | 0.1716281 | 23.20411 | 23.80372
|  | F |  |  | 4101.76 | [10 empty] | 1.24 | 0.000124 | 0.50861824 | [11 empty] | 1.06 | 0.000106 | 0.43478656 | [10 empty] | 0.01 | 41.0176 | [10 empty] | 0.11 | 451.1936
|  | T |  |  | 3411.57
|  | T1+T2 |  |  | 49.74 | [10 empty] | 0.38 | 3.8e-05 | 0.00189012 | [11 empty] | 0.29 | 2.9e-05 | 0.00144246 | [10 empty] | 0.01 | 0.4974 | [10 empty] | 0.1 | 4.974
|  | T3 |  |  | 26.43
|  | Cc+Tt | [15 empty] | 0.0001269451 | 0.52069832 |  |  |  | 0.50861824 | [8 empty] | 9.858106e-05 | 0.404355847 |  |  | 0.43478656 | [7 empty] | 0.01343492 | 55.1068 |  |  | 41.0176 | [7 empty] | 0.1107225 | 454.1571 |  |  | 451.1936
|  | Mass Bal | [16 empty] | 102.3751 | [13 empty] | 93.001 | [11 empty] | 134.3492 | [11 empty] | 100.6568
|  |  |  | 0 |  |  | 0 | 0 |  |  | 0 |  |  |  | 0 |  |  |  |  | 0 |  | 0
BD20_01 | Senkol 821 | C1 | 2 | 2 | 343.95 | 1262.75 | 343.95 | 1262.75 | 357.315 | 18.90096 | 13.365 |  | 1330.48 | 95.78468 | 67.73 | 6.78 | 0.000678 | 0.2331981 | 0.2331981 | 6.78 |  | 47.39945 | 46.47271 | 6.78 | 0 | 0 | 48.58587 | 1.677854 | 1.186422 | 5.47 | 0.000547 | 0.18814065 | 0.18814065 | 5.47 | 52.80665 | 43.88035 | 5.47 | 0 | 0 | 53.99968 | 1.687201 | 1.193031 | 0.03 | 10.3185 | 10.3185 | 0.03 | 21.64197 | 25.63794 | 0.03 | 3.469447e-18 | 2.453269e-18 | 22.48642 | 1.194231 | 0.8444492 | 0.18 | 61.911 | 61.911 | 0.18 | 10.7616 | 13.98433 | 0.18 | 2.775558e-17 | 1.962616e-17 | 11.24001 | 0.6765656 | 0.4784041
| Degreaser (solox 180) 500g/t | C2 | 4 | 6 | 242.26 | 1164.78 | 586.21 | 2427.53 | 604.17 | 25.39928 | 17.96 |  | 2547.125 | 169.1329 | 119.595 | 3.09 | 0.000309 | 0.07485834 | 0.30805644 | 5.255053 |  | 62.61503 | 61.3908 | 5.271822 | 0.02371496 | 0.01676901 | 63.88742 | 1.799442 | 1.272398 | 2.28 | 0.000228 | 0.05523528 | 0.24337593 | 4.151685 | 68.3099 | 56.76296 | 4.166182 | 0.02050155 | 0.01449679 | 69.55413 | 1.759611 | 1.244233 | 0.01 | 2.4226 | 12.7411 | 0.0217347 | 26.72311 | 31.65727 | 0.02182559 | 0.0001285364 | 9.088895e-05 | 27.66473 | 1.331646 | 0.9416156 | 0.13 | 31.4938 | 93.4048 | 0.1593368 | 16.23597 | 21.09808 | 0.159564 | 0.000321341 | 0.0002272224 | 16.84772 | 0.8651431 | 0.6117486
| Hydraulic oil 0g/t | C3 | 6 | 12 | 115.65 | 661.28 | 701.86 | 3088.81 | 710.4 | 12.07738 | 8.54 |  | 3183.41 | 133.7846 | 94.6 | 2.17 | 0.000217 | 0.02509605 | 0.33315249 | 4.746709 |  | 67.71601 | 66.39205 | 4.80768 | 0.08622694 | 0.06097165 | 68.51813 | 1.134376 | 0.8021252 | 1.72 | 0.000172 | 0.0198918 | 0.26326773 | 3.751001 | 73.89306 | 61.40236 | 3.800166 | 0.06953083 | 0.04916572 | 74.61199 | 1.016727 | 0.7189345 | 0.01 | 1.1565 | 13.8976 | 0.0198011 | 29.14875 | 34.53077 | 0.02005647 | 0.0003611534 | 0.000255374 | 29.8931 | 1.052664 | 0.7443456 | 0.13 | 15.0345 | 108.4393 | 0.1545027 | 18.84933 | 24.49404 | 0.1551412 | 0.0009028835 | 0.0006384351 | 19.25957 | 0.5801753 | 0.4102459
| Sendep 30D | C4 | 8 | 20 | 46.71 | 307.35 | 748.57 | 3396.16 | 754.785 | 8.789337 | 6.215 |  | 3476.135 | 113.1017 | 79.975 | 1.91 | 0.000191 | 0.00892161 | 0.3420741 | 4.569701 |  | 69.5294 | 68.16999 | 4.637415 | 0.09576216 | 0.06771407 | 70.22031 | 0.9770994 | 0.6909136 | 1.37 | 0.000137 | 0.00639927 | 0.269667 | 3.602429 | 75.68918 | 62.89487 | 3.657365 | 0.07769144 | 0.05493614 | 76.2943 | 0.8557735 | 0.6051233 | 0.01 | 0.4671 | 14.3647 | 0.01918952 | 30.12844 | 35.69136 | 0.01946572 | 0.0003906038 | 0.0002761986 | 30.82416 | 0.9838875 | 0.6957135 | 0.01 | 0.4671 | 108.9064 | 0.1454859 | 18.93052 | 24.59955 | 0.1466042 | 0.001581475 | 0.001118272 | 19.3371 | 0.5749969 | 0.4065842
| Senfroth 200 | F |  |  | 4079.92 | [10 empty] | 1.24 | 0.000124 | 0.50591008 | [11 empty] | 1.06 | 0.000106 | 0.43247152 | [10 empty] | 0.01 | 40.7992 | [10 empty] | 0.11 | 448.7912
|  | T |  |  | 3255.77
|  | T1+T2 |  |  | 50.54 | [10 empty] | 0.45 | 4.5e-05 | 0.0022743 | [11 empty] | 0.26 | 2.6e-05 | 0.00131404 | [10 empty] | 0.01 | 0.5054 | [10 empty] | 0.14 | 7.0756
|  | T3 |  |  | 25.04 | [50 empty] | 0
|  | Cc+Tt | [15 empty] | 0.0001205869 | 0.49198485 |  |  |  | 0.50591008 | [8 empty] | 8.732576e-05 | 0.3562821 |  |  | 0.43247152 | [7 empty] | 0.01168606 | 47.6782 |  |  | 40.7992 | [7 empty] | 0.1410065 | 575.2954 |  |  | 448.7912
|  | Mass Bal | [16 empty] | 97.24749 | [13 empty] | 82.38279 | [11 empty] | 116.8606 | [11 empty] | 128.1878
|  |  |  | 0 |  |  | 0 | 0 | [11 empty] | 0 |  | 0
BD20_02 |  | C1 | 2 | 2 | 370.68 | 1398.21 | 370.68 | 1398.21 | 378.775 | [6 empty] | 6.78 | 0.000678 | 0.25132104 | 0.25132104 | 6.78 |  | 49.77229 | 50.08433 | [6 empty] | 5.47 | 0.000547 | 0.20276196 | 0.20276196 | 5.47 | 55.19271 | 47.2905 | [6 empty] | 0.03 | 11.1204 | 11.1204 | 0.03 | 23.33086 | 27.63038 | [6 empty] | 0.18 | 66.7224 | 66.7224 | 0.18 | 11.71841 | 15.07112
|  | C2 | 4 | 6 | 251.45 | 1268.51 | 622.13 | 2666.72 | 628.935 | [6 empty] | 3.09 | 0.000309 | 0.07769805 | 0.32901909 | 5.288591 |  | 65.15982 | 65.56833 | [6 empty] | 2.28 | 0.000228 | 0.0573306 | 0.26009256 | 4.180679 | 70.79836 | 60.66181 | [6 empty] | 0.01 | 2.5145 | 13.6349 | 0.02191648 | 28.60635 | 33.87805 | [6 empty] | 0.13 | 32.6885 | 99.4109 | 0.1597912 | 17.45947 | 22.45473
|  | C3 | 6 | 12 | 96.81 | 611.29 | 718.94 | 3278.01 | 722.39 | [6 empty] | 2.17 | 0.000217 | 0.02100777 | 0.35002686 | 4.868652 |  | 69.32026 | 69.75485 | [6 empty] | 1.72 | 0.000172 | 0.01665132 | 0.27674388 | 3.849332 | 75.33092 | 64.54542 | [6 empty] | 0.01 | 0.9681 | 14.603 | 0.02031185 | 30.63744 | 36.28345 | [6 empty] | 0.13 | 12.5853 | 111.9962 | 0.1557796 | 19.66982 | 25.29747
|  | C4 | 8 | 20 | 42.06 | 278.1 | 761 | 3556.11 | 765.505 | [6 empty] | 1.91 | 0.000191 | 0.00803346 | 0.35806032 | 4.705129 |  | 70.91122 | 71.35579 | [6 empty] | 1.37 | 0.000137 | 0.00576222 | 0.2825061 | 3.712301 | 76.89943 | 65.88935 | [6 empty] | 0.01 | 0.4206 | 15.0236 | 0.01974192 | 31.51987 | 37.3285 | [6 empty] | 0.01 | 0.4206 | 112.4168 | 0.1477225 | 19.74369 | 25.39247
|  | F |  |  | 4025.03 | [10 empty] | 1.24 | 0.000124 | 0.49910372 | [11 empty] | 1.06 | 0.000106 | 0.42665318 | [10 empty] | 0.01 | 40.2503 | [10 empty] | 0.11 | 442.7533
|  | T |  |  | 3183.75
|  | T1+T2 |  |  | 52.62 | [10 empty] | 0.45 | 4.5e-05 | 0.0023679 | [11 empty] | 0.26 | 2.6e-05 | 0.00136812 | [10 empty] | 0.01 | 0.5262 | [10 empty] | 0.14 | 7.3668
|  | T3 |  |  | 27.66
|  | Cc+Tt | [15 empty] | 0.0001254504 | 0.50494167 |  |  |  | 0.49910372 | [8 empty] | 9.127159e-05 | 0.36737088 |  |  | 0.42665318 | [7 empty] | 0.01184187 | 47.6639 |  |  | 40.2503 | [7 empty] | 0.1414601 | 569.381 |  |  | 442.7533
|  | Mass Bal | [16 empty] | 101.1697 | [13 empty] | 86.10527 | [11 empty] | 118.4187 | [11 empty] | 128.6001
|  |  |  | 0 |  |  | 0 | 0 |  |  | 0 |  |  |  | 0 |  |  |  |  | 0 |  | 0
BD25_01 | Senkol 821 | C1 | 2 | 2 | 386.87 | 1608.66 | 386.87 | 1608.66 | 403.485 | 23.49716 | 16.615 |  | 1700.185 | 129.4359 | 91.525 | 6.26 | 0.000626 | 0.24218062 | 0.24218062 | 6.26 |  | 48.8056 | 48.26279 | 6.26 | 0 | 0 | 50.02302 | 1.721687 | 1.217416 | 5.47 | 0.000547 | 0.21161789 | 0.21161789 | 5.47 | 56.51553 | 49.35598 | 5.47 | 0 | 0 | 57.73447 | 1.723843 | 1.218941 | 0.03 | 11.6061 | 11.6061 | 0.03 | 24.20444 | 28.83718 | 0.03 | 0 | 0 | 24.95681 | 1.064014 | 0.7523717 | 0.18 | 69.6366 | 69.6366 | 0.18 | 12.12796 | 15.72937 | 0.18 | 0 | 0 | 12.56648 | 0.6201639 | 0.4385221
| Degreaser (solox 180) 500g/t | C2 | 4 | 6 | 248.87 | 1405.92 | 635.74 | 3014.58 | 646.83 | 15.68363 | 11.09 |  | 3056.875 | 59.81416 | 42.295 | 3.08 | 0.000308 | 0.07665196 | 0.31883258 | 5.015141 |  | 64.25294 | 63.53832 | 5.062829 | 0.06744122 | 0.04768815 | 64.88269 | 0.8906008 | 0.6297499 | 2.28 | 0.000228 | 0.05674236 | 0.26836025 | 4.221226 | 71.66937 | 62.59009 | 4.269065 | 0.0676533 | 0.04783811 | 72.26679 | 0.8448798 | 0.5974202 | 0.01 | 2.4887 | 14.0948 | 0.0221707 | 29.3946 | 35.02075 | 0.02247062 | 0.0004241586 | 0.0002999254 | 29.97757 | 0.8244359 | 0.5829642 | 0.13 | 32.3531 | 101.9897 | 0.1604267 | 17.7626 | 23.03722 | 0.1611766 | 0.001060397 | 0.0007498136 | 18.04237 | 0.395649 | 0.2797661
| Hydraulic oil 500g/t | C3 | 6 | 12 | 90.1 | 565.75 | 725.84 | 3580.33 | 736.865 | 15.5917 | 11.025 |  | 3625.3 | 63.59718 | 44.97 | 2.39 | 0.000239 | 0.0215339 | 0.34036648 | 4.689277 |  | 68.59257 | 67.82968 | 4.73626 | 0.06644429 | 0.04698321 | 69.14735 | 0.784572 | 0.5547762 | 1.72 | 0.000172 | 0.0154972 | 0.28385745 | 3.910744 | 75.80812 | 66.20453 | 3.957622 | 0.06629495 | 0.04687761 | 76.32119 | 0.7255888 | 0.5130688 | 0.01 | 0.901 | 14.9958 | 0.02065993 | 31.27363 | 37.25942 | 0.0209471 | 0.0004061249 | 0.0002871737 | 31.83474 | 0.7935296 | 0.5611102 | 0.13 | 11.713 | 113.7027 | 0.1566498 | 19.80254 | 25.68293 | 0.1573677 | 0.001015312 | 0.0007179342 | 20.0681 | 0.3755565 | 0.2655585
| Sendep 30D | C4 | 8 | 20 | 44.17 | 257.28 | 770.01 | 3837.61 | 777.565 | 10.68438 | 7.555 |  | 3876.84 | 55.4796 | 39.23 | 2.16 | 0.000216 | 0.00954072 | 0.3499072 | 4.54419 |  | 70.51527 | 69.731 | 4.60152 | 0.08107698 | 0.05733008 | 70.89213 | 0.5329615 | 0.3768607 | 1.37 | 0.000137 | 0.00605129 | 0.28990874 | 3.765 | 77.4242 | 67.61588 | 3.822286 | 0.08101535 | 0.0572865 | 77.78349 | 0.5081143 | 0.3592911 | 0.01 | 0.4417 | 15.4375 | 0.02004844 | 32.19479 | 38.3569 | 0.02037499 | 0.000461817 | 0.0003265539 | 32.67505 | 0.679192 | 0.4802612 | 0.12 | 5.3004 | 119.0031 | 0.1545475 | 20.72567 | 26.88017 | 0.1554136 | 0.001224853 | 0.0008661018 | 20.91384 | 0.2661172 | 0.1881732
| Senfroth 200 | F |  |  | 4021.29 | [10 empty] | 1.24 | 0.000124 | 0.49863996 | [11 empty] | 1.06 | 0.000106 | 0.42625674 | [10 empty] | 0.01 | 40.2129 | [10 empty] | 0.11 | 442.3419
|  | T |  |  | 3182.99
|  | T1+T2 |  |  | 42.34 | [10 empty] | 0.45 | 4.5e-05 | 0.0019053 | [11 empty] | 0.26 | 2.6e-05 | 0.00110084 | [10 empty] | 0.01 | 0.4234 | [10 empty] | 0.14 | 5.9276
|  | T3 |  |  | 25.95 | [50 empty] | 0
|  | Cc+Tt | [15 empty] | 0.0001233969 | 0.4962148 |  |  |  | 0.49863996 | [8 empty] | 9.31149e-05 | 0.37444202 |  |  | 0.42625674 | [7 empty] | 0.01192411 | 47.9503 |  |  | 40.2129 | [7 empty] | 0.1427856 | 574.1823 |  |  | 442.3419
|  | Mass Bal | [16 empty] | 99.51365 | [13 empty] | 87.84425 | [11 empty] | 119.2411 | [11 empty] | 129.8051
|  |  |  | 0 |  |  | 0 | 0 | [11 empty] | 0 |  | 0
BD25_02 |  | C1 | 2 | 2 | 420.1 | 1791.71 | 420.1 | 1791.71 | 210.05 | [6 empty] | 6.26 | 0.000626 | 0.2629826 | 0.2629826 | 6.26 |  | 51.24043 | 52.40829 | [6 empty] | 5.47 | 0.000547 | 0.2297947 | 0.2297947 | 5.47 | 58.95341 | 53.59539 | [6 empty] | 0.03 | 12.603 | 12.603 | 0.03 | 25.70918 | 31.31414 | [6 empty] | 0.18 | 75.618 | 75.618 | 0.18 | 13.005 | 17.08044
|  | C2 | 4 | 6 | 237.82 | 1307.46 | 657.92 | 3099.17 | 328.96 | [6 empty] | 3.08 | 0.000308 | 0.07324856 | 0.33623116 | 5.110517 |  | 65.51244 | 67.00558 | [6 empty] | 2.28 | 0.000228 | 0.05422296 | 0.28401766 | 4.316903 | 72.86421 | 66.2419 | [6 empty] | 0.01 | 2.3782 | 14.9812 | 0.02277055 | 30.56053 | 37.22315 | [6 empty] | 0.13 | 30.9166 | 106.5346 | 0.1619264 | 18.32213 | 24.06382
|  | C3 | 6 | 12 | 89.97 | 571.1 | 747.89 | 3670.27 | 373.945 | [6 empty] | 2.39 | 0.000239 | 0.02150283 | 0.35773399 | 4.783243 |  | 69.70212 | 71.29076 | [6 empty] | 1.72 | 0.000172 | 0.01547484 | 0.2994925 | 4.004499 | 76.83426 | 69.85112 | [6 empty] | 0.01 | 0.8997 | 15.8809 | 0.02123427 | 32.39585 | 39.45859 | [6 empty] | 0.13 | 11.6961 | 118.2307 | 0.1580857 | 20.33366 | 26.70571
|  | C4 | 8 | 20 | 37.23 | 245.8 | 785.12 | 3916.07 | 392.56 | [6 empty] | 2.16 | 0.000216 | 0.00804168 | 0.36577567 | 4.65885 |  | 71.26899 | 72.89334 | [6 empty] | 1.37 | 0.000137 | 0.00510051 | 0.30459301 | 3.879573 | 78.14278 | 71.04072 | [6 empty] | 0.01 | 0.3723 | 16.2532 | 0.02070155 | 33.15532 | 40.38363 | [6 empty] | 0.12 | 4.4676 | 122.6983 | 0.1562797 | 21.10201 | 27.71484
|  | F |  |  | 4061.94 | [10 empty] | 1.24 | 0.000124 | 0.50368056 | [11 empty] | 1.06 | 0.000106 | 0.43056564 | [10 empty] | 0.01 | 40.6194 | [10 empty] | 0.11 | 446.8134
|  | T |  |  | 3214.77
|  | T1+T2 |  |  | 41.78 | [10 empty] | 0.45 | 4.5e-05 | 0.0018801 | [11 empty] | 0.26 | 2.6e-05 | 0.00108628 | [10 empty] | 0.01 | 0.4178 | [10 empty] | 0.14 | 5.8492
|  | T3 |  |  | 20.27 | [50 empty] | 0
|  | Cc+Tt | [15 empty] | 0.0001263516 | 0.51323257 |  |  |  | 0.50368056 | [8 empty] | 9.596162e-05 | 0.38979033 |  |  | 0.43056564 | [7 empty] | 0.01206847 | 49.0214 |  |  | 40.6194 | [7 empty] | 0.1431466 | 581.4531 |  |  | 446.8134
|  | Mass Bal | [16 empty] | 101.8964 | [13 empty] | 90.52983 | [11 empty] | 120.6847 | [11 empty] | 130.1333
|  |  |  | 0 |  |  | 0 | 0 | [11 empty] | 0 |  | 0
|  | C1 | 2 | 2 | 0 | 0 | 0 | 0 | 0 | [7 empty] | #REF! | #REF! | #REF! | #REF! |  | #REF! | #REF! | [7 empty] | #REF! | #REF! | #REF! | #REF! | #REF! | [7 empty] | #REF! | #REF! | #REF! | #REF! | #REF! | [7 empty] | #REF! | #REF! | #REF! | #REF! | #REF!
|  | C2 | 4 | 6 | 0 | 0 | 0 | 0 | 0 | [7 empty] | #REF! | #REF! | #REF! | #REF! |  | #REF! | #REF! | [7 empty] | #REF! | #REF! | #REF! | #REF! | #REF! | [7 empty] | #REF! | #REF! | #REF! | #REF! | #REF! | [7 empty] | #REF! | #REF! | #REF! | #REF! | #REF!
|  | C3 | 6 | 12 | 0 | 0 | 0 | 0 | 0 | [7 empty] | #REF! | #REF! | #REF! | #REF! |  | #REF! | #REF! | [7 empty] | #REF! | #REF! | #REF! | #REF! | #REF! | [7 empty] | #REF! | #REF! | #REF! | #REF! | #REF! | [7 empty] | #REF! | #REF! | #REF! | #REF! | #REF!
|  | C4 | 8 | 20 | 0 | 0 | 0 | 0 | 0 | [7 empty] | #REF! | #REF! | #REF! | #REF! |  | #REF! | #REF! | [7 empty] | #REF! | #REF! | #REF! | #REF! | #REF! | [7 empty] | #REF! | #REF! | #REF! | #REF! | #REF! | [7 empty] | #REF! | #REF! | #REF! | #REF! | #REF!
|  | F |  |  | 0 | [11 empty] | #REF! | #REF! | [12 empty] | #REF! | #REF! | [10 empty] | #REF! | #REF! | [10 empty] | #REF! | #REF!
|  | T |  |  | 0
|  | T1+T2 |  |  | 0 | [11 empty] | #REF! | #REF! | [12 empty] | #REF! | #REF! | [10 empty] | #REF! | #REF! | [10 empty] | #REF! | #REF!
|  | T3 |  |  | 0
|  | Cc+Tt | [15 empty] | #REF! | #REF! |  |  |  | #REF! | [8 empty] | #REF! | #REF! | [10 empty] | #REF! | #REF! | [10 empty] | #REF! | #REF!
|  | Mass Bal | [16 empty] | #REF! | [13 empty] | #REF! | [11 empty] | #REF! | [11 empty] | #REF!
|  |  |  | 0 |  |  | 0 | 0 | [11 empty] | 0 |  | 0
|  | C1 | 2 | 2 | 0 | 0 | 0 | 0 | 0 | [7 empty] | #REF! | #REF! | #REF! | #REF! |  | #REF! | #REF! | [7 empty] | #REF! | #REF! | #REF! | #REF! | #REF! | [7 empty] | #REF! | #REF! | #REF! | #REF! | #REF! | [7 empty] | #REF! | #REF! | #REF! | #REF! | #REF!
|  | C2 | 4 | 6 | 0 | 0 | 0 | 0 | 0 | [7 empty] | #REF! | #REF! | #REF! | #REF! |  | #REF! | #REF! | [7 empty] | #REF! | #REF! | #REF! | #REF! | #REF! | [7 empty] | #REF! | #REF! | #REF! | #REF! | #REF! | [7 empty] | #REF! | #REF! | #REF! | #REF! | #REF!
|  | C3 | 6 | 12 | 0 | 0 | 0 | 0 | 0 | [7 empty] | #REF! | #REF! | #REF! | #REF! |  | #REF! | #REF! | [7 empty] | #REF! | #REF! | #REF! | #REF! | #REF! | [7 empty] | #REF! | #REF! | #REF! | #REF! | #REF! | [7 empty] | #REF! | #REF! | #REF! | #REF! | #REF!
|  | C4 | 8 | 20 | 0 | 0 | 0 | 0 | 0 | [7 empty] | #REF! | #REF! | #REF! | #REF! |  | #REF! | #REF! | [7 empty] | #REF! | #REF! | #REF! | #REF! | #REF! | [7 empty] | #REF! | #REF! | #REF! | #REF! | #REF! | [7 empty] | #REF! | #REF! | #REF! | #REF! | #REF!
|  | F |  |  | 0 | [11 empty] | #REF! | #REF! | [12 empty] | #REF! | #REF! | [10 empty] | #REF! | #REF! | [10 empty] | #REF! | #REF!
|  | T |  |  | 0
|  | T1+T2 |  |  | 0 | [11 empty] | #REF! | #REF! | [12 empty] | #REF! | #REF! | [10 empty] | #REF! | #REF! | [10 empty] | #REF! | #REF!
|  | T3 |  |  | 0
|  | Cc+Tt | [15 empty] | #REF! | #REF! |  |  |  | #REF! | [8 empty] | #REF! | #REF! | [10 empty] | #REF! | #REF! | [10 empty] | #REF! | #REF!
|  | Mass Bal | [16 empty] | #REF! | [13 empty] | #REF! | [11 empty] | #REF! | [11 empty] | #REF!
|  |  |  | 0 |  |  | 0 | 0 | [11 empty] | 0 |  | 0
|  | C1 | 2 | 2 | 0 | 0 | 0 | 0 | 0 | [7 empty] | #REF! | #REF! | #REF! | #REF! |  | #REF! | #REF! | [7 empty] | #REF! | #REF! | #REF! | #REF! | #REF! | [7 empty] | #REF! | #REF! | #REF! | #REF! | #REF! | [7 empty] | #REF! | #REF! | #REF! | #REF! | #REF!
|  | C2 | 4 | 6 | 0 | 0 | 0 | 0 | 0 | [7 empty] | #REF! | #REF! | #REF! | #REF! |  | #REF! | #REF! | [7 empty] | #REF! | #REF! | #REF! | #REF! | #REF! | [7 empty] | #REF! | #REF! | #REF! | #REF! | #REF! | [7 empty] | #REF! | #REF! | #REF! | #REF! | #REF!
|  | C3 | 6 | 12 | 0 | 0 | 0 | 0 | 0 | [7 empty] | #REF! | #REF! | #REF! | #REF! |  | #REF! | #REF! | [7 empty] | #REF! | #REF! | #REF! | #REF! | #REF! | [7 empty] | #REF! | #REF! | #REF! | #REF! | #REF! | [7 empty] | #REF! | #REF! | #REF! | #REF! | #REF!
|  | C4 | 8 | 20 | 0 | 0 | 0 | 0 | 0 | [7 empty] | #REF! | #REF! | #REF! | #REF! |  | #REF! | #REF! | [7 empty] | #REF! | #REF! | #REF! | #REF! | #REF! | [7 empty] | #REF! | #REF! | #REF! | #REF! | #REF! | [7 empty] | #REF! | #REF! | #REF! | #REF! | #REF!
|  | F |  |  | 0 | [11 empty] | #REF! | #REF! | [12 empty] | #REF! | #REF! | [10 empty] | #REF! | #REF! | [10 empty] | #REF! | #REF!
|  | T |  |  | 0
|  | T1+T2 |  |  | 0 | [11 empty] | #REF! | #REF! | [12 empty] | #REF! | #REF! | [10 empty] | #REF! | #REF! | [10 empty] | #REF! | #REF!
|  | T3 |  |  | 0
|  | Cc+Tt | [15 empty] | #REF! | #REF! |  |  |  | #REF! | [8 empty] | #REF! | #REF! | [10 empty] | #REF! | #REF! | [10 empty] | #REF! | #REF!
|  | Mass Bal | [16 empty] | #REF! | [13 empty] | #REF! | [11 empty] | #REF! | [11 empty] | #REF!