## Table of Contents
Tshinavhe Thendo Arthur
Thesis title: INVESTIGATION OF THE EFFECT OF HYDROCARBON SPILLAGES AND THEIR INTERACTION WITH ALTERATION MINERALS ON THE FLOTATION OF UG2 PGE ORE
Degree: MSc Chemical Engineering, 2023
University of Cape Town
Workbook contents
This workbook provides the raw data for all rheology experiments conducted and also covered in the thesis. The table below gives a description of the data contained in each respective sheet.
Description | Sheet number
Raw data for rheological experiments conducted using deionized water, with no solids. | 1
Raw data for rheological experiments of talc (20 wt.%) conducted with no oil (2a), at 200 g/t oil (2b) and 500 g/t (2c). | 2a-2c
Raw data for rheological experiments of talc (30 wt.%) conducted with no oil (3a), at 200 g/t oil (3b) and 500 g/t (3c). | 3a-3c
Raw data for rheological experiments of the normal ore (40 wt.%) conducted with no oil (4a), at 2.5 mL oil (4b) and 3 mL (4c). | 4a-4c
Raw data for rheological experiments of the normal ore (40 wt.%) conducted with no oil (5a), at 2.5 mL oil (5b) and 3 mL (5c). | 5a-5c

## 1. Water
|  | Run1 | [6 empty] | Run1 | [6 empty] | Run3 |  |  |  |  | Average |  | shear stress |  | shear strain
shear stress | shear rate | viscosity | torque | time | temperature | normal stress | shear stress | shear rate | viscosity | torque | time | temperature | normal stress | shear stress | shear rate | viscosity | torque | time | temperature | normal stress | shear stress | shear rate
Pa | 1/s | Pa.s | micro N.m | s | °C | Pa | Pa | 1/s | Pa.s | micro N.m | s | °C | Pa | Pa | 1/s | Pa.s | micro N.m | s | °C | Pa | Pa | 1/s | Std dev | Std error | Std dev | Std error
0.1631 | 127 | 0.001284 | 11.304 | 0.164 | 22 | 0 | -3.709 | 109 | -0.03404 | -256.99 | 0.148 | 22 | 0 | -3.389 | 83.46 | -0.04061 | -234.84 | 0.156 | 22 | 0 | -2.311633 | 106.4867 | 2.149146 | 1.24081 | 21.87854 | 12.63158
0.1631 | 127 | 0.001284 | 11.304 | 0.32 | 22 | 0 | -3.709 | 109 | -0.03404 | -256.99 | 0.304 | 22 | 0 | -3.389 | 83.46 | -0.04061 | -234.84 | 0.308 | 22 | 0 | -2.311633 | 106.4867 | 2.149146 | 1.24081 | 21.87854 | 12.63158
-0.9607 | 23.51 | -0.04087 | -66.573 | 0.46 | 22 | 0 | 3.957 | 1.935 | 2.045 | 274.2 | 0.444 | 22 | 0 | -3.389 | 83.46 | -0.04061 | -234.84 | 0.452 | 22 | 0 | -0.1309 | 36.30167 | 3.74264 | 2.160814 | 42.24099 | 24.38785
-0.9607 | 23.51 | -0.04087 | -66.573 | 0.616 | 22 | 0 | 3.957 | 1.935 | 2.045 | 274.2 | 0.6 | 22 | 0 | 3.767 | 4.818 | 0.7819 | 261.03 | 0.604 | 22 | 0 | 2.254433 | 10.08767 | 2.786007 | 1.608502 | 11.71312 | 6.762573
-0.9607 | 23.51 | -0.04087 | -66.573 | 0.756 | 22 | 0 | 3.957 | 1.935 | 2.045 | 274.2 | 0.76 | 22 | 0 | 3.767 | 4.818 | 0.7819 | 261.03 | 0.748 | 22 | 0 | 2.254433 | 10.08767 | 2.786007 | 1.608502 | 11.71312 | 6.762573
0.8486 | 8.622 | 0.09842 | 58.805 | 0.916 | 22 | 0 | -0.1413 | 8.42 | -0.01679 | -9.7932 | 0.904 | 22 | 0 | 3.767 | 4.818 | 0.7819 | 261.03 | 0.9 | 22 | 0 | 1.491433 | 7.286667 | 2.031903 | 1.17312 | 2.140312 | 1.23571
0.8486 | 8.622 | 0.09842 | 58.805 | 1.072 | 22 | 0 | -0.1413 | 8.42 | -0.01679 | -9.7932 | 1.052 | 22 | 0 | -0.06268 | 9.706 | -0.006458 | -4.3435 | 1.06 | 22 | 0 | 0.2148733 | 8.916 | 0.5502294 | 0.3176751 | 0.691575 | 0.399281
0.8486 | 8.622 | 0.09842 | 58.805 | 1.216 | 22 | 0 | -0.1413 | 8.42 | -0.01679 | -9.7932 | 1.192 | 22 | 0 | -0.06268 | 9.706 | -0.006458 | -4.3435 | 1.2 | 22 | 0 | 0.2148733 | 8.916 | 0.5502294 | 0.3176751 | 0.691575 | 0.399281
-0.02436 | 13.29 | -0.001833 | -1.6879 | 1.368 | 22 | 0 | -0.02574 | 13.09 | -0.001966 | -1.7837 | 1.348 | 22 | 0 | -0.02182 | 14.38 | -0.001518 | -1.5121 | 1.356 | 22 | 0 | -0.02397333 | 13.58667 | 0.0019884 | 0.001148003 | 0.6942862 | 0.4008463
-0.02436 | 13.29 | -0.001833 | -1.6879 | 1.508 | 22 | 0 | -0.02574 | 13.09 | -0.001966 | -1.7837 | 1.504 | 22 | 0 | -0.02182 | 14.38 | -0.001518 | -1.5121 | 1.496 | 22 | 0 | -0.02397333 | 13.58667 | 0.0019884 | 0.001148003 | 0.6942862 | 0.4008463
0.002819 | 17.96 | 0.0001569 | 0.19531 | 1.68 | 22 | 0 | 0.002803 | 17.76 | 0.0001578 | 0.19425 | 1.692 | 22 | 0 | -0.02182 | 14.38 | -0.001518 | -1.5121 | 1.668 | 22 | 0 | -0.005399333 | 16.7 | 0.01422072 | 0.008210335 | 2.011666 | 1.161436
0.002819 | 17.96 | 0.0001569 | 0.19531 | 1.82 | 22 | 0 | 0.002803 | 17.76 | 0.0001578 | 0.19425 | 1.82 | 22 | 0 | 0.006306 | 19.04 | 0.0003312 | 0.43696 | 1.808 | 22 | 0 | 0.003976 | 18.25333 | 0.002017855 | 0.001165009 | 0.6885734 | 0.397548
0.002819 | 17.96 | 0.0001569 | 0.19531 | 1.96 | 22 | 0 | 0.002803 | 17.76 | 0.0001578 | 0.19425 | 1.952 | 22 | 0 | 0.006306 | 19.04 | 0.0003312 | 0.43696 | 1.948 | 22 | 0 | 0.003976 | 18.25333 | 0.002017855 | 0.001165009 | 0.6885734 | 0.397548
0.02474 | 22.63 | 0.001093 | 1.7142 | 2.116 | 22 | 0 | 0.01552 | 22.42 | 0.0006921 | 1.0754 | 2.104 | 22 | 0 | 0.006306 | 19.04 | 0.0003312 | 0.43696 | 2.104 | 22 | 0 | 0.015522 | 21.36333 | 0.009217 | 0.005321438 | 2.014804 | 1.163247
0.02474 | 22.63 | 0.001093 | 1.7142 | 2.26 | 22 | 0 | 0.01552 | 22.42 | 0.0006921 | 1.0754 | 2.256 | 22 | 0 | 0.02606 | 23.7 | 0.001099 | 1.8058 | 2.248 | 22 | 0 | 0.02210667 | 22.91667 | 0.005742276 | 0.003315305 | 0.6864644 | 0.3963304
0.02474 | 22.63 | 0.001093 | 1.7142 | 2.416 | 22 | 0 | 0.01552 | 22.42 | 0.0006921 | 1.0754 | 2.396 | 22 | 0 | 0.02606 | 23.7 | 0.001099 | 1.8058 | 2.4 | 22 | 0 | 0.02210667 | 22.91667 | 0.005742276 | 0.003315305 | 0.6864644 | 0.3963304
0.04192 | 27.29 | 0.001536 | 2.905 | 2.572 | 22 | 0 | 0.03064 | 27.08 | 0.001132 | 2.1233 | 2.552 | 22 | 0 | 0.04256 | 28.37 | 0.0015 | 2.9493 | 2.556 | 22 | 0 | 0.03837333 | 27.58 | 0.006704904 | 0.003871078 | 0.6921705 | 0.3996248
0.04192 | 27.29 | 0.001536 | 2.905 | 2.712 | 22 | 0 | 0.03064 | 27.08 | 0.001132 | 2.1233 | 2.692 | 22 | 0 | 0.04256 | 28.37 | 0.0015 | 2.9493 | 2.708 | 22 | 0 | 0.03837333 | 27.58 | 0.006704904 | 0.003871078 | 0.6921705 | 0.3996248
0.04929 | 31.95 | 0.001542 | 3.4151 | 2.868 | 22 | 0 | 0.04719 | 31.74 | 0.001487 | 3.2697 | 2.852 | 22 | 0 | 0.04256 | 28.37 | 0.0015 | 2.9493 | 2.856 | 22 | 0 | 0.04634667 | 30.68667 | 0.003443346 | 0.001988017 | 2.009038 | 1.159919
0.04929 | 31.95 | 0.001542 | 3.4151 | 3.008 | 22 | 0 | 0.04719 | 31.74 | 0.001487 | 3.2697 | 2.996 | 22 | 0 | 0.0536 | 33.03 | 0.001623 | 3.7139 | 2.996 | 22 | 0 | 0.05002667 | 32.24 | 0.003267879 | 0.001886711 | 0.6921705 | 0.3996248
0.04929 | 31.95 | 0.001542 | 3.4151 | 3.164 | 22 | 0 | 0.04719 | 31.74 | 0.001487 | 3.2697 | 3.144 | 22 | 0 | 0.0536 | 33.03 | 0.001623 | 3.7139 | 3.152 | 22 | 0 | 0.05002667 | 32.24 | 0.003267879 | 0.001886711 | 0.6921705 | 0.3996248
0.05648 | 36.62 | 0.001543 | 3.914 | 3.32 | 22 | 0 | 0.06007 | 36.41 | 0.00165 | 4.1624 | 3.304 | 22 | 0 | 0.0536 | 33.03 | 0.001623 | 3.7139 | 3.308 | 22 | 0 | 0.05671667 | 35.35333 | 0.003241486 | 0.001871473 | 2.014804 | 1.163247
0.05648 | 36.62 | 0.001543 | 3.914 | 3.46 | 22 | 0 | 0.06007 | 36.41 | 0.00165 | 4.1624 | 3.444 | 22 | 0 | 0.05784 | 37.69 | 0.001535 | 4.0077 | 3.46 | 22 | 0 | 0.05813 | 36.90667 | 0.001812484 | 0.001046438 | 0.6864644 | 0.3963304
0.05648 | 36.62 | 0.001543 | 3.914 | 3.616 | 22 | 0 | 0.06007 | 36.41 | 0.00165 | 4.1624 | 3.6 | 22 | 0 | 0.05784 | 37.69 | 0.001535 | 4.0077 | 3.608 | 22 | 0 | 0.05813 | 36.90667 | 0.001812484 | 0.001046438 | 0.6864644 | 0.3963304
0.06321 | 41.27 | 0.001531 | 4.3798 | 3.788 | 22 | 0 | 0.06553 | 41.07 | 0.001596 | 4.5405 | 3.78 | 22 | 0 | 0.06576 | 42.34 | 0.001553 | 4.5566 | 3.776 | 22 | 0 | 0.06483333 | 41.56 | 0.001410544 | 0.0008143777 | 0.6828616 | 0.3942503
0.06321 | 41.27 | 0.001531 | 4.3798 | 3.932 | 22 | 0 | 0.06553 | 41.07 | 0.001596 | 4.5405 | 3.912 | 22 | 0 | 0.06576 | 42.34 | 0.001553 | 4.5566 | 3.904 | 22 | 0 | 0.06483333 | 41.56 | 0.001410544 | 0.0008143777 | 0.6828616 | 0.3942503
0.08077 | 45.93 | 0.001759 | 5.5966 | 4.072 | 22 | 0 | 0.07596 | 45.72 | 0.001661 | 5.2632 | 4.052 | 22 | 0 | 0.06576 | 42.34 | 0.001553 | 4.5566 | 4.06 | 22 | 0 | 0.07416333 | 44.66333 | 0.007664596 | 0.004425157 | 2.014804 | 1.163247
0.08077 | 45.93 | 0.001759 | 5.5966 | 4.212 | 22 | 0 | 0.07596 | 45.72 | 0.001661 | 5.2632 | 4.196 | 22 | 0 | 0.08294 | 46.99 | 0.001765 | 5.7468 | 4.208 | 22 | 0 | 0.07989 | 46.21333 | 0.00357224 | 0.002062434 | 0.6807594 | 0.3930366
0.08077 | 45.93 | 0.001759 | 5.5966 | 4.368 | 22 | 0 | 0.07596 | 45.72 | 0.001661 | 5.2632 | 4.348 | 22 | 0 | 0.08294 | 46.99 | 0.001765 | 5.7468 | 4.36 | 22 | 0 | 0.07989 | 46.21333 | 0.00357224 | 0.002062434 | 0.6807594 | 0.3930366
0.08077 | 45.93 | 0.001759 | 5.5966 | 4.508 | 22 | 0 | 0.07596 | 45.72 | 0.001661 | 5.2632 | 4.504 | 22 | 0 | 0.08294 | 46.99 | 0.001765 | 5.7468 | 4.496 | 22 | 0 | 0.07989 | 46.21333 | 0.00357224 | 0.002062434 | 0.6807594 | 0.3930366
0.08077 | 45.93 | 0.001759 | 5.5966 | 4.664 | 22 | 0 | 0.07596 | 45.72 | 0.001661 | 5.2632 | 4.648 | 22 | 0 | 0.08294 | 46.99 | 0.001765 | 5.7468 | 4.652 | 22 | 0 | 0.07989 | 46.21333 | 0.00357224 | 0.002062434 | 0.6807594 | 0.3930366
0.08077 | 45.93 | 0.001759 | 5.5966 | 4.82 | 22 | 0 | 0.07596 | 45.72 | 0.001661 | 5.2632 | 4.804 | 22 | 0 | 0.08294 | 46.99 | 0.001765 | 5.7468 | 4.808 | 22 | 0 | 0.07989 | 46.21333 | 0.00357224 | 0.002062434 | 0.6807594 | 0.3930366
0.1126 | 52.85 | 0.00213 | 7.7991 | 4.964 | 22 | 0 | 0.1087 | 52.65 | 0.002064 | 7.5295 | 4.944 | 22 | 0 | 0.1121 | 53.82 | 0.002083 | 7.7701 | 4.948 | 22 | 0 | 0.1111333 | 53.10667 | 0.002122106 | 0.001225198 | 0.6258061 | 0.3613093
0.1126 | 52.85 | 0.00213 | 7.7991 | 5.116 | 22 | 0 | 0.1087 | 52.65 | 0.002064 | 7.5295 | 5.1 | 22 | 0 | 0.1121 | 53.82 | 0.002083 | 7.7701 | 5.104 | 22 | 0 | 0.1111333 | 53.10667 | 0.002122106 | 0.001225198 | 0.6258061 | 0.3613093
0.1126 | 52.85 | 0.00213 | 7.7991 | 5.26 | 22 | 0 | 0.1087 | 52.65 | 0.002064 | 7.5295 | 5.256 | 22 | 0 | 0.1121 | 53.82 | 0.002083 | 7.7701 | 5.244 | 22 | 0 | 0.1111333 | 53.10667 | 0.002122106 | 0.001225198 | 0.6258061 | 0.3613093
0.1126 | 52.85 | 0.00213 | 7.7991 | 5.412 | 22 | 0 | 0.1087 | 52.65 | 0.002064 | 7.5295 | 5.396 | 22 | 0 | 0.1121 | 53.82 | 0.002083 | 7.7701 | 5.4 | 22 | 0 | 0.1111333 | 53.10667 | 0.002122106 | 0.001225198 | 0.6258061 | 0.3613093
0.1202 | 61.31 | 0.001961 | 8.3299 | 5.572 | 22 | 0 | 0.1172 | 61.15 | 0.001916 | 8.1206 | 5.552 | 22 | 0 | 0.1121 | 53.82 | 0.002083 | 7.7701 | 5.56 | 22 | 0 | 0.1165 | 58.76 | 0.004095119 | 0.002364318 | 4.278913 | 2.470432
0.1202 | 61.31 | 0.001961 | 8.3299 | 5.712 | 22 | 0 | 0.1172 | 61.15 | 0.001916 | 8.1206 | 5.692 | 22 | 0 | 0.116 | 62.13 | 0.001867 | 8.0383 | 5.7 | 22 | 0 | 0.1178 | 61.53 | 0.002163331 | 0.001249 | 0.5257376 | 0.3035347
0.1202 | 61.31 | 0.001961 | 8.3299 | 5.884 | 22 | 0 | 0.1172 | 61.15 | 0.001916 | 8.1206 | 5.884 | 22 | 0 | 0.116 | 62.13 | 0.001867 | 8.0383 | 5.868 | 22 | 0 | 0.1178 | 61.53 | 0.002163331 | 0.001249 | 0.5257376 | 0.3035347
0.1202 | 61.31 | 0.001961 | 8.3299 | 6.024 | 22 | 0 | 0.1172 | 61.15 | 0.001916 | 8.1206 | 6.02 | 22 | 0 | 0.116 | 62.13 | 0.001867 | 8.0383 | 5.996 | 22 | 0 | 0.1178 | 61.53 | 0.002163331 | 0.001249 | 0.5257376 | 0.3035347
0.1254 | 68.58 | 0.001828 | 8.6881 | 6.168 | 22 | 0 | 0.1253 | 68.44 | 0.001831 | 8.6833 | 6.152 | 22 | 0 | 0.116 | 69.29 | 0.001674 | 8.0383 | 6.152 | 22 | 0 | 0.1222333 | 68.77 | 0.005398457 | 0.0031168 | 0.4557412 | 0.2631223
0.1254 | 68.58 | 0.001828 | 8.6881 | 6.328 | 22 | 0 | 0.1253 | 68.44 | 0.001831 | 8.6833 | 6.3 | 22 | 0 | 0.1269 | 69.29 | 0.001831 | 8.7915 | 6.308 | 22 | 0 | 0.1258667 | 68.77 | 0.0008962886 | 0.0005174725 | 0.4557412 | 0.2631223
0.1254 | 68.58 | 0.001828 | 8.6881 | 6.46 | 22 | 0 | 0.1253 | 68.44 | 0.001831 | 8.6833 | 6.44 | 22 | 0 | 0.1269 | 69.29 | 0.001831 | 8.7915 | 6.448 | 22 | 0 | 0.1258667 | 68.77 | 0.0008962886 | 0.0005174725 | 0.4557412 | 0.2631223
0.1254 | 68.58 | 0.001828 | 8.6881 | 6.616 | 22 | 0 | 0.1253 | 68.44 | 0.001831 | 8.6833 | 6.6 | 22 | 0 | 0.1269 | 69.29 | 0.001831 | 8.7915 | 6.604 | 22 | 0 | 0.1258667 | 68.77 | 0.0008962886 | 0.0005174725 | 0.4557412 | 0.2631223
0.132 | 75.08 | 0.001759 | 9.1487 | 6.76 | 22 | 0 | 0.1319 | 74.95 | 0.00176 | 9.1414 | 6.756 | 22 | 0 | 0.1337 | 75.71 | 0.001766 | 9.2658 | 6.748 | 22 | 0 | 0.1325333 | 75.24667 | 0.001011599 | 0.0005840472 | 0.406489 | 0.2346866
0.132 | 75.08 | 0.001759 | 9.1487 | 6.916 | 22 | 0 | 0.1319 | 74.95 | 0.00176 | 9.1414 | 6.896 | 22 | 0 | 0.1337 | 75.71 | 0.001766 | 9.2658 | 6.904 | 22 | 0 | 0.1325333 | 75.24667 | 0.001011599 | 0.0005840472 | 0.406489 | 0.2346866
0.132 | 75.08 | 0.001759 | 9.1487 | 7.068 | 22 | 0 | 0.1319 | 74.95 | 0.00176 | 9.1414 | 7.052 | 22 | 0 | 0.1337 | 75.71 | 0.001766 | 9.2658 | 7.056 | 22 | 0 | 0.1325333 | 75.24667 | 0.001011599 | 0.0005840472 | 0.406489 | 0.2346866
0.1239 | 81.01 | 0.001529 | 8.5831 | 7.212 | 22 | 0 | 0.1208 | 80.89 | 0.001494 | 8.3724 | 7.192 | 22 | 0 | 0.1212 | 81.58 | 0.001486 | 8.3981 | 7.204 | 22 | 0 | 0.1219667 | 81.16 | 0.001686219 | 0.0009735388 | 0.3686462 | 0.212838
0.1239 | 81.01 | 0.001529 | 8.5831 | 7.368 | 22 | 0 | 0.1208 | 80.89 | 0.001494 | 8.3724 | 7.348 | 22 | 0 | 0.1212 | 81.58 | 0.001486 | 8.3981 | 7.356 | 22 | 0 | 0.1219667 | 81.16 | 0.001686219 | 0.0009735388 | 0.3686462 | 0.212838
0.1239 | 81.01 | 0.001529 | 8.5831 | 7.508 | 22 | 0 | 0.1208 | 80.89 | 0.001494 | 8.3724 | 7.504 | 22 | 0 | 0.1212 | 81.58 | 0.001486 | 8.3981 | 7.496 | 22 | 0 | 0.1219667 | 81.16 | 0.001686219 | 0.0009735388 | 0.3686462 | 0.212838
0.1466 | 86.48 | 0.001695 | 10.156 | 7.668 | 22 | 0 | 0.137 | 86.37 | 0.001586 | 9.4931 | 7.644 | 22 | 0 | 0.1451 | 87.01 | 0.001667 | 10.053 | 7.652 | 22 | 0 | 0.1429 | 86.62 | 0.005164301 | 0.00298161 | 0.3421988 | 0.1975686
0.1466 | 86.48 | 0.001695 | 10.156 | 7.82 | 22 | 0 | 0.137 | 86.37 | 0.001586 | 9.4931 | 7.8 | 22 | 0 | 0.1451 | 87.01 | 0.001667 | 10.053 | 7.808 | 22 | 0 | 0.1429 | 86.62 | 0.005164301 | 0.00298161 | 0.3421988 | 0.1975686
0.1602 | 91.63 | 0.001748 | 11.1 | 8.004 | 22 | 0 | 0.137 | 86.37 | 0.001586 | 9.4931 | 7.984 | 22 | 0 | 0.1451 | 87.01 | 0.001667 | 10.053 | 7.992 | 22 | 0 | 0.1474333 | 88.33667 | 0.01177469 | 0.006798121 | 2.870006 | 1.656999
0.1602 | 91.63 | 0.001748 | 11.1 | 8.152 | 22 | 0 | 0.1574 | 91.54 | 0.001719 | 10.906 | 8.12 | 22 | 0 | 0.1585 | 92.14 | 0.00172 | 10.982 | 8.124 | 22 | 0 | 0.1587 | 91.77 | 0.001410674 | 0.0008144528 | 0.3235738 | 0.1868154
0.1602 | 91.63 | 0.001748 | 11.1 | 8.292 | 22 | 0 | 0.1574 | 91.54 | 0.001719 | 10.906 | 8.252 | 22 | 0 | 0.1585 | 92.14 | 0.00172 | 10.982 | 8.248 | 22 | 0 | 0.1587 | 91.77 | 0.001410674 | 0.0008144528 | 0.3235738 | 0.1868154
0.1852 | 96.47 | 0.00192 | 12.832 | 8.424 | 22 | 0 | 0.1784 | 96.38 | 0.001851 | 12.361 | 8.396 | 22 | 0 | 0.1585 | 92.14 | 0.00172 | 10.982 | 8.404 | 22 | 0 | 0.1740333 | 94.99667 | 0.01387528 | 0.008010895 | 2.474355 | 1.42857
0.1852 | 96.47 | 0.00192 | 12.832 | 8.58 | 22 | 0 | 0.1784 | 96.38 | 0.001851 | 12.361 | 8.552 | 22 | 0 | 0.1898 | 96.96 | 0.001958 | 13.155 | 8.556 | 22 | 0 | 0.1844667 | 96.60333 | 0.005735271 | 0.00331126 | 0.3121431 | 0.1802159
0.1852 | 96.47 | 0.00192 | 12.832 | 8.708 | 22 | 0 | 0.1784 | 96.38 | 0.001851 | 12.361 | 8.692 | 22 | 0 | 0.1898 | 96.96 | 0.001958 | 13.155 | 8.7 | 22 | 0 | 0.1844667 | 96.60333 | 0.005735271 | 0.00331126 | 0.3121431 | 0.1802159
0.1852 | 96.47 | 0.00192 | 12.832 | 8.868 | 22 | 0 | 0.1784 | 96.38 | 0.001851 | 12.361 | 8.848 | 22 | 0 | 0.1898 | 96.96 | 0.001958 | 13.155 | 8.856 | 22 | 0 | 0.1844667 | 96.60333 | 0.005735271 | 0.00331126 | 0.3121431 | 0.1802159
0.1852 | 96.47 | 0.00192 | 12.832 | 9.008 | 22 | 0 | 0.1784 | 96.38 | 0.001851 | 12.361 | 9.004 | 22 | 0 | 0.1898 | 96.96 | 0.001958 | 13.155 | 8.996 | 22 | 0 | 0.1844667 | 96.60333 | 0.005735271 | 0.00331126 | 0.3121431 | 0.1802159
0.1852 | 96.47 | 0.00192 | 12.832 | 9.164 | 22 | 0 | 0.1784 | 96.38 | 0.001851 | 12.361 | 9.144 | 22 | 0 | 0.1898 | 96.96 | 0.001958 | 13.155 | 9.152 | 22 | 0 | 0.1844667 | 96.60333 | 0.005735271 | 0.00331126 | 0.3121431 | 0.1802159
0.2004 | 103.3 | 0.001939 | 13.884 | 9.324 | 22 | 0 | 0.2033 | 103.3 | 0.001969 | 14.09 | 9.3 | 22 | 0 | 0.1975 | 103.8 | 0.001902 | 13.683 | 9.308 | 22 | 0 | 0.2004 | 103.4667 | 0.0029 | 0.001674316 | 0.2886751 | 0.1666667
0.2004 | 103.3 | 0.001939 | 13.884 | 9.46 | 22 | 0 | 0.2033 | 103.3 | 0.001969 | 14.09 | 9.444 | 22 | 0 | 0.1975 | 103.8 | 0.001902 | 13.683 | 9.448 | 22 | 0 | 0.2004 | 103.4667 | 0.0029 | 0.001674316 | 0.2886751 | 0.1666667
0.2004 | 103.3 | 0.001939 | 13.884 | 9.616 | 22 | 0 | 0.2033 | 103.3 | 0.001969 | 14.09 | 9.6 | 22 | 0 | 0.1975 | 103.8 | 0.001902 | 13.683 | 9.604 | 22 | 0 | 0.2004 | 103.4667 | 0.0029 | 0.001674316 | 0.2886751 | 0.1666667
0.2004 | 103.3 | 0.001939 | 13.884 | 9.756 | 22 | 0 | 0.2033 | 103.3 | 0.001969 | 14.09 | 9.756 | 22 | 0 | 0.1975 | 103.8 | 0.001902 | 13.683 | 9.748 | 22 | 0 | 0.2004 | 103.4667 | 0.0029 | 0.001674316 | 0.2886751 | 0.1666667
0.2136 | 111.9 | 0.001908 | 14.801 | 9.912 | 22 | 0 | 0.2199 | 111.9 | 0.001966 | 15.238 | 9.896 | 22 | 0 | 0.1975 | 103.8 | 0.001902 | 13.683 | 9.904 | 22 | 0 | 0.2103333 | 109.2 | 0.01155177 | 0.006669416 | 4.676537 | 2.7
0.2136 | 111.9 | 0.001908 | 14.801 | 10.072 | 22 | 0 | 0.2199 | 111.9 | 0.001966 | 15.238 | 10.072 | 22 | 0 | 0.2144 | 112.4 | 0.001908 | 14.857 | 10.08 | 22 | 0 | 0.2159667 | 112.0667 | 0.003429772 | 0.00198018 | 0.2886751 | 0.1666667
0.2136 | 111.9 | 0.001908 | 14.801 | 10.212 | 22 | 0 | 0.2199 | 111.9 | 0.001966 | 15.238 | 10.2 | 22 | 0 | 0.2144 | 112.4 | 0.001908 | 14.857 | 10.216 | 22 | 0 | 0.2159667 | 112.0667 | 0.003429772 | 0.00198018 | 0.2886751 | 0.1666667
0.2136 | 111.9 | 0.001908 | 14.801 | 10.368 | 22 | 0 | 0.2199 | 111.9 | 0.001966 | 15.238 | 10.348 | 22 | 0 | 0.2144 | 112.4 | 0.001908 | 14.857 | 10.356 | 22 | 0 | 0.2159667 | 112.0667 | 0.003429772 | 0.00198018 | 0.2886751 | 0.1666667
0.2136 | 111.9 | 0.001908 | 14.801 | 10.508 | 22 | 0 | 0.2199 | 111.9 | 0.001966 | 15.238 | 10.504 | 22 | 0 | 0.2144 | 112.4 | 0.001908 | 14.857 | 10.496 | 22 | 0 | 0.2159667 | 112.0667 | 0.003429772 | 0.00198018 | 0.2886751 | 0.1666667
0.2393 | 119.9 | 0.001996 | 16.585 | 10.664 | 22 | 0 | 0.2387 | 119.8 | 0.001992 | 16.543 | 10.648 | 22 | 0 | 0.2371 | 120.3 | 0.001971 | 16.431 | 10.652 | 22 | 0 | 0.2383667 | 120 | 0.001137248 | 0.0006565905 | 0.2645751 | 0.1527525
0.2393 | 119.9 | 0.001996 | 16.585 | 10.82 | 22 | 0 | 0.2387 | 119.8 | 0.001992 | 16.543 | 10.804 | 22 | 0 | 0.2371 | 120.3 | 0.001971 | 16.431 | 10.808 | 22 | 0 | 0.2383667 | 120 | 0.001137248 | 0.0006565905 | 0.2645751 | 0.1527525
0.2393 | 119.9 | 0.001996 | 16.585 | 10.968 | 22 | 0 | 0.2387 | 119.8 | 0.001992 | 16.543 | 10.944 | 22 | 0 | 0.2371 | 120.3 | 0.001971 | 16.431 | 10.948 | 22 | 0 | 0.2383667 | 120 | 0.001137248 | 0.0006565905 | 0.2645751 | 0.1527525
0.2393 | 119.9 | 0.001996 | 16.585 | 11.116 | 22 | 0 | 0.2387 | 119.8 | 0.001992 | 16.543 | 11.1 | 22 | 0 | 0.2371 | 120.3 | 0.001971 | 16.431 | 11.104 | 22 | 0 | 0.2383667 | 120 | 0.001137248 | 0.0006565905 | 0.2645751 | 0.1527525
0.2679 | 127.3 | 0.002105 | 18.567 | 11.256 | 22 | 0 | 0.2555 | 127.3 | 0.002007 | 17.702 | 11.26 | 22 | 0 | 0.2627 | 127.7 | 0.002057 | 18.202 | 11.244 | 22 | 0 | 0.2620333 | 127.4333 | 0.006226824 | 0.003595058 | 0.2309401 | 0.1333333
0.2679 | 127.3 | 0.002105 | 18.567 | 11.416 | 22 | 0 | 0.2555 | 127.3 | 0.002007 | 17.702 | 11.396 | 22 | 0 | 0.2627 | 127.7 | 0.002057 | 18.202 | 11.4 | 22 | 0 | 0.2620333 | 127.4333 | 0.006226824 | 0.003595058 | 0.2309401 | 0.1333333
0.2679 | 127.3 | 0.002105 | 18.567 | 11.572 | 22 | 0 | 0.2555 | 127.3 | 0.002007 | 17.702 | 11.552 | 22 | 0 | 0.2627 | 127.7 | 0.002057 | 18.202 | 11.56 | 22 | 0 | 0.2620333 | 127.4333 | 0.006226824 | 0.003595058 | 0.2309401 | 0.1333333
0.2679 | 127.3 | 0.002105 | 18.567 | 11.716 | 22 | 0 | 0.2555 | 127.3 | 0.002007 | 17.702 | 11.692 | 22 | 0 | 0.2627 | 127.7 | 0.002057 | 18.202 | 11.704 | 22 | 0 | 0.2620333 | 127.4333 | 0.006226824 | 0.003595058 | 0.2309401 | 0.1333333
0.2865 | 134.3 | 0.002133 | 19.853 | 11.868 | 22 | 0 | 0.2843 | 134.2 | 0.002118 | 19.703 | 11.848 | 22 | 0 | 0.2801 | 134.7 | 0.00208 | 19.408 | 11.856 | 22 | 0 | 0.2836333 | 134.4 | 0.003251666 | 0.00187735 | 0.2645751 | 0.1527525
0.2865 | 134.3 | 0.002133 | 19.853 | 12.008 | 22 | 0 | 0.2843 | 134.2 | 0.002118 | 19.703 | 12.008 | 22 | 0 | 0.2801 | 134.7 | 0.00208 | 19.408 | 11.996 | 22 | 0 | 0.2836333 | 134.4 | 0.003251666 | 0.00187735 | 0.2645751 | 0.1527525
0.2865 | 134.3 | 0.002133 | 19.853 | 12.188 | 22 | 0 | 0.2843 | 134.2 | 0.002118 | 19.703 | 12.18 | 22 | 0 | 0.2801 | 134.7 | 0.00208 | 19.408 | 12.18 | 22 | 0 | 0.2836333 | 134.4 | 0.003251666 | 0.00187735 | 0.2645751 | 0.1527525
0.2956 | 140.9 | 0.002098 | 20.486 | 12.328 | 22 | 0 | 0.3002 | 140.9 | 0.00213 | 20.799 | 12.324 | 22 | 0 | 0.2801 | 134.7 | 0.00208 | 19.408 | 12.312 | 22 | 0 | 0.2919667 | 138.8333 | 0.01053107 | 0.006080113 | 3.579572 | 2.066667
0.2956 | 140.9 | 0.002098 | 20.486 | 12.472 | 22 | 0 | 0.3002 | 140.9 | 0.00213 | 20.799 | 12.452 | 22 | 0 | 0.2904 | 141.3 | 0.002056 | 20.125 | 12.456 | 22 | 0 | 0.2954 | 141.0333 | 0.00490306 | 0.002830783 | 0.2309401 | 0.1333333
0.2956 | 140.9 | 0.002098 | 20.486 | 12.616 | 22 | 0 | 0.3002 | 140.9 | 0.00213 | 20.799 | 12.6 | 22 | 0 | 0.2904 | 141.3 | 0.002056 | 20.125 | 12.604 | 22 | 0 | 0.2954 | 141.0333 | 0.00490306 | 0.002830783 | 0.2309401 | 0.1333333
0.2956 | 140.9 | 0.002098 | 20.486 | 12.76 | 22 | 0 | 0.3002 | 140.9 | 0.00213 | 20.799 | 12.756 | 22 | 0 | 0.2904 | 141.3 | 0.002056 | 20.125 | 12.744 | 22 | 0 | 0.2954 | 141.0333 | 0.00490306 | 0.002830783 | 0.2309401 | 0.1333333
0.3343 | 147.2 | 0.002271 | 23.167 | 12.912 | 22 | 0 | 0.321 | 147.2 | 0.002181 | 22.241 | 12.9 | 22 | 0 | 0.3246 | 147.6 | 0.0022 | 22.494 | 12.9 | 22 | 0 | 0.3266333 | 147.3333 | 0.006879196 | 0.003971705 | 0.2309401 | 0.1333333
0.3343 | 147.2 | 0.002271 | 23.167 | 13.072 | 22 | 0 | 0.321 | 147.2 | 0.002181 | 22.241 | 13.052 | 22 | 0 | 0.3246 | 147.6 | 0.0022 | 22.494 | 13.06 | 22 | 0 | 0.3266333 | 147.3333 | 0.006879196 | 0.003971705 | 0.2309401 | 0.1333333
0.3343 | 147.2 | 0.002271 | 23.167 | 13.212 | 22 | 0 | 0.321 | 147.2 | 0.002181 | 22.241 | 13.192 | 22 | 0 | 0.3246 | 147.6 | 0.0022 | 22.494 | 13.2 | 22 | 0 | 0.3266333 | 147.3333 | 0.006879196 | 0.003971705 | 0.2309401 | 0.1333333
0.3428 | 153.3 | 0.002237 | 23.756 | 13.368 | 22 | 0 | 0.3283 | 153.2 | 0.002142 | 22.748 | 13.348 | 22 | 0 | 0.3246 | 147.6 | 0.0022 | 22.494 | 13.356 | 22 | 0 | 0.3319 | 151.3667 | 0.009619252 | 0.005553677 | 3.262412 | 1.883555
0.3428 | 153.3 | 0.002237 | 23.756 | 13.516 | 22 | 0 | 0.3283 | 153.2 | 0.002142 | 22.748 | 13.504 | 22 | 0 | 0.3505 | 153.6 | 0.002282 | 24.285 | 13.508 | 22 | 0 | 0.3405333 | 153.3667 | 0.01127224 | 0.006508029 | 0.2081666 | 0.120185
0.3428 | 153.3 | 0.002237 | 23.756 | 13.664 | 22 | 0 | 0.3283 | 153.2 | 0.002142 | 22.748 | 13.652 | 22 | 0 | 0.3505 | 153.6 | 0.002282 | 24.285 | 13.652 | 22 | 0 | 0.3405333 | 153.3667 | 0.01127224 | 0.006508029 | 0.2081666 | 0.120185
0.3428 | 153.3 | 0.002237 | 23.756 | 13.82 | 22 | 0 | 0.3283 | 153.2 | 0.002142 | 22.748 | 13.8 | 22 | 0 | 0.3505 | 153.6 | 0.002282 | 24.285 | 13.812 | 22 | 0 | 0.3405333 | 153.3667 | 0.01127224 | 0.006508029 | 0.2081666 | 0.120185
0.3613 | 159.1 | 0.002271 | 25.038 | 13.96 | 22 | 0 | 0.3513 | 159.1 | 0.002208 | 24.339 | 13.948 | 22 | 0 | 0.3514 | 159.4 | 0.002205 | 24.35 | 13.956 | 22 | 0 | 0.3546667 | 159.2 | 0.005744853 | 0.003316792 | 0.1732051 | 0.1
0.3613 | 159.1 | 0.002271 | 25.038 | 14.12 | 22 | 0 | 0.3513 | 159.1 | 0.002208 | 24.339 | 14.096 | 22 | 0 | 0.3514 | 159.4 | 0.002205 | 24.35 | 14.104 | 22 | 0 | 0.3546667 | 159.2 | 0.005744853 | 0.003316792 | 0.1732051 | 0.1
0.3613 | 164.7 | 0.002194 | 25.038 | 14.3 | 22 | 0 | 0.3513 | 159.1 | 0.002208 | 24.339 | 14.288 | 22 | 0 | 0.3514 | 159.4 | 0.002205 | 24.35 | 14.268 | 22 | 0 | 0.3546667 | 161.0667 | 0.005744853 | 0.003316792 | 3.150132 | 1.81873
0.3699 | 164.7 | 0.002246 | 25.628 | 14.448 | 22 | 0 | 0.377 | 164.6 | 0.00229 | 26.123 | 14.428 | 22 | 0 | 0.377 | 165 | 0.002285 | 26.122 | 14.404 | 22 | 0 | 0.3746333 | 164.7667 | 0.004099187 | 0.002366667 | 0.2081666 | 0.120185
0.3699 | 164.7 | 0.002246 | 25.628 | 14.584 | 22 | 0 | 0.377 | 164.6 | 0.00229 | 26.123 | 14.556 | 22 | 0 | 0.377 | 165 | 0.002285 | 26.122 | 14.56 | 22 | 0 | 0.3746333 | 164.7667 | 0.004099187 | 0.002366667 | 0.2081666 | 0.120185
0.3699 | 164.7 | 0.002246 | 25.628 | 14.716 | 22 | 0 | 0.377 | 164.6 | 0.00229 | 26.123 | 14.692 | 22 | 0 | 0.377 | 165 | 0.002285 | 26.122 | 14.696 | 22 | 0 | 0.3746333 | 164.7667 | 0.004099187 | 0.002366667 | 0.2081666 | 0.120185
0.3945 | 170.1 | 0.00232 | 27.337 | 14.868 | 22 | 0 | 0.3939 | 170 | 0.002316 | 27.291 | 14.848 | 22 | 0 | 0.386 | 170.4 | 0.002266 | 26.748 | 14.856 | 22 | 0 | 0.3914667 | 170.1667 | 0.004743768 | 0.002738816 | 0.2081666 | 0.120185
0.3945 | 170.1 | 0.00232 | 27.337 | 15.008 | 22 | 0 | 0.3939 | 170 | 0.002316 | 27.291 | 15.004 | 22 | 0 | 0.386 | 170.4 | 0.002266 | 26.748 | 14.996 | 22 | 0 | 0.3914667 | 170.1667 | 0.004743768 | 0.002738816 | 0.2081666 | 0.120185
0.3945 | 170.1 | 0.00232 | 27.337 | 15.168 | 22 | 0 | 0.3939 | 170 | 0.002316 | 27.291 | 15.148 | 22 | 0 | 0.386 | 170.4 | 0.002266 | 26.748 | 15.152 | 22 | 0 | 0.3914667 | 170.1667 | 0.004743768 | 0.002738816 | 0.2081666 | 0.120185
0.4287 | 175.3 | 0.002445 | 29.705 | 15.32 | 22 | 0 | 0.4085 | 175.3 | 0.002331 | 28.308 | 15.304 | 22 | 0 | 0.4021 | 175.6 | 0.00229 | 27.862 | 15.308 | 22 | 0 | 0.4131 | 175.4 | 0.0138838 | 0.008015818 | 0.1732051 | 0.1
0.4287 | 175.3 | 0.002445 | 29.705 | 15.46 | 22 | 0 | 0.4085 | 175.3 | 0.002331 | 28.308 | 15.444 | 22 | 0 | 0.4021 | 175.6 | 0.00229 | 27.862 | 15.456 | 22 | 0 | 0.4131 | 175.4 | 0.0138838 | 0.008015818 | 0.1732051 | 0.1
0.4287 | 175.3 | 0.002445 | 29.705 | 15.616 | 22 | 0 | 0.4085 | 175.3 | 0.002331 | 28.308 | 15.6 | 22 | 0 | 0.4021 | 175.6 | 0.00229 | 27.862 | 15.608 | 22 | 0 | 0.4131 | 175.4 | 0.0138838 | 0.008015818 | 0.1732051 | 0.1
0.4306 | 180.4 | 0.002387 | 29.84 | 15.76 | 22 | 0 | 0.4173 | 180.4 | 0.002314 | 28.917 | 15.756 | 22 | 0 | 0.4263 | 180.6 | 0.00236 | 29.542 | 15.744 | 22 | 0 | 0.4247333 | 180.4667 | 0.006786997 | 0.003918475 | 0.1154701 | 0.06666667
0.4306 | 180.4 | 0.002387 | 29.84 | 15.912 | 22 | 0 | 0.4173 | 180.4 | 0.002314 | 28.917 | 15.896 | 22 | 0 | 0.4263 | 180.6 | 0.00236 | 29.542 | 15.9 | 22 | 0 | 0.4247333 | 180.4667 | 0.006786997 | 0.003918475 | 0.1154701 | 0.06666667
0.4549 | 185.3 | 0.002455 | 31.519 | 16.072 | 22 | 0 | 0.4581 | 185.3 | 0.002473 | 31.743 | 16.052 | 22 | 0 | 0.4263 | 180.6 | 0.00236 | 29.542 | 16.056 | 22 | 0 | 0.4464333 | 183.7333 | 0.01750924 | 0.01010896 | 2.713546 | 1.566667
0.4549 | 185.3 | 0.002455 | 31.519 | 16.212 | 22 | 0 | 0.4581 | 185.3 | 0.002473 | 31.743 | 16.196 | 22 | 0 | 0.4604 | 185.6 | 0.002481 | 31.904 | 16.2 | 22 | 0 | 0.4578 | 185.4 | 0.002762245 | 0.001594783 | 0.1732051 | 0.1
0.4549 | 185.3 | 0.002455 | 31.519 | 16.384 | 22 | 0 | 0.4581 | 185.3 | 0.002473 | 31.743 | 16.384 | 22 | 0 | 0.4604 | 185.6 | 0.002481 | 31.904 | 16.368 | 22 | 0 | 0.4578 | 185.4 | 0.002762245 | 0.001594783 | 0.1732051 | 0.1
0.4819 | 190.1 | 0.002535 | 33.395 | 16.52 | 22 | 0 | 0.4536 | 190.1 | 0.002386 | 31.429 | 16.52 | 22 | 0 | 0.4718 | 190.4 | 0.002479 | 32.695 | 16.52 | 22 | 0 | 0.4691 | 190.2 | 0.0143419 | 0.008280298 | 0.1732051 | 0.1
0.4819 | 190.1 | 0.002535 | 33.395 | 16.664 | 22 | 0 | 0.4536 | 190.1 | 0.002386 | 31.429 | 16.652 | 22 | 0 | 0.4718 | 190.4 | 0.002479 | 32.695 | 16.652 | 22 | 0 | 0.4691 | 190.2 | 0.0143419 | 0.008280298 | 0.1732051 | 0.1
0.4819 | 190.1 | 0.002535 | 33.395 | 16.82 | 22 | 0 | 0.4536 | 190.1 | 0.002386 | 31.429 | 16.8 | 22 | 0 | 0.4718 | 190.4 | 0.002479 | 32.695 | 16.808 | 22 | 0 | 0.4691 | 190.2 | 0.0143419 | 0.008280298 | 0.1732051 | 0.1
0.4819 | 190.1 | 0.002535 | 33.395 | 16.964 | 22 | 0 | 0.4536 | 190.1 | 0.002386 | 31.429 | 16.944 | 22 | 0 | 0.4718 | 190.4 | 0.002479 | 32.695 | 16.948 | 22 | 0 | 0.4691 | 190.2 | 0.0143419 | 0.008280298 | 0.1732051 | 0.1
0.4819 | 190.1 | 0.002535 | 33.395 | 17.116 | 22 | 0 | 0.4536 | 190.1 | 0.002386 | 31.429 | 17.096 | 22 | 0 | 0.4718 | 190.4 | 0.002479 | 32.695 | 17.108 | 22 | 0 | 0.4691 | 190.2 | 0.0143419 | 0.008280298 | 0.1732051 | 0.1
0.4931 | 197.1 | 0.002501 | 34.165 | 17.256 | 22 | 0 | 0.4889 | 197.1 | 0.002481 | 33.878 | 17.256 | 22 | 0 | 0.4718 | 190.4 | 0.002479 | 32.695 | 17.256 | 22 | 0 | 0.4846 | 194.8667 | 0.01128229 | 0.006513831 | 3.868247 | 2.233333
0.4931 | 197.1 | 0.002501 | 34.165 | 17.412 | 22 | 0 | 0.4889 | 197.1 | 0.002481 | 33.878 | 17.4 | 22 | 0 | 0.4888 | 197.4 | 0.002477 | 33.87 | 17.4 | 22 | 0 | 0.4902667 | 197.2 | 0.002454248 | 0.001416961 | 0.1732051 | 0.1
0.4931 | 197.1 | 0.002501 | 34.165 | 17.568 | 22 | 0 | 0.4889 | 197.1 | 0.002481 | 33.878 | 17.552 | 22 | 0 | 0.4888 | 197.4 | 0.002477 | 33.87 | 17.556 | 22 | 0 | 0.4902667 | 197.2 | 0.002454248 | 0.001416961 | 0.1732051 | 0.1
0.4931 | 197.1 | 0.002501 | 34.165 | 17.708 | 22 | 0 | 0.4889 | 197.1 | 0.002481 | 33.878 | 17.7 | 22 | 0 | 0.4888 | 197.4 | 0.002477 | 33.87 | 17.7 | 22 | 0 | 0.4902667 | 197.2 | 0.002454248 | 0.001416961 | 0.1732051 | 0.1
0.4931 | 197.1 | 0.002501 | 34.165 | 17.868 | 22 | 0 | 0.4889 | 197.1 | 0.002481 | 33.878 | 17.852 | 22 | 0 | 0.4888 | 197.4 | 0.002477 | 33.87 | 17.856 | 22 | 0 | 0.4902667 | 197.2 | 0.002454248 | 0.001416961 | 0.1732051 | 0.1
0.4931 | 206.2 | 0.002392 | 34.165 | 18.008 | 22 | 0 | 0.4889 | 197.1 | 0.002481 | 33.878 | 17.988 | 22 | 0 | 0.4888 | 197.4 | 0.002477 | 33.87 | 18 | 22 | 0 | 0.4902667 | 200.2333 | 0.002454248 | 0.001416961 | 5.169462 | 2.98459
0.5275 | 206.2 | 0.002559 | 36.553 | 18.164 | 22 | 0 | 0.531 | 206.1 | 0.002576 | 36.792 | 18.144 | 22 | 0 | 0.52 | 206.4 | 0.00252 | 36.03 | 18.152 | 22 | 0 | 0.5261667 | 206.2333 | 0.005619905 | 0.003244654 | 0.1527525 | 0.08819171
0.5275 | 206.2 | 0.002559 | 36.553 | 18.32 | 22 | 0 | 0.531 | 206.1 | 0.002576 | 36.792 | 18.3 | 22 | 0 | 0.52 | 206.4 | 0.00252 | 36.03 | 18.308 | 22 | 0 | 0.5261667 | 206.2333 | 0.005619905 | 0.003244654 | 0.1527525 | 0.08819171
0.5275 | 206.2 | 0.002559 | 36.553 | 18.488 | 22 | 0 | 0.531 | 206.1 | 0.002576 | 36.792 | 18.484 | 22 | 0 | 0.52 | 206.4 | 0.00252 | 36.03 | 18.48 | 22 | 0 | 0.5261667 | 206.2333 | 0.005619905 | 0.003244654 | 0.1527525 | 0.08819171
0.5275 | 206.2 | 0.002559 | 36.553 | 18.632 | 22 | 0 | 0.531 | 206.1 | 0.002576 | 36.792 | 18.616 | 22 | 0 | 0.52 | 206.4 | 0.00252 | 36.03 | 18.62 | 22 | 0 | 0.5261667 | 206.2333 | 0.005619905 | 0.003244654 | 0.1527525 | 0.08819171
0.5755 | 214.8 | 0.00268 | 39.879 | 18.76 | 22 | 0 | 0.5446 | 214.7 | 0.002536 | 37.734 | 18.756 | 22 | 0 | 0.5524 | 215 | 0.002569 | 38.275 | 18.76 | 22 | 0 | 0.5575 | 214.8333 | 0.01606891 | 0.009277392 | 0.1527525 | 0.08819171
0.5755 | 214.8 | 0.00268 | 39.879 | 18.912 | 22 | 0 | 0.5446 | 214.7 | 0.002536 | 37.734 | 18.896 | 22 | 0 | 0.5524 | 215 | 0.002569 | 38.275 | 18.904 | 22 | 0 | 0.5575 | 214.8333 | 0.01606891 | 0.009277392 | 0.1527525 | 0.08819171
0.5755 | 214.8 | 0.00268 | 39.879 | 19.072 | 22 | 0 | 0.5446 | 214.7 | 0.002536 | 37.734 | 19.052 | 22 | 0 | 0.5524 | 215 | 0.002569 | 38.275 | 19.056 | 22 | 0 | 0.5575 | 214.8333 | 0.01606891 | 0.009277392 | 0.1527525 | 0.08819171
0.5755 | 214.8 | 0.00268 | 39.879 | 19.212 | 22 | 0 | 0.5446 | 214.7 | 0.002536 | 37.734 | 19.192 | 22 | 0 | 0.5524 | 215 | 0.002569 | 38.275 | 19.2 | 22 | 0 | 0.5575 | 214.8333 | 0.01606891 | 0.009277392 | 0.1527525 | 0.08819171
0.5755 | 214.8 | 0.00268 | 39.879 | 19.368 | 22 | 0 | 0.5446 | 214.7 | 0.002536 | 37.734 | 19.348 | 22 | 0 | 0.5524 | 215 | 0.002569 | 38.275 | 19.356 | 22 | 0 | 0.5575 | 214.8333 | 0.01606891 | 0.009277392 | 0.1527525 | 0.08819171
0.5914 | 223.1 | 0.002651 | 40.981 | 19.508 | 22 | 0 | 0.5897 | 223 | 0.002644 | 40.863 | 19.504 | 22 | 0 | 0.588 | 223.3 | 0.002634 | 40.746 | 19.5 | 22 | 0 | 0.5897 | 223.1333 | 0.0017 | 0.0009814955 | 0.1527525 | 0.08819171
0.5914 | 223.1 | 0.002651 | 40.981 | 19.668 | 22 | 0 | 0.5897 | 223 | 0.002644 | 40.863 | 19.648 | 22 | 0 | 0.588 | 223.3 | 0.002634 | 40.746 | 19.652 | 22 | 0 | 0.5897 | 223.1333 | 0.0017 | 0.0009814955 | 0.1527525 | 0.08819171
0.5914 | 223.1 | 0.002651 | 40.981 | 19.82 | 22 | 0 | 0.5897 | 223 | 0.002644 | 40.863 | 19.8 | 22 | 0 | 0.588 | 223.3 | 0.002634 | 40.746 | 19.808 | 22 | 0 | 0.5897 | 223.1333 | 0.0017 | 0.0009814955 | 0.1527525 | 0.08819171
0.5914 | 223.1 | 0.002651 | 40.981 | 19.96 | 22 | 0 | 0.5897 | 223 | 0.002644 | 40.863 | 19.944 | 22 | 0 | 0.588 | 223.3 | 0.002634 | 40.746 | 19.948 | 22 | 0 | 0.5897 | 223.1333 | 0.0017 | 0.0009814955 | 0.1527525 | 0.08819171
0.6428 | 231 | 0.002782 | 44.541 | 20.12 | 22 | 0 | 0.5897 | 223 | 0.002644 | 40.863 | 20.096 | 22 | 0 | 0.588 | 223.3 | 0.002634 | 40.746 | 20.108 | 22 | 0 | 0.6068333 | 225.7667 | 0.03115964 | 0.01799003 | 4.534681 | 2.618099
0.6428 | 231 | 0.002782 | 44.541 | 20.256 | 22 | 0 | 0.6218 | 231 | 0.002692 | 43.089 | 20.256 | 22 | 0 | 0.6285 | 231.2 | 0.002718 | 43.55 | 20.252 | 22 | 0 | 0.6310333 | 231.0667 | 0.01072676 | 0.006193097 | 0.1154701 | 0.06666667
0.6428 | 231 | 0.002782 | 44.541 | 20.412 | 22 | 0 | 0.6218 | 231 | 0.002692 | 43.089 | 20.412 | 22 | 0 | 0.6285 | 231.2 | 0.002718 | 43.55 | 20.4 | 22 | 0 | 0.6310333 | 231.0667 | 0.01072676 | 0.006193097 | 0.1154701 | 0.06666667
0.6428 | 231 | 0.002782 | 44.541 | 20.596 | 22 | 0 | 0.6218 | 231 | 0.002692 | 43.089 | 20.584 | 22 | 0 | 0.6285 | 231.2 | 0.002718 | 43.55 | 20.564 | 22 | 0 | 0.6310333 | 231.0667 | 0.01072676 | 0.006193097 | 0.1154701 | 0.06666667
0.6428 | 231 | 0.002782 | 44.541 | 20.74 | 22 | 0 | 0.6218 | 231 | 0.002692 | 43.089 | 20.708 | 22 | 0 | 0.6285 | 231.2 | 0.002718 | 43.55 | 20.7 | 22 | 0 | 0.6310333 | 231.0667 | 0.01072676 | 0.006193097 | 0.1154701 | 0.06666667
0.6634 | 238.8 | 0.002779 | 45.971 | 20.876 | 22 | 0 | 0.6427 | 238.7 | 0.002692 | 44.534 | 20.848 | 22 | 0 | 0.6609 | 239 | 0.002766 | 45.794 | 20.856 | 22 | 0 | 0.6556667 | 238.8333 | 0.01129882 | 0.006523377 | 0.1527525 | 0.08819171
0.6634 | 238.8 | 0.002779 | 45.971 | 21.02 | 22 | 0 | 0.6427 | 238.7 | 0.002692 | 44.534 | 20.996 | 22 | 0 | 0.6609 | 239 | 0.002766 | 45.794 | 21 | 22 | 0 | 0.6556667 | 238.8333 | 0.01129882 | 0.006523377 | 0.1527525 | 0.08819171
0.6634 | 238.8 | 0.002779 | 45.971 | 21.164 | 22 | 0 | 0.6427 | 238.7 | 0.002692 | 44.534 | 21.148 | 22 | 0 | 0.6609 | 239 | 0.002766 | 45.794 | 21.152 | 22 | 0 | 0.6556667 | 238.8333 | 0.01129882 | 0.006523377 | 0.1527525 | 0.08819171
0.6634 | 238.8 | 0.002779 | 45.971 | 21.32 | 22 | 0 | 0.6427 | 238.7 | 0.002692 | 44.534 | 21.3 | 22 | 0 | 0.6609 | 239 | 0.002766 | 45.794 | 21.308 | 22 | 0 | 0.6556667 | 238.8333 | 0.01129882 | 0.006523377 | 0.1527525 | 0.08819171
0.7021 | 246.2 | 0.002852 | 48.651 | 21.46 | 22 | 0 | 0.697 | 246.2 | 0.002831 | 48.3 | 21.444 | 22 | 0 | 0.6879 | 246.4 | 0.002792 | 47.669 | 21.448 | 22 | 0 | 0.6956667 | 246.2667 | 0.007193284 | 0.004153044 | 0.1154701 | 0.06666667
0.7021 | 246.2 | 0.002852 | 48.651 | 21.616 | 22 | 0 | 0.697 | 246.2 | 0.002831 | 48.3 | 21.6 | 22 | 0 | 0.6879 | 246.4 | 0.002792 | 47.669 | 21.604 | 22 | 0 | 0.6956667 | 246.2667 | 0.007193284 | 0.004153044 | 0.1154701 | 0.06666667
0.7021 | 246.2 | 0.002852 | 48.651 | 21.756 | 22 | 0 | 0.697 | 246.2 | 0.002831 | 48.3 | 21.756 | 22 | 0 | 0.6879 | 246.4 | 0.002792 | 47.669 | 21.748 | 22 | 0 | 0.6956667 | 246.2667 | 0.007193284 | 0.004153044 | 0.1154701 | 0.06666667
0.7021 | 246.2 | 0.002852 | 48.651 | 21.912 | 22 | 0 | 0.697 | 246.2 | 0.002831 | 48.3 | 21.896 | 22 | 0 | 0.6879 | 246.4 | 0.002792 | 47.669 | 21.9 | 22 | 0 | 0.6956667 | 246.2667 | 0.007193284 | 0.004153044 | 0.1154701 | 0.06666667
0.7258 | 253.5 | 0.002864 | 50.295 | 22.072 | 22 | 0 | 0.7189 | 253.4 | 0.002837 | 49.818 | 22.052 | 22 | 0 | 0.7241 | 253.6 | 0.002855 | 50.176 | 22.056 | 22 | 0 | 0.7229333 | 253.5 | 0.003594904 | 0.002075519 | 0.1 | 0.05773503
0.7258 | 253.5 | 0.002864 | 50.295 | 22.212 | 22 | 0 | 0.7189 | 253.4 | 0.002837 | 49.818 | 22.192 | 22 | 0 | 0.7241 | 253.6 | 0.002855 | 50.176 | 22.196 | 22 | 0 | 0.7229333 | 253.5 | 0.003594904 | 0.002075519 | 0.1 | 0.05773503
0.7258 | 253.5 | 0.002864 | 50.295 | 22.368 | 22 | 0 | 0.7189 | 253.4 | 0.002837 | 49.818 | 22.348 | 22 | 0 | 0.7241 | 253.6 | 0.002855 | 50.176 | 22.356 | 22 | 0 | 0.7229333 | 253.5 | 0.003594904 | 0.002075519 | 0.1 | 0.05773503
0.7258 | 253.5 | 0.002864 | 50.295 | 22.508 | 22 | 0 | 0.7189 | 253.4 | 0.002837 | 49.818 | 22.504 | 22 | 0 | 0.7241 | 253.6 | 0.002855 | 50.176 | 22.496 | 22 | 0 | 0.7229333 | 253.5 | 0.003594904 | 0.002075519 | 0.1 | 0.05773503
0.7719 | 260.4 | 0.002964 | 53.485 | 22.684 | 22 | 0 | 0.766 | 260.4 | 0.002941 | 53.077 | 22.688 | 22 | 0 | 0.7459 | 260.6 | 0.002862 | 51.683 | 22.664 | 22 | 0 | 0.7612667 | 260.4667 | 0.01363097 | 0.007869844 | 0.1154701 | 0.06666667
0.7719 | 260.4 | 0.002964 | 53.485 | 22.828 | 22 | 0 | 0.766 | 260.4 | 0.002941 | 53.077 | 22.82 | 22 | 0 | 0.7459 | 260.6 | 0.002862 | 51.683 | 22.808 | 22 | 0 | 0.7612667 | 260.4667 | 0.01363097 | 0.007869844 | 0.1154701 | 0.06666667
0.7719 | 260.4 | 0.002964 | 53.485 | 22.96 | 22 | 0 | 0.766 | 260.4 | 0.002941 | 53.077 | 22.952 | 22 | 0 | 0.7459 | 260.6 | 0.002862 | 51.683 | 22.948 | 22 | 0 | 0.7612667 | 260.4667 | 0.01363097 | 0.007869844 | 0.1154701 | 0.06666667
0.7719 | 260.4 | 0.002964 | 53.485 | 23.116 | 22 | 0 | 0.766 | 260.4 | 0.002941 | 53.077 | 23.1 | 22 | 0 | 0.7459 | 260.6 | 0.002862 | 51.683 | 23.104 | 22 | 0 | 0.7612667 | 260.4667 | 0.01363097 | 0.007869844 | 0.1154701 | 0.06666667
0.7802 | 267.3 | 0.002919 | 54.06 | 23.26 | 22 | 0 | 0.7748 | 267.3 | 0.002899 | 53.685 | 23.256 | 22 | 0 | 0.7801 | 267.5 | 0.002917 | 54.056 | 23.248 | 22 | 0 | 0.7783667 | 267.3667 | 0.003089229 | 0.001783567 | 0.1154701 | 0.06666667
0.7802 | 267.3 | 0.002919 | 54.06 | 23.412 | 22 | 0 | 0.7748 | 267.3 | 0.002899 | 53.685 | 23.396 | 22 | 0 | 0.7801 | 267.5 | 0.002917 | 54.056 | 23.4 | 22 | 0 | 0.7783667 | 267.3667 | 0.003089229 | 0.001783567 | 0.1154701 | 0.06666667
0.7802 | 267.3 | 0.002919 | 54.06 | 23.572 | 22 | 0 | 0.7748 | 267.3 | 0.002899 | 53.685 | 23.552 | 22 | 0 | 0.7801 | 267.5 | 0.002917 | 54.056 | 23.556 | 22 | 0 | 0.7783667 | 267.3667 | 0.003089229 | 0.001783567 | 0.1154701 | 0.06666667
0.7802 | 267.3 | 0.002919 | 54.06 | 23.712 | 22 | 0 | 0.7748 | 267.3 | 0.002899 | 53.685 | 23.692 | 22 | 0 | 0.7801 | 267.5 | 0.002917 | 54.056 | 23.696 | 22 | 0 | 0.7783667 | 267.3667 | 0.003089229 | 0.001783567 | 0.1154701 | 0.06666667
0.8459 | 273.9 | 0.003088 | 58.616 | 23.868 | 22 | 0 | 0.8231 | 273.9 | 0.003005 | 57.032 | 23.848 | 22 | 0 | 0.8293 | 274.1 | 0.003025 | 57.467 | 23.856 | 22 | 0 | 0.8327667 | 273.9667 | 0.0117887 | 0.006806206 | 0.1154701 | 0.06666667
0.8459 | 273.9 | 0.003088 | 58.616 | 24.008 | 22 | 0 | 0.8231 | 273.9 | 0.003005 | 57.032 | 24.004 | 22 | 0 | 0.8293 | 274.1 | 0.003025 | 57.467 | 24.016 | 22 | 0 | 0.8327667 | 273.9667 | 0.0117887 | 0.006806206 | 0.1154701 | 0.06666667
0.8459 | 273.9 | 0.003088 | 58.616 | 24.164 | 22 | 0 | 0.8231 | 273.9 | 0.003005 | 57.032 | 24.144 | 22 | 0 | 0.8293 | 274.1 | 0.003025 | 57.467 | 24.156 | 22 | 0 | 0.8327667 | 273.9667 | 0.0117887 | 0.006806206 | 0.1154701 | 0.06666667
0.8753 | 280.5 | 0.003121 | 60.653 | 24.32 | 22 | 0 | 0.8348 | 280.4 | 0.002977 | 57.848 | 24.304 | 22 | 0 | 0.8293 | 280.6 | 0.002955 | 57.467 | 24.308 | 22 | 0 | 0.8464667 | 280.5 | 0.02512137 | 0.01450383 | 0.1 | 0.05773503
0.8753 | 280.5 | 0.003121 | 60.653 | 24.468 | 22 | 0 | 0.8348 | 280.4 | 0.002977 | 57.848 | 24.448 | 22 | 0 | 0.8512 | 280.6 | 0.003033 | 58.985 | 24.46 | 22 | 0 | 0.8537667 | 280.5 | 0.02037163 | 0.01176157 | 0.1 | 0.05773503
0.8753 | 280.5 | 0.003121 | 60.653 | 24.616 | 22 | 0 | 0.8348 | 280.4 | 0.002977 | 57.848 | 24.6 | 22 | 0 | 0.8512 | 280.6 | 0.003033 | 58.985 | 24.604 | 22 | 0 | 0.8537667 | 280.5 | 0.02037163 | 0.01176157 | 0.1 | 0.05773503
0.8753 | 280.5 | 0.003121 | 60.653 | 24.784 | 22 | 0 | 0.8348 | 280.4 | 0.002977 | 57.848 | 24.768 | 22 | 0 | 0.8512 | 280.6 | 0.003033 | 58.985 | 24.784 | 22 | 0 | 0.8537667 | 280.5 | 0.02037163 | 0.01176157 | 0.1 | 0.05773503
0.8907 | 286.8 | 0.003105 | 61.717 | 24.92 | 22 | 0 | 0.8958 | 286.8 | 0.003124 | 62.07 | 24.904 | 22 | 0 | 0.8858 | 287 | 0.003087 | 61.381 | 24.924 | 22 | 0 | 0.8907667 | 286.8667 | 0.005000333 | 0.002886944 | 0.1154701 | 0.06666667
0.8907 | 286.8 | 0.003105 | 61.717 | 25.072 | 22 | 0 | 0.8958 | 286.8 | 0.003124 | 62.07 | 25.052 | 22 | 0 | 0.8858 | 287 | 0.003087 | 61.381 | 25.056 | 22 | 0 | 0.8907667 | 286.8667 | 0.005000333 | 0.002886944 | 0.1154701 | 0.06666667
0.8907 | 286.8 | 0.003105 | 61.717 | 25.212 | 22 | 0 | 0.8958 | 286.8 | 0.003124 | 62.07 | 25.192 | 22 | 0 | 0.8858 | 287 | 0.003087 | 61.381 | 25.2 | 22 | 0 | 0.8907667 | 286.8667 | 0.005000333 | 0.002886944 | 0.1154701 | 0.06666667
0.9283 | 293 | 0.003168 | 64.328 | 25.368 | 22 | 0 | 0.8958 | 286.8 | 0.003124 | 62.07 | 25.348 | 22 | 0 | 0.8858 | 287 | 0.003087 | 61.381 | 25.352 | 22 | 0 | 0.9033 | 288.9333 | 0.02222049 | 0.012829 | 3.523256 | 2.034153
0.9283 | 293 | 0.003168 | 64.328 | 25.508 | 22 | 0 | 0.9031 | 293 | 0.003082 | 62.581 | 25.492 | 22 | 0 | 0.9205 | 293.2 | 0.00314 | 63.785 | 25.496 | 22 | 0 | 0.9173 | 293.0667 | 0.01290116 | 0.00744849 | 0.1154701 | 0.06666667
0.9283 | 293 | 0.003168 | 64.328 | 25.664 | 22 | 0 | 0.9031 | 293 | 0.003082 | 62.581 | 25.644 | 22 | 0 | 0.9205 | 293.2 | 0.00314 | 63.785 | 25.652 | 22 | 0 | 0.9173 | 293.0667 | 0.01290116 | 0.00744849 | 0.1154701 | 0.06666667
0.9283 | 293 | 0.003168 | 64.328 | 25.82 | 22 | 0 | 0.9031 | 293 | 0.003082 | 62.581 | 25.8 | 22 | 0 | 0.9205 | 293.2 | 0.00314 | 63.785 | 25.808 | 22 | 0 | 0.9173 | 293.0667 | 0.01290116 | 0.00744849 | 0.1154701 | 0.06666667
0.9478 | 299.1 | 0.003169 | 65.678 | 25.96 | 22 | 0 | 0.9357 | 299.1 | 0.003129 | 64.835 | 25.944 | 22 | 0 | 0.936 | 299.3 | 0.003128 | 64.856 | 25.948 | 22 | 0 | 0.9398333 | 299.1667 | 0.006900966 | 0.003984275 | 0.1154701 | 0.06666667
0.9478 | 299.1 | 0.003169 | 65.678 | 26.116 | 22 | 0 | 0.9357 | 299.1 | 0.003129 | 64.835 | 26.1 | 22 | 0 | 0.936 | 299.3 | 0.003128 | 64.856 | 26.104 | 22 | 0 | 0.9398333 | 299.1667 | 0.006900966 | 0.003984275 | 0.1154701 | 0.06666667
0.9478 | 299.1 | 0.003169 | 65.678 | 26.26 | 22 | 0 | 0.9357 | 299.1 | 0.003129 | 64.835 | 26.256 | 22 | 0 | 0.936 | 299.3 | 0.003128 | 64.856 | 26.244 | 22 | 0 | 0.9398333 | 299.1667 | 0.006900966 | 0.003984275 | 0.1154701 | 0.06666667
1.012 | 305 | 0.003318 | 70.118 | 26.416 | 22 | 0 | 0.9454 | 305 | 0.003099 | 65.509 | 26.396 | 22 | 0 | 0.9735 | 305.2 | 0.00319 | 67.455 | 26.4 | 22 | 0 | 0.9769667 | 305.0667 | 0.03343506 | 0.01930374 | 0.1154701 | 0.06666667
1.012 | 305 | 0.003318 | 70.118 | 26.568 | 22 | 0 | 0.9454 | 305 | 0.003099 | 65.509 | 26.552 | 22 | 0 | 0.9735 | 305.2 | 0.00319 | 67.455 | 26.56 | 22 | 0 | 0.9769667 | 305.0667 | 0.03343506 | 0.01930374 | 0.1154701 | 0.06666667
1.012 | 305 | 0.003318 | 70.118 | 26.712 | 22 | 0 | 0.9454 | 305 | 0.003099 | 65.509 | 26.696 | 22 | 0 | 0.9735 | 305.2 | 0.00319 | 67.455 | 26.7 | 22 | 0 | 0.9769667 | 305.0667 | 0.03343506 | 0.01930374 | 0.1154701 | 0.06666667
0.9836 | 310.9 | 0.003164 | 68.159 | 26.884 | 22 | 0 | 1.013 | 310.9 | 0.003258 | 70.173 | 26.896 | 22 | 0 | 0.9735 | 305.2 | 0.00319 | 67.455 | 26.88 | 22 | 0 | 0.9900333 | 309 | 0.0205208 | 0.01184769 | 3.290897 | 1.9
0.9836 | 310.9 | 0.003164 | 68.159 | 27.048 | 22 | 0 | 1.013 | 310.9 | 0.003258 | 70.173 | 27.036 | 22 | 0 | 1.047 | 311 | 0.003365 | 72.517 | 27.032 | 22 | 0 | 1.014533 | 310.9333 | 0.0317278 | 0.01831805 | 0.05773503 | 0.03333333
0.9836 | 310.9 | 0.003164 | 68.159 | 27.18 | 22 | 0 | 1.013 | 310.9 | 0.003258 | 70.173 | 27.172 | 22 | 0 | 1.047 | 311 | 0.003365 | 72.517 | 27.16 | 22 | 0 | 1.014533 | 310.9333 | 0.0317278 | 0.01831805 | 0.05773503 | 0.03333333
0.9836 | 310.9 | 0.003164 | 68.159 | 27.32 | 22 | 0 | 1.013 | 310.9 | 0.003258 | 70.173 | 27.304 | 22 | 0 | 1.047 | 311 | 0.003365 | 72.517 | 27.308 | 22 | 0 | 1.014533 | 310.9333 | 0.0317278 | 0.01831805 | 0.05773503 | 0.03333333
1.063 | 316.6 | 0.003356 | 73.625 | 27.46 | 22 | 0 | 1.057 | 316.6 | 0.003339 | 73.239 | 27.444 | 22 | 0 | 1.007 | 316.8 | 0.003178 | 69.759 | 27.452 | 22 | 0 | 1.042333 | 316.6667 | 0.03074627 | 0.01775137 | 0.1154701 | 0.06666667
1.063 | 316.6 | 0.003356 | 73.625 | 27.616 | 22 | 0 | 1.057 | 316.6 | 0.003339 | 73.239 | 27.596 | 22 | 0 | 1.007 | 316.8 | 0.003178 | 69.759 | 27.604 | 22 | 0 | 1.042333 | 316.6667 | 0.03074627 | 0.01775137 | 0.1154701 | 0.06666667
1.063 | 316.6 | 0.003356 | 73.625 | 27.756 | 22 | 0 | 1.057 | 316.6 | 0.003339 | 73.239 | 27.76 | 22 | 0 | 1.007 | 316.8 | 0.003178 | 69.759 | 27.748 | 22 | 0 | 1.042333 | 316.6667 | 0.03074627 | 0.01775137 | 0.1154701 | 0.06666667
1.062 | 322.2 | 0.003295 | 73.579 | 27.912 | 22 | 0 | 1.047 | 322.2 | 0.00325 | 72.563 | 27.896 | 22 | 0 | 1.063 | 322.4 | 0.003298 | 73.68 | 27.9 | 22 | 0 | 1.057333 | 322.2667 | 0.008962886 | 0.005174725 | 0.1154701 | 0.06666667
1.062 | 322.2 | 0.003295 | 73.579 | 28.068 | 22 | 0 | 1.047 | 322.2 | 0.00325 | 72.563 | 28.052 | 22 | 0 | 1.063 | 322.4 | 0.003298 | 73.68 | 28.056 | 22 | 0 | 1.057333 | 322.2667 | 0.008962886 | 0.005174725 | 0.1154701 | 0.06666667
1.062 | 322.2 | 0.003295 | 73.579 | 28.212 | 22 | 0 | 1.047 | 322.2 | 0.00325 | 72.563 | 28.192 | 22 | 0 | 1.063 | 322.4 | 0.003298 | 73.68 | 28.196 | 22 | 0 | 1.057333 | 322.2667 | 0.008962886 | 0.005174725 | 0.1154701 | 0.06666667
1.116 | 327.8 | 0.003405 | 77.335 | 28.368 | 22 | 0 | 1.089 | 327.7 | 0.003322 | 75.447 | 28.352 | 22 | 0 | 1.091 | 327.9 | 0.003326 | 75.567 | 28.356 | 22 | 0 | 1.098667 | 327.8 | 0.01504438 | 0.008685876 | 0.1 | 0.05773503
1.116 | 327.8 | 0.003405 | 77.335 | 28.508 | 22 | 0 | 1.089 | 327.7 | 0.003322 | 75.447 | 28.504 | 22 | 0 | 1.091 | 327.9 | 0.003326 | 75.567 | 28.496 | 22 | 0 | 1.098667 | 327.8 | 0.01504438 | 0.008685876 | 0.1 | 0.05773503
1.116 | 327.8 | 0.003405 | 77.335 | 28.664 | 22 | 0 | 1.089 | 327.7 | 0.003322 | 75.447 | 28.652 | 22 | 0 | 1.091 | 327.9 | 0.003326 | 75.567 | 28.652 | 22 | 0 | 1.098667 | 327.8 | 0.01504438 | 0.008685876 | 0.1 | 0.05773503
1.114 | 333.2 | 0.003345 | 77.225 | 28.82 | 22 | 0 | 1.121 | 333.2 | 0.003364 | 77.673 | 28.808 | 22 | 0 | 1.12 | 333.3 | 0.003359 | 77.581 | 28.808 | 22 | 0 | 1.118333 | 333.2333 | 0.003785939 | 0.002185813 | 0.05773503 | 0.03333333
1.114 | 333.2 | 0.003345 | 77.225 | 28.988 | 22 | 0 | 1.121 | 333.2 | 0.003364 | 77.673 | 28.996 | 22 | 0 | 1.12 | 333.3 | 0.003359 | 77.581 | 28.98 | 22 | 0 | 1.118333 | 333.2333 | 0.003785939 | 0.002185813 | 0.05773503 | 0.03333333
1.114 | 333.2 | 0.003345 | 77.225 | 29.124 | 22 | 0 | 1.121 | 333.2 | 0.003364 | 77.673 | 29.128 | 22 | 0 | 1.12 | 333.3 | 0.003359 | 77.581 | 29.116 | 22 | 0 | 1.118333 | 333.2333 | 0.003785939 | 0.002185813 | 0.05773503 | 0.03333333
1.156 | 338.5 | 0.003414 | 80.09 | 29.26 | 22 | 0 | 1.148 | 338.5 | 0.003391 | 79.527 | 29.256 | 22 | 0 | 1.12 | 338.7 | 0.003306 | 77.581 | 29.248 | 22 | 0 | 1.141333 | 338.5667 | 0.01890326 | 0.0109138 | 0.1154701 | 0.06666667
1.156 | 338.5 | 0.003414 | 80.09 | 29.412 | 22 | 0 | 1.148 | 338.5 | 0.003391 | 79.527 | 29.396 | 22 | 0 | 1.161 | 338.7 | 0.003428 | 80.447 | 29.4 | 22 | 0 | 1.155 | 338.5667 | 0.006557439 | 0.003785939 | 0.1154701 | 0.06666667
1.156 | 338.5 | 0.003414 | 80.09 | 29.572 | 22 | 0 | 1.148 | 338.5 | 0.003391 | 79.527 | 29.552 | 22 | 0 | 1.161 | 338.7 | 0.003428 | 80.447 | 29.556 | 22 | 0 | 1.155 | 338.5667 | 0.006557439 | 0.003785939 | 0.1154701 | 0.06666667
1.181 | 343.8 | 0.003435 | 81.837 | 29.712 | 22 | 0 | 1.176 | 343.8 | 0.003421 | 81.496 | 29.692 | 22 | 0 | 1.161 | 343.9 | 0.003376 | 80.447 | 29.7 | 22 | 0 | 1.172667 | 343.8333 | 0.01040833 | 0.006009252 | 0.05773503 | 0.03333333
1.181 | 343.8 | 0.003435 | 81.837 | 29.868 | 22 | 0 | 1.176 | 343.8 | 0.003421 | 81.496 | 29.848 | 22 | 0 | 1.212 | 343.9 | 0.003524 | 83.968 | 29.856 | 22 | 0 | 1.189667 | 343.8333 | 0.01950214 | 0.01125956 | 0.05773503 | 0.03333333
1.181 | 343.8 | 0.003435 | 81.837 | 30.008 | 22 | 0 | 1.176 | 343.8 | 0.003421 | 81.496 | 29.992 | 22 | 0 | 1.212 | 343.9 | 0.003524 | 83.968 | 29.996 | 22 | 0 | 1.189667 | 343.8333 | 0.01950214 | 0.01125956 | 0.05773503 | 0.03333333

## 2a. 20%Talc_0gt
|  | Run1 | [6 empty] | Run1 | [6 empty] | Run3 |  |  |  |  | Average |  | shear stress |  | shear strain
shear stress | shear rate | viscosity | torque | time | temperature | normal stress | shear stress | shear rate | viscosity | torque | time | temperature | normal stress | shear stress | shear rate | viscosity | torque | time | temperature | normal stress | shear stress | shear rate
Pa | 1/s | Pa.s | micro N.m | s | °C | Pa | Pa | 1/s | Pa.s | micro N.m | s | °C | Pa | Pa | 1/s | Pa.s | micro N.m | s | °C | Pa | Pa | 1/s | Std dev | Std error | Std dev | Std error
0.5183 | 21.11 | 0.02456 | 35.917 | 0.148 | 22 | 0 | 0.4809 | 21.44 | 0.02243 | 33.325 | 0.156 | 22 | 0 | -0.09601 | 10.15 | -0.009458 | -6.6531 | 0.164 | 22 | 0 | 0.3010633 | 17.56667 | 0.3443837 | 0.19883 | 6.425141 | 3.709557
0.4173 | 4.784 | 0.08724 | 28.917 | 0.304 | 22 | 0 | 0.2967 | 5.622 | 0.05277 | 20.559 | 0.312 | 22 | 0 | -0.09601 | 10.15 | -0.009458 | -6.6531 | 0.328 | 22 | 0 | 0.2059967 | 6.852 | 0.2684066 | 0.1549646 | 2.886722 | 1.66665
0.4173 | 4.784 | 0.08724 | 28.917 | 0.444 | 22 | 0 | 0.2967 | 5.622 | 0.05277 | 20.559 | 0.46 | 22 | 0 | -0.09601 | 10.15 | -0.009458 | -6.6531 | 0.46 | 22 | 0 | 0.2059967 | 6.852 | 0.2684066 | 0.1549646 | 2.886722 | 1.66665
0.4173 | 4.784 | 0.08724 | 28.917 | 0.6 | 22 | 0 | 0.2967 | 5.622 | 0.05277 | 20.559 | 0.608 | 22 | 0 | 0.961 | 5.295 | 0.1815 | 66.592 | 0.616 | 22 | 0 | 0.5583333 | 5.233667 | 0.3538947 | 0.2043212 | 0.4223533 | 0.2438458
0.7163 | 6.448 | 0.1111 | 49.636 | 0.74 | 22 | 0 | 0.7274 | 6.267 | 0.1161 | 50.403 | 0.748 | 22 | 0 | 0.961 | 5.295 | 0.1815 | 66.592 | 0.768 | 22 | 0 | 0.8015667 | 6.003333 | 0.1381848 | 0.07978104 | 0.6200745 | 0.3580002
0.7163 | 6.448 | 0.1111 | 49.636 | 0.896 | 22 | 0 | 0.7274 | 6.267 | 0.1161 | 50.403 | 0.904 | 22 | 0 | 0.961 | 5.295 | 0.1815 | 66.592 | 0.908 | 22 | 0 | 0.8015667 | 6.003333 | 0.1381848 | 0.07978104 | 0.6200745 | 0.3580002
0.7163 | 6.448 | 0.1111 | 49.636 | 1.056 | 22 | 0 | 0.6429 | 10.96 | 0.05868 | 44.55 | 1.06 | 22 | 0 | 0.5903 | 10.03 | 0.05888 | 40.9 | 1.064 | 22 | 0 | 0.6498333 | 9.146 | 0.06328549 | 0.0365379 | 2.382358 | 1.375455
0.6609 | 11.12 | 0.05945 | 45.798 | 1.196 | 22 | 0 | 0.6429 | 10.96 | 0.05868 | 44.55 | 1.204 | 22 | 0 | 0.5903 | 10.03 | 0.05888 | 40.9 | 1.208 | 22 | 0 | 0.6313667 | 10.70333 | 0.03668587 | 0.0211806 | 0.5885859 | 0.3398202
0.6609 | 11.12 | 0.05945 | 45.798 | 1.352 | 22 | 0 | 0.6429 | 10.96 | 0.05868 | 44.55 | 1.356 | 22 | 0 | 0.5903 | 10.03 | 0.05888 | 40.9 | 1.364 | 22 | 0 | 0.6313667 | 10.70333 | 0.03668587 | 0.0211806 | 0.5885859 | 0.3398202
0.7263 | 15.78 | 0.04602 | 50.329 | 1.496 | 22 | 0 | 0.7025 | 15.62 | 0.04497 | 48.676 | 1.496 | 22 | 0 | 0.6431 | 14.69 | 0.04379 | 44.565 | 1.524 | 22 | 0 | 0.6906333 | 15.36333 | 0.04285059 | 0.0247398 | 0.5885859 | 0.3398202
0.7263 | 15.78 | 0.04602 | 50.329 | 1.656 | 22 | 0 | 0.7025 | 15.62 | 0.04497 | 48.676 | 1.66 | 22 | 0 | 0.6431 | 14.69 | 0.04379 | 44.565 | 1.696 | 22 | 0 | 0.6906333 | 15.36333 | 0.04285059 | 0.0247398 | 0.5885859 | 0.3398202
0.7263 | 15.78 | 0.04602 | 50.329 | 1.804 | 22 | 0 | 0.7025 | 15.62 | 0.04497 | 48.676 | 1.812 | 22 | 0 | 0.6974 | 19.34 | 0.03605 | 48.328 | 1.836 | 22 | 0 | 0.7087333 | 16.91333 | 0.01542541 | 0.008905866 | 2.103077 | 1.214212
0.7732 | 20.45 | 0.03782 | 53.576 | 1.944 | 22 | 0 | 0.7471 | 20.27 | 0.03685 | 51.771 | 1.952 | 22 | 0 | 0.6974 | 19.34 | 0.03605 | 48.328 | 1.96 | 22 | 0 | 0.7392333 | 20.02 | 0.03850745 | 0.02223228 | 0.5957348 | 0.3439477
0.7732 | 20.45 | 0.03782 | 53.576 | 2.1 | 22 | 0 | 0.7471 | 20.27 | 0.03685 | 51.771 | 2.108 | 22 | 0 | 0.6974 | 19.34 | 0.03605 | 48.328 | 2.112 | 22 | 0 | 0.7392333 | 20.02 | 0.03850745 | 0.02223228 | 0.5957348 | 0.3439477
0.7732 | 20.45 | 0.03782 | 53.576 | 2.24 | 22 | 0 | 0.7471 | 24.93 | 0.02997 | 51.771 | 2.248 | 22 | 0 | 0.7374 | 24 | 0.03073 | 51.099 | 2.268 | 22 | 0 | 0.7525667 | 23.12667 | 0.01851549 | 0.01068992 | 2.364241 | 1.364995
0.8224 | 25.1 | 0.03276 | 56.984 | 2.396 | 22 | 0 | 0.7873 | 24.93 | 0.03158 | 54.557 | 2.404 | 22 | 0 | 0.7374 | 24 | 0.03073 | 51.099 | 2.412 | 22 | 0 | 0.7823667 | 24.67667 | 0.04271421 | 0.02466106 | 0.592143 | 0.3418739
0.8224 | 25.1 | 0.03276 | 56.984 | 2.552 | 22 | 0 | 0.7873 | 24.93 | 0.03158 | 54.557 | 2.564 | 22 | 0 | 0.7374 | 28.65 | 0.02574 | 51.099 | 2.568 | 22 | 0 | 0.7823667 | 26.22667 | 0.04271421 | 0.02466106 | 2.100389 | 1.21266
0.8891 | 29.75 | 0.02988 | 61.605 | 2.696 | 22 | 0 | 0.8252 | 29.58 | 0.0279 | 57.184 | 2.704 | 22 | 0 | 0.7668 | 28.65 | 0.02677 | 53.134 | 2.708 | 22 | 0 | 0.8270333 | 29.32667 | 0.06117061 | 0.03531687 | 0.592143 | 0.3418739
0.8891 | 29.75 | 0.02988 | 61.605 | 2.852 | 22 | 0 | 0.8252 | 29.58 | 0.0279 | 57.184 | 2.856 | 22 | 0 | 0.7668 | 28.65 | 0.02677 | 53.134 | 2.864 | 22 | 0 | 0.8270333 | 29.32667 | 0.06117061 | 0.03531687 | 0.592143 | 0.3418739
0.8891 | 29.75 | 0.02988 | 61.605 | 2.992 | 22 | 0 | 0.8252 | 29.58 | 0.0279 | 57.184 | 3 | 22 | 0 | 0.8242 | 33.3 | 0.02475 | 57.108 | 3.02 | 22 | 0 | 0.8461667 | 30.87667 | 0.03718472 | 0.02146861 | 2.100389 | 1.21266
0.9483 | 34.42 | 0.02755 | 65.709 | 3.148 | 22 | 0 | 0.878 | 34.24 | 0.02565 | 60.842 | 3.156 | 22 | 0 | 0.8242 | 33.3 | 0.02475 | 57.108 | 3.16 | 22 | 0 | 0.8835 | 33.98667 | 0.06223255 | 0.03592998 | 0.6014427 | 0.3472431
0.9483 | 34.42 | 0.02755 | 65.709 | 3.304 | 22 | 0 | 0.878 | 34.24 | 0.02565 | 60.842 | 3.312 | 22 | 0 | 0.8242 | 33.3 | 0.02475 | 57.108 | 3.32 | 22 | 0 | 0.8835 | 33.98667 | 0.06223255 | 0.03592998 | 0.6014427 | 0.3472431
0.9483 | 34.42 | 0.02755 | 65.709 | 3.448 | 22 | 0 | 0.878 | 38.9 | 0.02257 | 60.842 | 3.452 | 22 | 0 | 0.8495 | 37.96 | 0.02238 | 58.861 | 3.46 | 22 | 0 | 0.8919333 | 37.09333 | 0.05085237 | 0.02935963 | 2.3624 | 1.363932
0.9901 | 39.07 | 0.02534 | 68.609 | 3.6 | 22 | 0 | 0.9308 | 38.9 | 0.02393 | 64.5 | 3.608 | 22 | 0 | 0.8495 | 37.96 | 0.02238 | 58.861 | 3.612 | 22 | 0 | 0.9234667 | 38.64333 | 0.07058628 | 0.04075301 | 0.5978573 | 0.3451731
0.9901 | 39.07 | 0.02534 | 68.609 | 3.772 | 22 | 0 | 0.9308 | 38.9 | 0.02393 | 64.5 | 3.776 | 22 | 0 | 0.9166 | 42.61 | 0.02151 | 63.514 | 3.78 | 22 | 0 | 0.9458333 | 40.19333 | 0.03898799 | 0.02250973 | 2.09462 | 1.209329
1.029 | 43.73 | 0.02354 | 71.331 | 3.904 | 22 | 0 | 0.9565 | 43.56 | 0.02196 | 66.276 | 3.904 | 22 | 0 | 0.9166 | 42.61 | 0.02151 | 63.514 | 3.916 | 22 | 0 | 0.9673667 | 43.3 | 0.05698248 | 0.03289885 | 0.6035727 | 0.3484729
1.029 | 43.73 | 0.02354 | 71.331 | 4.056 | 22 | 0 | 0.9565 | 43.56 | 0.02196 | 66.276 | 4.06 | 22 | 0 | 0.9166 | 42.61 | 0.02151 | 63.514 | 4.068 | 22 | 0 | 0.9673667 | 43.3 | 0.05698248 | 0.03289885 | 0.6035727 | 0.3484729
1.029 | 43.73 | 0.02354 | 71.331 | 4.196 | 22 | 0 | 0.9565 | 43.56 | 0.02196 | 66.276 | 4.2 | 22 | 0 | 0.9575 | 47.27 | 0.02026 | 66.346 | 4.208 | 22 | 0 | 0.981 | 44.85333 | 0.04157223 | 0.02400174 | 2.09462 | 1.209329
1.051 | 48.39 | 0.02171 | 72.795 | 4.352 | 22 | 0 | 1.013 | 48.2 | 0.02102 | 70.193 | 4.356 | 22 | 0 | 0.9575 | 47.27 | 0.02026 | 66.346 | 4.364 | 22 | 0 | 1.007167 | 47.95333 | 0.04702216 | 0.02714826 | 0.5993608 | 0.3460411
1.051 | 48.39 | 0.02171 | 72.795 | 4.492 | 22 | 0 | 1.013 | 48.2 | 0.02102 | 70.193 | 4.496 | 22 | 0 | 0.9575 | 47.27 | 0.02026 | 66.346 | 4.52 | 22 | 0 | 1.007167 | 47.95333 | 0.04702216 | 0.02714826 | 0.5993608 | 0.3460411
1.051 | 48.39 | 0.02171 | 72.795 | 4.648 | 22 | 0 | 1.013 | 48.2 | 0.02102 | 70.193 | 4.656 | 22 | 0 | 0.9575 | 47.27 | 0.02026 | 66.346 | 4.66 | 22 | 0 | 1.007167 | 47.95333 | 0.04702216 | 0.02714826 | 0.5993608 | 0.3460411
1.051 | 48.39 | 0.02171 | 72.795 | 4.804 | 22 | 0 | 1.013 | 48.2 | 0.02102 | 70.193 | 4.812 | 22 | 0 | 0.9575 | 47.27 | 0.02026 | 66.346 | 4.816 | 22 | 0 | 1.007167 | 47.95333 | 0.04702216 | 0.02714826 | 0.5993608 | 0.3460411
1.051 | 48.39 | 0.02171 | 72.795 | 4.944 | 22 | 0 | 1.013 | 48.2 | 0.02102 | 70.193 | 4.952 | 22 | 0 | 1.036 | 54.07 | 0.01916 | 71.787 | 4.968 | 22 | 0 | 1.033333 | 50.22 | 0.01913984 | 0.01105039 | 3.335551 | 1.925781
1.141 | 55.08 | 0.02071 | 79.039 | 5.1 | 22 | 0 | 1.099 | 54.93 | 0.02001 | 76.155 | 5.108 | 22 | 0 | 1.036 | 54.07 | 0.01916 | 71.787 | 5.112 | 22 | 0 | 1.092 | 54.69333 | 0.05284884 | 0.03051229 | 0.5450076 | 0.3146603
1.141 | 55.08 | 0.02071 | 79.039 | 5.24 | 22 | 0 | 1.099 | 54.93 | 0.02001 | 76.155 | 5.248 | 22 | 0 | 1.036 | 54.07 | 0.01916 | 71.787 | 5.268 | 22 | 0 | 1.092 | 54.69333 | 0.05284884 | 0.03051229 | 0.5450076 | 0.3146603
1.141 | 55.08 | 0.02071 | 79.039 | 5.396 | 22 | 0 | 1.099 | 54.93 | 0.02001 | 76.155 | 5.404 | 22 | 0 | 1.036 | 54.07 | 0.01916 | 71.787 | 5.408 | 22 | 0 | 1.092 | 54.69333 | 0.05284884 | 0.03051229 | 0.5450076 | 0.3146603
1.141 | 55.08 | 0.02071 | 79.039 | 5.552 | 22 | 0 | 1.099 | 54.93 | 0.02001 | 76.155 | 5.56 | 22 | 0 | 1.036 | 54.07 | 0.01916 | 71.787 | 5.568 | 22 | 0 | 1.092 | 54.69333 | 0.05284884 | 0.03051229 | 0.5450076 | 0.3146603
1.227 | 63.19 | 0.01942 | 85.047 | 5.7 | 22 | 0 | 1.208 | 63.06 | 0.01916 | 83.725 | 5.7 | 22 | 0 | 1.115 | 62.33 | 0.01788 | 77.236 | 5.708 | 22 | 0 | 1.183333 | 62.86 | 0.05993608 | 0.03460411 | 0.4635731 | 0.267644
1.227 | 63.19 | 0.01942 | 85.047 | 5.872 | 22 | 0 | 1.208 | 63.06 | 0.01916 | 83.725 | 5.864 | 22 | 0 | 1.115 | 62.33 | 0.01788 | 77.236 | 5.876 | 22 | 0 | 1.183333 | 62.86 | 0.05993608 | 0.03460411 | 0.4635731 | 0.267644
1.227 | 63.19 | 0.01942 | 85.047 | 6 | 22 | 0 | 1.208 | 63.06 | 0.01916 | 83.725 | 6 | 22 | 0 | 1.115 | 62.33 | 0.01788 | 77.236 | 6.004 | 22 | 0 | 1.183333 | 62.86 | 0.05993608 | 0.03460411 | 0.4635731 | 0.267644
1.227 | 63.19 | 0.01942 | 85.047 | 6.148 | 22 | 0 | 1.208 | 63.06 | 0.01916 | 83.725 | 6.156 | 22 | 0 | 1.115 | 62.33 | 0.01788 | 77.236 | 6.16 | 22 | 0 | 1.183333 | 62.86 | 0.05993608 | 0.03460411 | 0.4635731 | 0.267644
1.318 | 70.25 | 0.01876 | 91.308 | 6.304 | 22 | 0 | 1.307 | 70.13 | 0.01863 | 90.555 | 6.312 | 22 | 0 | 1.198 | 69.47 | 0.01725 | 83.017 | 6.316 | 22 | 0 | 1.274333 | 69.95 | 0.06633501 | 0.03829853 | 0.42 | 0.2424871
1.318 | 70.25 | 0.01876 | 91.308 | 6.444 | 22 | 0 | 1.307 | 70.13 | 0.01863 | 90.555 | 6.452 | 22 | 0 | 1.198 | 69.47 | 0.01725 | 83.017 | 6.456 | 22 | 0 | 1.274333 | 69.95 | 0.06633501 | 0.03829853 | 0.42 | 0.2424871
1.318 | 70.25 | 0.01876 | 91.308 | 6.6 | 22 | 0 | 1.307 | 70.13 | 0.01863 | 90.555 | 6.608 | 22 | 0 | 1.198 | 69.47 | 0.01725 | 83.017 | 6.612 | 22 | 0 | 1.274333 | 69.95 | 0.06633501 | 0.03829853 | 0.42 | 0.2424871
1.318 | 70.25 | 0.01876 | 91.308 | 6.744 | 22 | 0 | 1.341 | 76.48 | 0.01754 | 92.945 | 6.752 | 22 | 0 | 1.295 | 75.87 | 0.01707 | 89.739 | 6.772 | 22 | 0 | 1.318 | 74.2 | 0.023 | 0.01327906 | 3.43437 | 1.982835
1.394 | 76.57 | 0.01821 | 96.61 | 6.9 | 22 | 0 | 1.341 | 76.48 | 0.01754 | 92.945 | 6.904 | 22 | 0 | 1.295 | 75.87 | 0.01707 | 89.739 | 6.912 | 22 | 0 | 1.343333 | 76.30667 | 0.04954123 | 0.02860264 | 0.3808324 | 0.2198737
1.394 | 76.57 | 0.01821 | 96.61 | 7.056 | 22 | 0 | 1.341 | 76.48 | 0.01754 | 92.945 | 7.06 | 22 | 0 | 1.295 | 75.87 | 0.01707 | 89.739 | 7.068 | 22 | 0 | 1.343333 | 76.30667 | 0.04954123 | 0.02860264 | 0.3808324 | 0.2198737
1.394 | 76.57 | 0.01821 | 96.61 | 7.196 | 22 | 0 | 1.341 | 76.48 | 0.01754 | 92.945 | 7.204 | 22 | 0 | 1.342 | 81.75 | 0.01642 | 92.994 | 7.208 | 22 | 0 | 1.359 | 78.26667 | 0.03031501 | 0.01750238 | 3.016991 | 1.74186
1.486 | 82.39 | 0.01804 | 102.99 | 7.352 | 22 | 0 | 1.435 | 82.28 | 0.01744 | 99.415 | 7.36 | 22 | 0 | 1.342 | 81.75 | 0.01642 | 92.994 | 7.364 | 22 | 0 | 1.421 | 82.14 | 0.0730137 | 0.04215448 | 0.3421988 | 0.1975686
1.486 | 82.39 | 0.01804 | 102.99 | 7.492 | 22 | 0 | 1.435 | 82.28 | 0.01744 | 99.415 | 7.496 | 22 | 0 | 1.342 | 81.75 | 0.01642 | 92.994 | 7.52 | 22 | 0 | 1.421 | 82.14 | 0.0730137 | 0.04215448 | 0.3421988 | 0.1975686
1.486 | 82.39 | 0.01804 | 102.99 | 7.648 | 22 | 0 | 1.435 | 82.28 | 0.01744 | 99.415 | 7.656 | 22 | 0 | 1.411 | 87.19 | 0.01619 | 97.783 | 7.664 | 22 | 0 | 1.444 | 83.95333 | 0.03830144 | 0.02211334 | 2.803575 | 1.618645
1.551 | 87.78 | 0.01767 | 107.5 | 7.804 | 22 | 0 | 1.465 | 87.68 | 0.01671 | 101.52 | 7.812 | 22 | 0 | 1.411 | 87.19 | 0.01619 | 97.783 | 7.82 | 22 | 0 | 1.475667 | 87.55 | 0.07060689 | 0.04076491 | 0.3157531 | 0.1823001
1.551 | 87.78 | 0.01767 | 107.5 | 7.968 | 22 | 0 | 1.465 | 87.68 | 0.01671 | 101.52 | 8.004 | 22 | 0 | 1.411 | 87.19 | 0.01619 | 97.783 | 8.008 | 22 | 0 | 1.475667 | 87.55 | 0.07060689 | 0.04076491 | 0.3157531 | 0.1823001
1.551 | 92.85 | 0.01671 | 107.5 | 8.1 | 22 | 0 | 1.516 | 92.76 | 0.01634 | 105.02 | 8.132 | 22 | 0 | 1.451 | 92.28 | 0.01572 | 100.54 | 8.148 | 22 | 0 | 1.506 | 92.63 | 0.05074446 | 0.02929733 | 0.3064311 | 0.1769181
1.594 | 92.85 | 0.01717 | 110.45 | 8.244 | 22 | 0 | 1.516 | 92.76 | 0.01634 | 105.02 | 8.26 | 22 | 0 | 1.451 | 92.28 | 0.01572 | 100.54 | 8.28 | 22 | 0 | 1.520333 | 92.63 | 0.07159842 | 0.04133737 | 0.3064311 | 0.1769181
1.594 | 92.85 | 0.01717 | 110.45 | 8.396 | 22 | 0 | 1.516 | 92.76 | 0.01634 | 105.02 | 8.404 | 22 | 0 | 1.451 | 92.28 | 0.01572 | 100.54 | 8.416 | 22 | 0 | 1.520333 | 92.63 | 0.07159842 | 0.04133737 | 0.3064311 | 0.1769181
1.624 | 97.64 | 0.01663 | 112.54 | 8.552 | 22 | 0 | 1.577 | 97.54 | 0.01616 | 109.25 | 8.564 | 22 | 0 | 1.529 | 97.09 | 0.01575 | 105.94 | 8.568 | 22 | 0 | 1.576667 | 97.42333 | 0.04750088 | 0.02742464 | 0.2929733 | 0.1691482
1.624 | 97.64 | 0.01663 | 112.54 | 8.696 | 22 | 0 | 1.577 | 97.54 | 0.01616 | 109.25 | 8.7 | 22 | 0 | 1.529 | 97.09 | 0.01575 | 105.94 | 8.708 | 22 | 0 | 1.576667 | 97.42333 | 0.04750088 | 0.02742464 | 0.2929733 | 0.1691482
1.624 | 97.64 | 0.01663 | 112.54 | 8.848 | 22 | 0 | 1.577 | 97.54 | 0.01616 | 109.25 | 8.856 | 22 | 0 | 1.529 | 97.09 | 0.01575 | 105.94 | 8.864 | 22 | 0 | 1.576667 | 97.42333 | 0.04750088 | 0.02742464 | 0.2929733 | 0.1691482
1.624 | 97.64 | 0.01663 | 112.54 | 9 | 22 | 0 | 1.577 | 97.54 | 0.01616 | 109.25 | 9 | 22 | 0 | 1.529 | 97.09 | 0.01575 | 105.94 | 9.02 | 22 | 0 | 1.576667 | 97.42333 | 0.04750088 | 0.02742464 | 0.2929733 | 0.1691482
1.624 | 97.64 | 0.01663 | 112.54 | 9.148 | 22 | 0 | 1.577 | 97.54 | 0.01616 | 109.25 | 9.156 | 22 | 0 | 1.529 | 97.09 | 0.01575 | 105.94 | 9.16 | 22 | 0 | 1.576667 | 97.42333 | 0.04750088 | 0.02742464 | 0.2929733 | 0.1691482
1.703 | 104.4 | 0.01631 | 118.02 | 9.304 | 22 | 0 | 1.685 | 104.3 | 0.01615 | 116.76 | 9.312 | 22 | 0 | 1.561 | 103.9 | 0.01502 | 108.14 | 9.316 | 22 | 0 | 1.649667 | 104.2 | 0.07731322 | 0.04463681 | 0.2645751 | 0.1527525
1.703 | 104.4 | 0.01631 | 118.02 | 9.444 | 22 | 0 | 1.685 | 104.3 | 0.01615 | 116.76 | 9.452 | 22 | 0 | 1.561 | 103.9 | 0.01502 | 108.14 | 9.456 | 22 | 0 | 1.649667 | 104.2 | 0.07731322 | 0.04463681 | 0.2645751 | 0.1527525
1.703 | 104.4 | 0.01631 | 118.02 | 9.6 | 22 | 0 | 1.685 | 104.3 | 0.01615 | 116.76 | 9.608 | 22 | 0 | 1.561 | 103.9 | 0.01502 | 108.14 | 9.612 | 22 | 0 | 1.649667 | 104.2 | 0.07731322 | 0.04463681 | 0.2645751 | 0.1527525
1.703 | 104.4 | 0.01631 | 118.02 | 9.74 | 22 | 0 | 1.685 | 104.3 | 0.01615 | 116.76 | 9.748 | 22 | 0 | 1.561 | 103.9 | 0.01502 | 108.14 | 9.772 | 22 | 0 | 1.649667 | 104.2 | 0.07731322 | 0.04463681 | 0.2645751 | 0.1527525
1.703 | 104.4 | 0.01631 | 118.02 | 9.896 | 22 | 0 | 1.685 | 104.3 | 0.01615 | 116.76 | 9.904 | 22 | 0 | 1.561 | 103.9 | 0.01502 | 108.14 | 9.912 | 22 | 0 | 1.649667 | 104.2 | 0.07731322 | 0.04463681 | 0.2645751 | 0.1527525
1.789 | 112.9 | 0.01584 | 123.95 | 10.072 | 22 | 0 | 1.777 | 112.9 | 0.01574 | 123.13 | 10.084 | 22 | 0 | 1.661 | 112.5 | 0.01477 | 115.1 | 10.072 | 22 | 0 | 1.742333 | 112.7667 | 0.07069182 | 0.04081394 | 0.2309401 | 0.1333333
1.789 | 112.9 | 0.01584 | 123.95 | 10.208 | 22 | 0 | 1.777 | 112.9 | 0.01574 | 123.13 | 10.212 | 22 | 0 | 1.661 | 112.5 | 0.01477 | 115.1 | 10.208 | 22 | 0 | 1.742333 | 112.7667 | 0.07069182 | 0.04081394 | 0.2309401 | 0.1333333
1.789 | 112.9 | 0.01584 | 123.95 | 10.348 | 22 | 0 | 1.777 | 112.9 | 0.01574 | 123.13 | 10.356 | 22 | 0 | 1.661 | 112.5 | 0.01477 | 115.1 | 10.364 | 22 | 0 | 1.742333 | 112.7667 | 0.07069182 | 0.04081394 | 0.2309401 | 0.1333333
1.789 | 112.9 | 0.01584 | 123.95 | 10.492 | 22 | 0 | 1.777 | 112.9 | 0.01574 | 123.13 | 10.5 | 22 | 0 | 1.661 | 112.5 | 0.01477 | 115.1 | 10.52 | 22 | 0 | 1.742333 | 112.7667 | 0.07069182 | 0.04081394 | 0.2309401 | 0.1333333
1.884 | 120.8 | 0.01559 | 130.52 | 10.648 | 22 | 0 | 1.847 | 120.8 | 0.0153 | 127.99 | 10.656 | 22 | 0 | 1.743 | 120.4 | 0.01447 | 120.74 | 10.66 | 22 | 0 | 1.824667 | 120.6667 | 0.07310495 | 0.04220716 | 0.2309401 | 0.1333333
1.884 | 120.8 | 0.01559 | 130.52 | 10.804 | 22 | 0 | 1.847 | 120.8 | 0.0153 | 127.99 | 10.812 | 22 | 0 | 1.743 | 120.4 | 0.01447 | 120.74 | 10.816 | 22 | 0 | 1.824667 | 120.6667 | 0.07310495 | 0.04220716 | 0.2309401 | 0.1333333
1.884 | 120.8 | 0.01559 | 130.52 | 10.948 | 22 | 0 | 1.847 | 120.8 | 0.0153 | 127.99 | 10.956 | 22 | 0 | 1.743 | 120.4 | 0.01447 | 120.74 | 10.956 | 22 | 0 | 1.824667 | 120.6667 | 0.07310495 | 0.04220716 | 0.2309401 | 0.1333333
1.884 | 120.8 | 0.01559 | 130.52 | 11.1 | 22 | 0 | 1.847 | 120.8 | 0.0153 | 127.99 | 11.108 | 22 | 0 | 1.743 | 120.4 | 0.01447 | 120.74 | 11.116 | 22 | 0 | 1.824667 | 120.6667 | 0.07310495 | 0.04220716 | 0.2309401 | 0.1333333
1.956 | 128.2 | 0.01526 | 135.52 | 11.24 | 22 | 0 | 1.904 | 128.1 | 0.01486 | 131.92 | 11.252 | 22 | 0 | 1.802 | 127.8 | 0.0141 | 124.86 | 11.268 | 22 | 0 | 1.887333 | 128.0333 | 0.07834113 | 0.04523028 | 0.2081666 | 0.120185
1.956 | 128.2 | 0.01526 | 135.52 | 11.396 | 22 | 0 | 1.904 | 128.1 | 0.01486 | 131.92 | 11.404 | 22 | 0 | 1.802 | 127.8 | 0.0141 | 124.86 | 11.412 | 22 | 0 | 1.887333 | 128.0333 | 0.07834113 | 0.04523028 | 0.2081666 | 0.120185
1.956 | 128.2 | 0.01526 | 135.52 | 11.552 | 22 | 0 | 1.904 | 128.1 | 0.01486 | 131.92 | 11.56 | 22 | 0 | 1.802 | 127.8 | 0.0141 | 124.86 | 11.568 | 22 | 0 | 1.887333 | 128.0333 | 0.07834113 | 0.04523028 | 0.2081666 | 0.120185
1.956 | 128.2 | 0.01526 | 135.52 | 11.696 | 22 | 0 | 1.904 | 128.1 | 0.01486 | 131.92 | 11.704 | 22 | 0 | 1.802 | 127.8 | 0.0141 | 124.86 | 11.708 | 22 | 0 | 1.887333 | 128.0333 | 0.07834113 | 0.04523028 | 0.2081666 | 0.120185
2.009 | 135.1 | 0.01487 | 139.22 | 11.852 | 22 | 0 | 1.948 | 135.1 | 0.01442 | 135.01 | 11.86 | 22 | 0 | 1.871 | 134.8 | 0.01389 | 129.67 | 11.864 | 22 | 0 | 1.942667 | 135 | 0.06915442 | 0.03992632 | 0.1732051 | 0.1
2.009 | 135.1 | 0.01487 | 139.22 | 11.992 | 22 | 0 | 1.948 | 135.1 | 0.01442 | 135.01 | 11.996 | 22 | 0 | 1.871 | 134.8 | 0.01389 | 129.67 | 12.02 | 22 | 0 | 1.942667 | 135 | 0.06915442 | 0.03992632 | 0.1732051 | 0.1
2.009 | 135.1 | 0.01487 | 139.22 | 12.16 | 22 | 0 | 1.948 | 135.1 | 0.01442 | 135.01 | 12.164 | 22 | 0 | 1.871 | 134.8 | 0.01389 | 129.67 | 12.18 | 22 | 0 | 1.942667 | 135 | 0.06915442 | 0.03992632 | 0.1732051 | 0.1
2.009 | 135.1 | 0.01487 | 139.22 | 12.312 | 22 | 0 | 1.948 | 135.1 | 0.01442 | 135.01 | 12.328 | 22 | 0 | 1.871 | 134.8 | 0.01389 | 129.67 | 12.324 | 22 | 0 | 1.942667 | 135 | 0.06915442 | 0.03992632 | 0.1732051 | 0.1
2.06 | 141.7 | 0.01454 | 142.75 | 12.444 | 22 | 0 | 1.974 | 141.7 | 0.01393 | 136.82 | 12.46 | 22 | 0 | 1.905 | 141.4 | 0.01347 | 131.98 | 12.456 | 22 | 0 | 1.979667 | 141.6 | 0.07765522 | 0.04483426 | 0.1732051 | 0.1
2.06 | 141.7 | 0.01454 | 142.75 | 12.6 | 22 | 0 | 1.974 | 141.7 | 0.01393 | 136.82 | 12.608 | 22 | 0 | 1.905 | 141.4 | 0.01347 | 131.98 | 12.616 | 22 | 0 | 1.979667 | 141.6 | 0.07765522 | 0.04483426 | 0.1732051 | 0.1
2.06 | 141.7 | 0.01454 | 142.75 | 12.74 | 22 | 0 | 1.974 | 141.7 | 0.01393 | 136.82 | 12.748 | 22 | 0 | 1.905 | 141.4 | 0.01347 | 131.98 | 12.768 | 22 | 0 | 1.979667 | 141.6 | 0.07765522 | 0.04483426 | 0.1732051 | 0.1
2.109 | 148 | 0.01425 | 146.16 | 12.9 | 22 | 0 | 2.048 | 147.9 | 0.01385 | 141.93 | 12.908 | 22 | 0 | 1.956 | 147.7 | 0.01324 | 135.52 | 12.912 | 22 | 0 | 2.037667 | 147.8667 | 0.07702164 | 0.04446847 | 0.1527525 | 0.08819171
2.109 | 148 | 0.01425 | 146.16 | 13.052 | 22 | 0 | 2.048 | 147.9 | 0.01385 | 141.93 | 13.064 | 22 | 0 | 1.956 | 147.7 | 0.01324 | 135.52 | 13.068 | 22 | 0 | 2.037667 | 147.8667 | 0.07702164 | 0.04446847 | 0.1527525 | 0.08819171
2.109 | 148 | 0.01425 | 146.16 | 13.204 | 22 | 0 | 2.048 | 147.9 | 0.01385 | 141.93 | 13.2 | 22 | 0 | 1.956 | 147.7 | 0.01324 | 135.52 | 13.208 | 22 | 0 | 2.037667 | 147.8667 | 0.07702164 | 0.04446847 | 0.1527525 | 0.08819171
2.109 | 148 | 0.01425 | 146.16 | 13.352 | 22 | 0 | 2.048 | 147.9 | 0.01385 | 141.93 | 13.36 | 22 | 0 | 1.956 | 147.7 | 0.01324 | 135.52 | 13.364 | 22 | 0 | 2.037667 | 147.8667 | 0.07702164 | 0.04446847 | 0.1527525 | 0.08819171
2.146 | 154 | 0.01394 | 148.73 | 13.496 | 22 | 0 | 2.104 | 154 | 0.01367 | 145.81 | 13.5 | 22 | 0 | 2.026 | 153.7 | 0.01318 | 140.39 | 13.524 | 22 | 0 | 2.092 | 153.9 | 0.06089335 | 0.03515679 | 0.1732051 | 0.1
2.146 | 154 | 0.01394 | 148.73 | 13.648 | 22 | 0 | 2.104 | 154 | 0.01367 | 145.81 | 13.656 | 22 | 0 | 2.026 | 153.7 | 0.01318 | 140.39 | 13.66 | 22 | 0 | 2.092 | 153.9 | 0.06089335 | 0.03515679 | 0.1732051 | 0.1
2.146 | 154 | 0.01394 | 148.73 | 13.804 | 22 | 0 | 2.104 | 154 | 0.01367 | 145.81 | 13.812 | 22 | 0 | 2.026 | 153.7 | 0.01318 | 140.39 | 13.816 | 22 | 0 | 2.092 | 153.9 | 0.06089335 | 0.03515679 | 0.1732051 | 0.1
2.233 | 159.8 | 0.01397 | 154.71 | 13.944 | 22 | 0 | 2.121 | 159.8 | 0.01327 | 146.95 | 13.956 | 22 | 0 | 2.059 | 159.5 | 0.01291 | 142.66 | 13.956 | 22 | 0 | 2.137667 | 159.7 | 0.08818919 | 0.05091605 | 0.1732051 | 0.1
2.233 | 159.8 | 0.01397 | 154.71 | 14.1 | 22 | 0 | 2.121 | 159.8 | 0.01327 | 146.95 | 14.108 | 22 | 0 | 2.059 | 159.5 | 0.01291 | 142.66 | 14.112 | 22 | 0 | 2.137667 | 159.7 | 0.08818919 | 0.05091605 | 0.1732051 | 0.1
2.233 | 159.8 | 0.01397 | 154.71 | 14.276 | 22 | 0 | 2.121 | 159.8 | 0.01327 | 146.95 | 14.276 | 22 | 0 | 2.059 | 159.5 | 0.01291 | 142.66 | 14.284 | 22 | 0 | 2.137667 | 159.7 | 0.08818919 | 0.05091605 | 0.1732051 | 0.1
2.307 | 165.4 | 0.01395 | 159.86 | 14.412 | 22 | 0 | 2.205 | 165.3 | 0.01334 | 152.8 | 14.42 | 22 | 0 | 2.131 | 165.1 | 0.01291 | 147.64 | 14.412 | 22 | 0 | 2.214333 | 165.2667 | 0.08837043 | 0.05102069 | 0.1527525 | 0.08819171
2.307 | 165.4 | 0.01395 | 159.86 | 14.552 | 22 | 0 | 2.205 | 165.3 | 0.01334 | 152.8 | 14.56 | 22 | 0 | 2.131 | 165.1 | 0.01291 | 147.64 | 14.564 | 22 | 0 | 2.214333 | 165.2667 | 0.08837043 | 0.05102069 | 0.1527525 | 0.08819171
2.307 | 165.4 | 0.01395 | 159.86 | 14.696 | 22 | 0 | 2.205 | 165.3 | 0.01334 | 152.8 | 14.704 | 22 | 0 | 2.131 | 165.1 | 0.01291 | 147.64 | 14.708 | 22 | 0 | 2.214333 | 165.2667 | 0.08837043 | 0.05102069 | 0.1527525 | 0.08819171
2.312 | 170.8 | 0.01354 | 160.17 | 14.852 | 22 | 0 | 2.291 | 170.7 | 0.01342 | 158.73 | 14.86 | 22 | 0 | 2.201 | 170.4 | 0.01291 | 152.48 | 14.864 | 22 | 0 | 2.268 | 170.6333 | 0.05896609 | 0.03404409 | 0.2081666 | 0.120185
2.312 | 170.8 | 0.01354 | 160.17 | 14.996 | 22 | 0 | 2.291 | 170.7 | 0.01342 | 158.73 | 15 | 22 | 0 | 2.201 | 170.4 | 0.01291 | 152.48 | 15.02 | 22 | 0 | 2.268 | 170.6333 | 0.05896609 | 0.03404409 | 0.2081666 | 0.120185
2.312 | 170.8 | 0.01354 | 160.17 | 15.148 | 22 | 0 | 2.291 | 170.7 | 0.01342 | 158.73 | 15.156 | 22 | 0 | 2.201 | 170.4 | 0.01291 | 152.48 | 15.16 | 22 | 0 | 2.268 | 170.6333 | 0.05896609 | 0.03404409 | 0.2081666 | 0.120185
2.363 | 175.9 | 0.01343 | 163.76 | 15.304 | 22 | 0 | 2.344 | 175.9 | 0.01333 | 162.42 | 15.312 | 22 | 0 | 2.274 | 175.7 | 0.01295 | 157.57 | 15.316 | 22 | 0 | 2.327 | 175.8333 | 0.04687217 | 0.02706166 | 0.1154701 | 0.06666667
2.363 | 175.9 | 0.01343 | 163.76 | 15.444 | 22 | 0 | 2.344 | 175.9 | 0.01333 | 162.42 | 15.452 | 22 | 0 | 2.274 | 175.7 | 0.01295 | 157.57 | 15.456 | 22 | 0 | 2.327 | 175.8333 | 0.04687217 | 0.02706166 | 0.1154701 | 0.06666667
2.363 | 175.9 | 0.01343 | 163.76 | 15.6 | 22 | 0 | 2.344 | 175.9 | 0.01333 | 162.42 | 15.608 | 22 | 0 | 2.274 | 175.7 | 0.01295 | 157.57 | 15.612 | 22 | 0 | 2.327 | 175.8333 | 0.04687217 | 0.02706166 | 0.1154701 | 0.06666667
2.409 | 181 | 0.01331 | 166.96 | 15.74 | 22 | 0 | 2.412 | 181 | 0.01333 | 167.12 | 15.748 | 22 | 0 | 2.34 | 180.7 | 0.01295 | 162.14 | 15.772 | 22 | 0 | 2.387 | 180.9 | 0.04073082 | 0.02351595 | 0.1732051 | 0.1
2.409 | 181 | 0.01331 | 166.96 | 15.896 | 22 | 0 | 2.412 | 181 | 0.01333 | 167.12 | 15.904 | 22 | 0 | 2.34 | 180.7 | 0.01295 | 162.14 | 15.912 | 22 | 0 | 2.387 | 180.9 | 0.04073082 | 0.02351595 | 0.1732051 | 0.1
2.409 | 181 | 0.01331 | 166.96 | 16.052 | 22 | 0 | 2.412 | 181 | 0.01333 | 167.12 | 16.06 | 22 | 0 | 2.34 | 180.7 | 0.01295 | 162.14 | 16.064 | 22 | 0 | 2.387 | 180.9 | 0.04073082 | 0.02351595 | 0.1732051 | 0.1
2.443 | 185.9 | 0.01314 | 169.31 | 16.196 | 22 | 0 | 2.434 | 185.9 | 0.01309 | 168.69 | 16.2 | 22 | 0 | 2.401 | 185.6 | 0.01293 | 166.34 | 16.208 | 22 | 0 | 2.426 | 185.8 | 0.02211334 | 0.01276715 | 0.1732051 | 0.1
2.443 | 185.9 | 0.01314 | 169.31 | 16.364 | 22 | 0 | 2.434 | 185.9 | 0.01309 | 168.69 | 16.38 | 22 | 0 | 2.401 | 185.6 | 0.01293 | 166.34 | 16.384 | 22 | 0 | 2.426 | 185.8 | 0.02211334 | 0.01276715 | 0.1732051 | 0.1
2.443 | 185.9 | 0.01314 | 169.31 | 16.496 | 22 | 0 | 2.453 | 190.7 | 0.01287 | 170 | 16.528 | 22 | 0 | 2.492 | 190.4 | 0.01308 | 172.66 | 16.516 | 22 | 0 | 2.462667 | 189 | 0.0258908 | 0.01494806 | 2.688866 | 1.552417
2.48 | 190.7 | 0.013 | 171.83 | 16.648 | 22 | 0 | 2.453 | 190.7 | 0.01287 | 170 | 16.668 | 22 | 0 | 2.492 | 190.4 | 0.01308 | 172.66 | 16.66 | 22 | 0 | 2.475 | 190.6 | 0.01997498 | 0.01153256 | 0.1732051 | 0.1
2.48 | 190.7 | 0.013 | 171.83 | 16.804 | 22 | 0 | 2.453 | 190.7 | 0.01287 | 170 | 16.812 | 22 | 0 | 2.492 | 190.4 | 0.01308 | 172.66 | 16.816 | 22 | 0 | 2.475 | 190.6 | 0.01997498 | 0.01153256 | 0.1732051 | 0.1
2.48 | 190.7 | 0.013 | 171.83 | 16.944 | 22 | 0 | 2.453 | 190.7 | 0.01287 | 170 | 16.956 | 22 | 0 | 2.492 | 190.4 | 0.01308 | 172.66 | 16.956 | 22 | 0 | 2.475 | 190.6 | 0.01997498 | 0.01153256 | 0.1732051 | 0.1
2.48 | 190.7 | 0.013 | 171.83 | 17.1 | 22 | 0 | 2.453 | 190.7 | 0.01287 | 170 | 17.108 | 22 | 0 | 2.492 | 190.4 | 0.01308 | 172.66 | 17.116 | 22 | 0 | 2.475 | 190.6 | 0.01997498 | 0.01153256 | 0.1732051 | 0.1
2.48 | 190.7 | 0.013 | 171.83 | 17.24 | 22 | 0 | 2.453 | 190.7 | 0.01287 | 170 | 17.248 | 22 | 0 | 2.492 | 190.4 | 0.01308 | 172.66 | 17.252 | 22 | 0 | 2.475 | 190.6 | 0.01997498 | 0.01153256 | 0.1732051 | 0.1
2.531 | 197.7 | 0.0128 | 175.37 | 17.396 | 22 | 0 | 2.491 | 197.7 | 0.0126 | 172.58 | 17.404 | 22 | 0 | 2.521 | 197.4 | 0.01277 | 174.71 | 17.408 | 22 | 0 | 2.514333 | 197.6 | 0.02081666 | 0.0120185 | 0.1732051 | 0.1
2.531 | 197.7 | 0.0128 | 175.37 | 17.556 | 22 | 0 | 2.491 | 197.7 | 0.0126 | 172.58 | 17.56 | 22 | 0 | 2.521 | 197.4 | 0.01277 | 174.71 | 17.564 | 22 | 0 | 2.514333 | 197.6 | 0.02081666 | 0.0120185 | 0.1732051 | 0.1
2.531 | 197.7 | 0.0128 | 175.37 | 17.696 | 22 | 0 | 2.491 | 197.7 | 0.0126 | 172.58 | 17.708 | 22 | 0 | 2.521 | 197.4 | 0.01277 | 174.71 | 17.708 | 22 | 0 | 2.514333 | 197.6 | 0.02081666 | 0.0120185 | 0.1732051 | 0.1
2.531 | 197.7 | 0.0128 | 175.37 | 17.848 | 22 | 0 | 2.491 | 197.7 | 0.0126 | 172.58 | 17.86 | 22 | 0 | 2.521 | 197.4 | 0.01277 | 174.71 | 17.864 | 22 | 0 | 2.514333 | 197.6 | 0.02081666 | 0.0120185 | 0.1732051 | 0.1
2.531 | 197.7 | 0.0128 | 175.37 | 17.992 | 22 | 0 | 2.491 | 197.7 | 0.0126 | 172.58 | 17.996 | 22 | 0 | 2.521 | 197.4 | 0.01277 | 174.71 | 18.02 | 22 | 0 | 2.514333 | 197.6 | 0.02081666 | 0.0120185 | 0.1732051 | 0.1
2.607 | 206.7 | 0.01262 | 180.67 | 18.148 | 22 | 0 | 2.562 | 206.7 | 0.0124 | 177.54 | 18.156 | 22 | 0 | 2.538 | 206.5 | 0.01229 | 175.84 | 18.16 | 22 | 0 | 2.569 | 206.6333 | 0.03502856 | 0.02022375 | 0.1154701 | 0.06666667
2.607 | 206.7 | 0.01262 | 180.67 | 18.304 | 22 | 0 | 2.562 | 206.7 | 0.0124 | 177.54 | 18.312 | 22 | 0 | 2.538 | 206.5 | 0.01229 | 175.84 | 18.316 | 22 | 0 | 2.569 | 206.6333 | 0.03502856 | 0.02022375 | 0.1154701 | 0.06666667
2.607 | 206.7 | 0.01262 | 180.67 | 18.472 | 22 | 0 | 2.562 | 206.7 | 0.0124 | 177.54 | 18.484 | 22 | 0 | 2.538 | 206.5 | 0.01229 | 175.84 | 18.496 | 22 | 0 | 2.569 | 206.6333 | 0.03502856 | 0.02022375 | 0.1154701 | 0.06666667
2.607 | 206.7 | 0.01262 | 180.67 | 18.608 | 22 | 0 | 2.562 | 206.7 | 0.0124 | 177.54 | 18.632 | 22 | 0 | 2.538 | 206.5 | 0.01229 | 175.84 | 18.632 | 22 | 0 | 2.569 | 206.6333 | 0.03502856 | 0.02022375 | 0.1154701 | 0.06666667
2.607 | 206.7 | 0.01262 | 180.67 | 18.74 | 22 | 0 | 2.562 | 206.7 | 0.0124 | 177.54 | 18.76 | 22 | 0 | 2.584 | 215.1 | 0.01201 | 179.04 | 18.78 | 22 | 0 | 2.584333 | 209.5 | 0.02250185 | 0.01299145 | 4.849742 | 2.8
2.718 | 215.3 | 0.01262 | 188.3 | 18.896 | 22 | 0 | 2.668 | 215.3 | 0.01239 | 184.86 | 18.904 | 22 | 0 | 2.584 | 215.1 | 0.01201 | 179.04 | 18.912 | 22 | 0 | 2.656667 | 215.2333 | 0.06771509 | 0.03909533 | 0.1154701 | 0.06666667
2.718 | 215.3 | 0.01262 | 188.3 | 19.06 | 22 | 0 | 2.668 | 215.3 | 0.01239 | 184.86 | 19.06 | 22 | 0 | 2.584 | 215.1 | 0.01201 | 179.04 | 19.072 | 22 | 0 | 2.656667 | 215.2333 | 0.06771509 | 0.03909533 | 0.1154701 | 0.06666667
2.718 | 215.3 | 0.01262 | 188.3 | 19.196 | 22 | 0 | 2.668 | 215.3 | 0.01239 | 184.86 | 19.2 | 22 | 0 | 2.584 | 215.1 | 0.01201 | 179.04 | 19.208 | 22 | 0 | 2.656667 | 215.2333 | 0.06771509 | 0.03909533 | 0.1154701 | 0.06666667
2.718 | 215.3 | 0.01262 | 188.3 | 19.352 | 22 | 0 | 2.668 | 215.3 | 0.01239 | 184.86 | 19.36 | 22 | 0 | 2.584 | 215.1 | 0.01201 | 179.04 | 19.364 | 22 | 0 | 2.656667 | 215.2333 | 0.06771509 | 0.03909533 | 0.1154701 | 0.06666667
2.813 | 223.6 | 0.01258 | 194.95 | 19.492 | 22 | 0 | 2.727 | 223.6 | 0.0122 | 188.95 | 19.496 | 22 | 0 | 2.656 | 223.3 | 0.01189 | 184.05 | 19.52 | 22 | 0 | 2.732 | 223.5 | 0.07861934 | 0.04539089 | 0.1732051 | 0.1
2.813 | 223.6 | 0.01258 | 194.95 | 19.648 | 22 | 0 | 2.727 | 223.6 | 0.0122 | 188.95 | 19.656 | 22 | 0 | 2.656 | 223.3 | 0.01189 | 184.05 | 19.66 | 22 | 0 | 2.732 | 223.5 | 0.07861934 | 0.04539089 | 0.1732051 | 0.1
2.813 | 223.6 | 0.01258 | 194.95 | 19.804 | 22 | 0 | 2.727 | 223.6 | 0.0122 | 188.95 | 19.812 | 22 | 0 | 2.656 | 223.3 | 0.01189 | 184.05 | 19.816 | 22 | 0 | 2.732 | 223.5 | 0.07861934 | 0.04539089 | 0.1732051 | 0.1
2.813 | 223.6 | 0.01258 | 194.95 | 19.944 | 22 | 0 | 2.727 | 223.6 | 0.0122 | 188.95 | 19.952 | 22 | 0 | 2.656 | 223.3 | 0.01189 | 184.05 | 19.956 | 22 | 0 | 2.732 | 223.5 | 0.07861934 | 0.04539089 | 0.1732051 | 0.1
2.813 | 223.6 | 0.01258 | 194.95 | 20.1 | 22 | 0 | 2.727 | 223.6 | 0.0122 | 188.95 | 20.108 | 22 | 0 | 2.656 | 223.3 | 0.01189 | 184.05 | 20.112 | 22 | 0 | 2.732 | 223.5 | 0.07861934 | 0.04539089 | 0.1732051 | 0.1
2.978 | 231.5 | 0.01286 | 206.38 | 20.24 | 22 | 0 | 2.81 | 231.5 | 0.01214 | 194.71 | 20.248 | 22 | 0 | 2.788 | 231.3 | 0.01205 | 193.19 | 20.272 | 22 | 0 | 2.858667 | 231.4333 | 0.1039295 | 0.0600037 | 0.1154701 | 0.06666667
2.978 | 231.5 | 0.01286 | 206.38 | 20.396 | 22 | 0 | 2.81 | 231.5 | 0.01214 | 194.71 | 20.404 | 22 | 0 | 2.788 | 231.3 | 0.01205 | 193.19 | 20.408 | 22 | 0 | 2.858667 | 231.4333 | 0.1039295 | 0.0600037 | 0.1154701 | 0.06666667
2.978 | 231.5 | 0.01286 | 206.38 | 20.576 | 22 | 0 | 2.81 | 231.5 | 0.01214 | 194.71 | 20.588 | 22 | 0 | 2.788 | 231.3 | 0.01205 | 193.19 | 20.58 | 22 | 0 | 2.858667 | 231.4333 | 0.1039295 | 0.0600037 | 0.1154701 | 0.06666667
2.978 | 231.5 | 0.01286 | 206.38 | 20.708 | 22 | 0 | 2.81 | 231.5 | 0.01214 | 194.71 | 20.72 | 22 | 0 | 2.788 | 231.3 | 0.01205 | 193.19 | 20.708 | 22 | 0 | 2.858667 | 231.4333 | 0.1039295 | 0.0600037 | 0.1154701 | 0.06666667
3.058 | 239.2 | 0.01278 | 211.91 | 20.852 | 22 | 0 | 2.925 | 239.2 | 0.01223 | 202.68 | 20.868 | 22 | 0 | 2.86 | 239 | 0.01196 | 198.15 | 20.864 | 22 | 0 | 2.947667 | 239.1333 | 0.1009274 | 0.05827044 | 0.1154701 | 0.06666667
3.058 | 239.2 | 0.01278 | 211.91 | 20.992 | 22 | 0 | 2.925 | 239.2 | 0.01223 | 202.68 | 21 | 22 | 0 | 2.86 | 239 | 0.01196 | 198.15 | 21.02 | 22 | 0 | 2.947667 | 239.1333 | 0.1009274 | 0.05827044 | 0.1154701 | 0.06666667
3.058 | 239.2 | 0.01278 | 211.91 | 21.148 | 22 | 0 | 2.925 | 239.2 | 0.01223 | 202.68 | 21.156 | 22 | 0 | 2.86 | 239 | 0.01196 | 198.15 | 21.16 | 22 | 0 | 2.947667 | 239.1333 | 0.1009274 | 0.05827044 | 0.1154701 | 0.06666667
3.058 | 239.2 | 0.01278 | 211.91 | 21.308 | 22 | 0 | 2.925 | 239.2 | 0.01223 | 202.68 | 21.312 | 22 | 0 | 2.86 | 239 | 0.01196 | 198.15 | 21.316 | 22 | 0 | 2.947667 | 239.1333 | 0.1009274 | 0.05827044 | 0.1154701 | 0.06666667
3.102 | 246.7 | 0.01257 | 214.93 | 21.46 | 22 | 0 | 3.004 | 246.6 | 0.01218 | 208.13 | 21.452 | 22 | 0 | 3.056 | 246.4 | 0.0124 | 211.77 | 21.456 | 22 | 0 | 3.054 | 246.5667 | 0.0490306 | 0.02830783 | 0.1527525 | 0.08819171
3.102 | 246.7 | 0.01257 | 214.93 | 21.6 | 22 | 0 | 3.004 | 246.6 | 0.01218 | 208.13 | 21.608 | 22 | 0 | 3.056 | 246.4 | 0.0124 | 211.77 | 21.62 | 22 | 0 | 3.054 | 246.5667 | 0.0490306 | 0.02830783 | 0.1527525 | 0.08819171
3.102 | 246.7 | 0.01257 | 214.93 | 21.74 | 22 | 0 | 3.004 | 246.6 | 0.01218 | 208.13 | 21.748 | 22 | 0 | 3.056 | 246.4 | 0.0124 | 211.77 | 21.764 | 22 | 0 | 3.054 | 246.5667 | 0.0490306 | 0.02830783 | 0.1527525 | 0.08819171
3.102 | 246.7 | 0.01257 | 214.93 | 21.896 | 22 | 0 | 3.004 | 246.6 | 0.01218 | 208.13 | 21.908 | 22 | 0 | 3.056 | 246.4 | 0.0124 | 211.77 | 21.912 | 22 | 0 | 3.054 | 246.5667 | 0.0490306 | 0.02830783 | 0.1527525 | 0.08819171
3.153 | 253.9 | 0.01242 | 218.46 | 22.052 | 22 | 0 | 3.066 | 253.9 | 0.01208 | 212.48 | 22.072 | 22 | 0 | 3.1 | 253.7 | 0.01222 | 214.79 | 22.068 | 22 | 0 | 3.106333 | 253.8333 | 0.04384442 | 0.02531359 | 0.1154701 | 0.06666667
3.153 | 253.9 | 0.01242 | 218.46 | 22.192 | 22 | 0 | 3.066 | 253.9 | 0.01208 | 212.48 | 22.208 | 22 | 0 | 3.1 | 253.7 | 0.01222 | 214.79 | 22.208 | 22 | 0 | 3.106333 | 253.8333 | 0.04384442 | 0.02531359 | 0.1154701 | 0.06666667
3.153 | 253.9 | 0.01242 | 218.46 | 22.352 | 22 | 0 | 3.066 | 253.9 | 0.01208 | 212.48 | 22.356 | 22 | 0 | 3.1 | 253.7 | 0.01222 | 214.79 | 22.364 | 22 | 0 | 3.106333 | 253.8333 | 0.04384442 | 0.02531359 | 0.1154701 | 0.06666667
3.153 | 253.9 | 0.01242 | 218.46 | 22.492 | 22 | 0 | 3.066 | 253.9 | 0.01208 | 212.48 | 22.5 | 22 | 0 | 3.1 | 253.7 | 0.01222 | 214.79 | 22.52 | 22 | 0 | 3.106333 | 253.8333 | 0.04384442 | 0.02531359 | 0.1154701 | 0.06666667
3.234 | 260.9 | 0.0124 | 224.09 | 22.668 | 22 | 0 | 3.163 | 260.9 | 0.01212 | 219.18 | 22.664 | 22 | 0 | 3.178 | 260.7 | 0.01219 | 220.21 | 22.684 | 22 | 0 | 3.191667 | 260.8333 | 0.03742103 | 0.02160504 | 0.1154701 | 0.06666667
3.234 | 260.9 | 0.0124 | 224.09 | 22.824 | 22 | 0 | 3.163 | 260.9 | 0.01212 | 219.18 | 22.816 | 22 | 0 | 3.178 | 260.7 | 0.01219 | 220.21 | 22.828 | 22 | 0 | 3.191667 | 260.8333 | 0.03742103 | 0.02160504 | 0.1154701 | 0.06666667
3.234 | 260.9 | 0.0124 | 224.09 | 22.968 | 22 | 0 | 3.163 | 260.9 | 0.01212 | 219.18 | 22.952 | 22 | 0 | 3.178 | 260.7 | 0.01219 | 220.21 | 22.96 | 22 | 0 | 3.191667 | 260.8333 | 0.03742103 | 0.02160504 | 0.1154701 | 0.06666667
3.234 | 260.9 | 0.0124 | 224.09 | 23.104 | 22 | 0 | 3.163 | 260.9 | 0.01212 | 219.18 | 23.108 | 22 | 0 | 3.178 | 260.7 | 0.01219 | 220.21 | 23.112 | 22 | 0 | 3.191667 | 260.8333 | 0.03742103 | 0.02160504 | 0.1154701 | 0.06666667
3.276 | 267.7 | 0.01224 | 227.01 | 23.248 | 22 | 0 | 3.217 | 267.7 | 0.01202 | 222.89 | 23.248 | 22 | 0 | 3.278 | 267.5 | 0.01225 | 227.17 | 23.268 | 22 | 0 | 3.257 | 267.6333 | 0.03465545 | 0.02000833 | 0.1154701 | 0.06666667
3.276 | 267.7 | 0.01224 | 227.01 | 23.4 | 22 | 0 | 3.217 | 267.7 | 0.01202 | 222.89 | 23.404 | 22 | 0 | 3.278 | 267.5 | 0.01225 | 227.17 | 23.412 | 22 | 0 | 3.257 | 267.6333 | 0.03465545 | 0.02000833 | 0.1154701 | 0.06666667
3.276 | 267.7 | 0.01224 | 227.01 | 23.552 | 22 | 0 | 3.217 | 267.7 | 0.01202 | 222.89 | 23.564 | 22 | 0 | 3.278 | 267.5 | 0.01225 | 227.17 | 23.568 | 22 | 0 | 3.257 | 267.6333 | 0.03465545 | 0.02000833 | 0.1154701 | 0.06666667
3.276 | 267.7 | 0.01224 | 227.01 | 23.696 | 22 | 0 | 3.217 | 267.7 | 0.01202 | 222.89 | 23.704 | 22 | 0 | 3.278 | 267.5 | 0.01225 | 227.17 | 23.708 | 22 | 0 | 3.257 | 267.6333 | 0.03465545 | 0.02000833 | 0.1154701 | 0.06666667
3.325 | 274.4 | 0.01212 | 230.42 | 23.852 | 22 | 0 | 3.288 | 274.4 | 0.01198 | 227.81 | 23.86 | 22 | 0 | 3.375 | 274.2 | 0.01231 | 233.87 | 23.864 | 22 | 0 | 3.329333 | 274.3333 | 0.04366158 | 0.02520802 | 0.1154701 | 0.06666667
3.325 | 274.4 | 0.01212 | 230.42 | 23.992 | 22 | 0 | 3.288 | 274.4 | 0.01198 | 227.81 | 24 | 22 | 0 | 3.375 | 274.2 | 0.01231 | 233.87 | 24.02 | 22 | 0 | 3.329333 | 274.3333 | 0.04366158 | 0.02520802 | 0.1154701 | 0.06666667
3.325 | 274.4 | 0.01212 | 230.42 | 24.148 | 22 | 0 | 3.288 | 274.4 | 0.01198 | 227.81 | 24.156 | 22 | 0 | 3.375 | 274.2 | 0.01231 | 233.87 | 24.168 | 22 | 0 | 3.329333 | 274.3333 | 0.04366158 | 0.02520802 | 0.1154701 | 0.06666667
3.325 | 274.4 | 0.01212 | 230.42 | 24.304 | 22 | 0 | 3.288 | 274.4 | 0.01198 | 227.81 | 24.312 | 22 | 0 | 3.436 | 280.7 | 0.01224 | 238.11 | 24.316 | 22 | 0 | 3.349667 | 276.5 | 0.07702164 | 0.04446847 | 3.637307 | 2.1
3.326 | 280.8 | 0.01184 | 230.48 | 24.444 | 22 | 0 | 3.328 | 280.8 | 0.01185 | 230.62 | 24.46 | 22 | 0 | 3.436 | 280.7 | 0.01224 | 238.11 | 24.46 | 22 | 0 | 3.363333 | 280.7667 | 0.06293912 | 0.03633792 | 0.05773503 | 0.03333333
3.326 | 280.8 | 0.01184 | 230.48 | 24.6 | 22 | 0 | 3.328 | 280.8 | 0.01185 | 230.62 | 24.608 | 22 | 0 | 3.436 | 280.7 | 0.01224 | 238.11 | 24.612 | 22 | 0 | 3.363333 | 280.7667 | 0.06293912 | 0.03633792 | 0.05773503 | 0.03333333
3.326 | 280.8 | 0.01184 | 230.48 | 24.756 | 22 | 0 | 3.328 | 280.8 | 0.01185 | 230.62 | 24.788 | 22 | 0 | 3.436 | 280.7 | 0.01224 | 238.11 | 24.796 | 22 | 0 | 3.363333 | 280.7667 | 0.06293912 | 0.03633792 | 0.05773503 | 0.03333333
3.427 | 287.2 | 0.01193 | 237.45 | 24.896 | 22 | 0 | 3.371 | 287.1 | 0.01174 | 233.6 | 24.92 | 22 | 0 | 3.377 | 287 | 0.01176 | 233.99 | 24.936 | 22 | 0 | 3.391667 | 287.1 | 0.03074627 | 0.01775137 | 0.1 | 0.05773503
3.427 | 287.2 | 0.01193 | 237.45 | 25.052 | 22 | 0 | 3.371 | 287.1 | 0.01174 | 233.6 | 25.068 | 22 | 0 | 3.377 | 287 | 0.01176 | 233.99 | 25.064 | 22 | 0 | 3.391667 | 287.1 | 0.03074627 | 0.01775137 | 0.1 | 0.05773503
3.427 | 287.2 | 0.01193 | 237.45 | 25.196 | 22 | 0 | 3.371 | 287.1 | 0.01174 | 233.6 | 25.208 | 22 | 0 | 3.377 | 287 | 0.01176 | 233.99 | 25.208 | 22 | 0 | 3.391667 | 287.1 | 0.03074627 | 0.01775137 | 0.1 | 0.05773503
3.427 | 287.2 | 0.01193 | 237.45 | 25.352 | 22 | 0 | 3.371 | 287.1 | 0.01174 | 233.6 | 25.356 | 22 | 0 | 3.377 | 287 | 0.01176 | 233.99 | 25.364 | 22 | 0 | 3.391667 | 287.1 | 0.03074627 | 0.01775137 | 0.1 | 0.05773503
3.47 | 293.4 | 0.01183 | 240.41 | 25.492 | 22 | 0 | 3.478 | 293.4 | 0.01186 | 241.02 | 25.5 | 22 | 0 | 3.571 | 293.2 | 0.01218 | 247.41 | 25.52 | 22 | 0 | 3.506333 | 293.3333 | 0.05614564 | 0.0324157 | 0.1154701 | 0.06666667
3.47 | 293.4 | 0.01183 | 240.41 | 25.648 | 22 | 0 | 3.478 | 293.4 | 0.01186 | 241.02 | 25.656 | 22 | 0 | 3.571 | 293.2 | 0.01218 | 247.41 | 25.66 | 22 | 0 | 3.506333 | 293.3333 | 0.05614564 | 0.0324157 | 0.1154701 | 0.06666667
3.47 | 293.4 | 0.01183 | 240.41 | 25.804 | 22 | 0 | 3.478 | 293.4 | 0.01186 | 241.02 | 25.812 | 22 | 0 | 3.571 | 293.2 | 0.01218 | 247.41 | 25.82 | 22 | 0 | 3.506333 | 293.3333 | 0.05614564 | 0.0324157 | 0.1154701 | 0.06666667
3.56 | 299.5 | 0.01189 | 246.67 | 25.944 | 22 | 0 | 3.493 | 299.5 | 0.01167 | 242.07 | 25.952 | 22 | 0 | 3.583 | 299.3 | 0.01197 | 248.24 | 25.956 | 22 | 0 | 3.545333 | 299.4333 | 0.04675824 | 0.02699588 | 0.1154701 | 0.06666667
3.56 | 299.5 | 0.01189 | 246.67 | 26.1 | 22 | 0 | 3.493 | 299.5 | 0.01167 | 242.07 | 26.108 | 22 | 0 | 3.583 | 299.3 | 0.01197 | 248.24 | 26.116 | 22 | 0 | 3.545333 | 299.4333 | 0.04675824 | 0.02699588 | 0.1154701 | 0.06666667
3.56 | 299.5 | 0.01189 | 246.67 | 26.24 | 22 | 0 | 3.493 | 299.5 | 0.01167 | 242.07 | 26.248 | 22 | 0 | 3.583 | 299.3 | 0.01197 | 248.24 | 26.26 | 22 | 0 | 3.545333 | 299.4333 | 0.04675824 | 0.02699588 | 0.1154701 | 0.06666667
3.56 | 299.5 | 0.01189 | 246.67 | 26.396 | 22 | 0 | 3.493 | 299.5 | 0.01167 | 242.07 | 26.404 | 22 | 0 | 3.644 | 305.3 | 0.01194 | 252.48 | 26.412 | 22 | 0 | 3.565667 | 301.4333 | 0.07565932 | 0.04368193 | 3.348632 | 1.933333
3.569 | 305.4 | 0.01169 | 247.32 | 26.556 | 22 | 0 | 3.549 | 305.4 | 0.01162 | 245.93 | 26.56 | 22 | 0 | 3.644 | 305.3 | 0.01194 | 252.48 | 26.568 | 22 | 0 | 3.587333 | 305.3667 | 0.05008326 | 0.02891559 | 0.05773503 | 0.03333333
3.569 | 305.4 | 0.01169 | 247.32 | 26.7 | 22 | 0 | 3.549 | 305.4 | 0.01162 | 245.93 | 26.704 | 22 | 0 | 3.644 | 305.3 | 0.01194 | 252.48 | 26.712 | 22 | 0 | 3.587333 | 305.3667 | 0.05008326 | 0.02891559 | 0.05773503 | 0.03333333
3.569 | 305.4 | 0.01169 | 247.32 | 26.856 | 22 | 0 | 3.549 | 305.4 | 0.01162 | 245.93 | 26.892 | 22 | 0 | 3.644 | 305.3 | 0.01194 | 252.48 | 26.88 | 22 | 0 | 3.587333 | 305.3667 | 0.05008326 | 0.02891559 | 0.05773503 | 0.03333333
3.652 | 311.2 | 0.01174 | 253.08 | 26.992 | 22 | 0 | 3.599 | 311.3 | 0.01156 | 249.4 | 27.044 | 22 | 0 | 3.658 | 311.1 | 0.01176 | 253.47 | 27.02 | 22 | 0 | 3.636333 | 311.2 | 0.0324705 | 0.01874685 | 0.1 | 0.05773503
3.652 | 311.2 | 0.01174 | 253.08 | 27.148 | 22 | 0 | 3.599 | 311.3 | 0.01156 | 249.4 | 27.172 | 22 | 0 | 3.658 | 311.1 | 0.01176 | 253.47 | 27.16 | 22 | 0 | 3.636333 | 311.2 | 0.0324705 | 0.01874685 | 0.1 | 0.05773503
3.652 | 311.2 | 0.01174 | 253.08 | 27.304 | 22 | 0 | 3.599 | 311.3 | 0.01156 | 249.4 | 27.312 | 22 | 0 | 3.658 | 311.1 | 0.01176 | 253.47 | 27.32 | 22 | 0 | 3.636333 | 311.2 | 0.0324705 | 0.01874685 | 0.1 | 0.05773503
3.675 | 317 | 0.01159 | 254.64 | 27.444 | 22 | 0 | 3.609 | 317 | 0.01139 | 250.06 | 27.456 | 22 | 0 | 3.708 | 316.8 | 0.0117 | 256.92 | 27.464 | 22 | 0 | 3.664 | 316.9333 | 0.05040833 | 0.02910326 | 0.1154701 | 0.06666667
3.675 | 317 | 0.01159 | 254.64 | 27.6 | 22 | 0 | 3.609 | 317 | 0.01139 | 250.06 | 27.608 | 22 | 0 | 3.708 | 316.8 | 0.0117 | 256.92 | 27.612 | 22 | 0 | 3.664 | 316.9333 | 0.05040833 | 0.02910326 | 0.1154701 | 0.06666667
3.675 | 317 | 0.01159 | 254.64 | 27.74 | 22 | 0 | 3.609 | 317 | 0.01139 | 250.06 | 27.752 | 22 | 0 | 3.708 | 316.8 | 0.0117 | 256.92 | 27.768 | 22 | 0 | 3.664 | 316.9333 | 0.05040833 | 0.02910326 | 0.1154701 | 0.06666667
3.717 | 322.6 | 0.01152 | 257.57 | 27.9 | 22 | 0 | 3.686 | 322.5 | 0.01143 | 255.43 | 27.904 | 22 | 0 | 3.746 | 322.4 | 0.01162 | 259.58 | 27.912 | 22 | 0 | 3.716333 | 322.5 | 0.03000556 | 0.01732372 | 0.1 | 0.05773503
3.717 | 322.6 | 0.01152 | 257.57 | 28.052 | 22 | 0 | 3.686 | 322.5 | 0.01143 | 255.43 | 28.06 | 22 | 0 | 3.746 | 322.4 | 0.01162 | 259.58 | 28.064 | 22 | 0 | 3.716333 | 322.5 | 0.03000556 | 0.01732372 | 0.1 | 0.05773503
3.717 | 322.6 | 0.01152 | 257.57 | 28.196 | 22 | 0 | 3.686 | 322.5 | 0.01143 | 255.43 | 28.2 | 22 | 0 | 3.746 | 322.4 | 0.01162 | 259.58 | 28.208 | 22 | 0 | 3.716333 | 322.5 | 0.03000556 | 0.01732372 | 0.1 | 0.05773503
3.776 | 328.1 | 0.01151 | 261.62 | 28.352 | 22 | 0 | 3.66 | 328.1 | 0.01115 | 253.58 | 28.36 | 22 | 0 | 3.711 | 328 | 0.01131 | 257.15 | 28.364 | 22 | 0 | 3.715667 | 328.0667 | 0.05814063 | 0.03356751 | 0.05773503 | 0.03333333
3.776 | 328.1 | 0.01151 | 261.62 | 28.492 | 22 | 0 | 3.66 | 328.1 | 0.01115 | 253.58 | 28.5 | 22 | 0 | 3.711 | 328 | 0.01131 | 257.15 | 28.508 | 22 | 0 | 3.715667 | 328.0667 | 0.05814063 | 0.03356751 | 0.05773503 | 0.03333333
3.776 | 328.1 | 0.01151 | 261.62 | 28.648 | 22 | 0 | 3.66 | 328.1 | 0.01115 | 253.58 | 28.656 | 22 | 0 | 3.711 | 328 | 0.01131 | 257.15 | 28.66 | 22 | 0 | 3.715667 | 328.0667 | 0.05814063 | 0.03356751 | 0.05773503 | 0.03333333
3.776 | 333.5 | 0.01132 | 261.62 | 28.808 | 22 | 0 | 3.738 | 333.5 | 0.01121 | 259.04 | 28.812 | 22 | 0 | 3.808 | 333.4 | 0.01142 | 263.85 | 28.82 | 22 | 0 | 3.774 | 333.4667 | 0.03504283 | 0.02023199 | 0.05773503 | 0.03333333
3.835 | 333.5 | 0.0115 | 265.74 | 28.98 | 22 | 0 | 3.738 | 333.5 | 0.01121 | 259.04 | 28.992 | 22 | 0 | 3.808 | 333.4 | 0.01142 | 263.85 | 28.984 | 22 | 0 | 3.793667 | 333.4667 | 0.05006329 | 0.02890406 | 0.05773503 | 0.03333333
3.835 | 333.5 | 0.0115 | 265.74 | 29.116 | 22 | 0 | 3.738 | 333.5 | 0.01121 | 259.04 | 29.148 | 22 | 0 | 3.808 | 333.4 | 0.01142 | 263.85 | 29.128 | 22 | 0 | 3.793667 | 333.4667 | 0.05006329 | 0.02890406 | 0.05773503 | 0.03333333
3.835 | 333.5 | 0.0115 | 265.74 | 29.248 | 22 | 0 | 3.799 | 338.8 | 0.01121 | 263.25 | 29.288 | 22 | 0 | 3.828 | 338.7 | 0.0113 | 265.26 | 29.264 | 22 | 0 | 3.820667 | 337 | 0.01908752 | 0.01102018 | 3.031501 | 1.750238
3.857 | 338.9 | 0.01138 | 267.29 | 29.396 | 22 | 0 | 3.799 | 338.8 | 0.01121 | 263.25 | 29.436 | 22 | 0 | 3.828 | 338.7 | 0.0113 | 265.26 | 29.42 | 22 | 0 | 3.828 | 338.8 | 0.029 | 0.01674316 | 0.1 | 0.05773503
3.857 | 338.9 | 0.01138 | 267.29 | 29.556 | 22 | 0 | 3.799 | 338.8 | 0.01121 | 263.25 | 29.572 | 22 | 0 | 3.828 | 338.7 | 0.0113 | 265.26 | 29.572 | 22 | 0 | 3.828 | 338.8 | 0.029 | 0.01674316 | 0.1 | 0.05773503
3.857 | 338.9 | 0.01138 | 267.29 | 29.704 | 22 | 0 | 3.799 | 338.8 | 0.01121 | 263.25 | 29.7 | 22 | 0 | 3.869 | 344 | 0.01125 | 268.1 | 29.712 | 22 | 0 | 3.841667 | 340.5667 | 0.03743439 | 0.02161275 | 2.973774 | 1.716909
3.899 | 344.1 | 0.01133 | 270.18 | 29.852 | 22 | 0 | 3.856 | 344.1 | 0.01121 | 267.22 | 29.86 | 22 | 0 | 3.869 | 344 | 0.01125 | 268.1 | 29.864 | 22 | 0 | 3.874667 | 344.0667 | 0.02205297 | 0.01273229 | 0.05773503 | 0.03333333
3.899 | 344.1 | 0.01133 | 270.18 | 29.992 | 22 | 0 | 3.856 | 344.1 | 0.01121 | 267.22 | 30.004 | 22 | 0 | 3.869 | 344 | 0.01125 | 268.1 | 30.02 | 22 | 0 | 3.874667 | 344.0667 | 0.02205297 | 0.01273229 | 0.05773503 | 0.03333333

## 2b. 20%Talc_200gt
|  | Run1 | [6 empty] | Run1 | [6 empty] | Run3 |  |  |  |  | Average |  | shear stress |  | shear strain
shear stress | shear rate | viscosity | torque | time | temperature | normal stress | shear stress | shear rate | viscosity | torque | time | temperature | normal stress | shear stress | shear rate | viscosity | torque | time | temperature | normal stress | shear stress | shear rate
Pa | 1/s | Pa.s | micro N.m | s | °C | Pa | Pa | 1/s | Pa.s | micro N.m | s | °C | Pa | Pa | 1/s | Pa.s | micro N.m | s | °C | Pa | Pa | 1/s | Std dev | Std error | Std dev | Std error
0.09601 | 0.169 | 0.568 | 6.6528 | 0.152 | 22 | 0 | 0.02392 | 0.2911 | 0.08217 | 1.6576 | 0.156 | 22 | 0 | -0.0008659 | -0.06287 | 0.01377 | -0.059998 | 0.164 | 22 | 0 | 0.03968803 | 0.13241 | 0.05032602 | 0.02905574 | 0.1797994 | 0.1038072
0.09601 | 0.169 | 0.568 | 6.6528 | 0.308 | 22 | 0 | 0.02392 | 0.2911 | 0.08217 | 1.6576 | 0.312 | 22 | 0 | 0.358 | 0.6873 | 0.5208 | 24.803 | 0.32 | 22 | 0 | 0.15931 | 0.3824667 | 0.1758054 | 0.1015013 | 0.2709606 | 0.1564392
0.09601 | 3.764 | 0.0255 | 6.6528 | 0.448 | 22 | 0 | 0.9492 | 2.592 | 0.3663 | 65.776 | 0.464 | 22 | 0 | 0.358 | 0.6873 | 0.5208 | 24.803 | 0.468 | 22 | 0 | 0.4677367 | 2.347767 | 0.4370525 | 0.2523324 | 1.552823 | 0.8965226
1.065 | 3.764 | 0.283 | 73.816 | 0.604 | 22 | 0 | 0.9492 | 2.592 | 0.3663 | 65.776 | 0.608 | 22 | 0 | 1.253 | 5.349 | 0.2342 | 86.796 | 0.62 | 22 | 0 | 1.089067 | 3.901667 | 0.1533232 | 0.08852121 | 1.383646 | 0.7988484
1.065 | 3.764 | 0.283 | 73.816 | 0.764 | 22 | 0 | 0.9492 | 2.592 | 0.3663 | 65.776 | 0.768 | 22 | 0 | 1.253 | 5.349 | 0.2342 | 86.796 | 0.756 | 22 | 0 | 1.089067 | 3.901667 | 0.1533232 | 0.08852121 | 1.383646 | 0.7988484
1.328 | 8.645 | 0.1536 | 92.004 | 0.9 | 22 | 0 | 1.305 | 7.814 | 0.1671 | 90.46 | 0.912 | 22 | 0 | 1.253 | 5.349 | 0.2342 | 86.796 | 0.912 | 22 | 0 | 1.295333 | 7.269333 | 0.03842308 | 0.02218358 | 1.714176 | 0.9896801
1.328 | 8.645 | 0.1536 | 92.004 | 1.056 | 22 | 0 | 1.305 | 7.814 | 0.1671 | 90.46 | 1.06 | 22 | 0 | 1.487 | 10.03 | 0.1483 | 103.07 | 1.068 | 22 | 0 | 1.373333 | 8.829667 | 0.09910769 | 0.05721985 | 1.119482 | 0.6463333
1.328 | 8.645 | 0.1536 | 92.004 | 1.2 | 22 | 0 | 1.461 | 12.49 | 0.117 | 101.25 | 1.204 | 22 | 0 | 1.487 | 10.03 | 0.1483 | 103.07 | 1.208 | 22 | 0 | 1.425333 | 10.38833 | 0.0852897 | 0.04924203 | 1.947385 | 1.124323
1.475 | 13.3 | 0.1109 | 102.22 | 1.352 | 22 | 0 | 1.461 | 12.49 | 0.117 | 101.25 | 1.356 | 22 | 0 | 1.487 | 14.69 | 0.1012 | 103.07 | 1.368 | 22 | 0 | 1.474333 | 13.49333 | 0.01301281 | 0.007512952 | 1.112669 | 0.6424
1.475 | 13.3 | 0.1109 | 102.22 | 1.512 | 22 | 0 | 1.461 | 12.49 | 0.117 | 101.25 | 1.512 | 22 | 0 | 1.626 | 14.69 | 0.1107 | 112.68 | 1.524 | 22 | 0 | 1.520667 | 13.49333 | 0.09148953 | 0.0528215 | 1.112669 | 0.6424
1.586 | 17.96 | 0.0883 | 109.88 | 1.676 | 22 | 0 | 1.617 | 17.14 | 0.09437 | 112.07 | 1.7 | 22 | 0 | 1.626 | 14.69 | 0.1107 | 112.68 | 1.684 | 22 | 0 | 1.609667 | 16.59667 | 0.02098412 | 0.01211519 | 1.701362 | 0.9822819
1.586 | 17.96 | 0.0883 | 109.88 | 1.808 | 22 | 0 | 1.617 | 17.14 | 0.09437 | 112.07 | 1.836 | 22 | 0 | 1.728 | 19.35 | 0.08933 | 119.76 | 1.82 | 22 | 0 | 1.643667 | 18.15 | 0.07466146 | 0.04310581 | 1.117184 | 0.6450065
1.586 | 17.96 | 0.0883 | 109.88 | 1.948 | 22 | 0 | 1.617 | 17.14 | 0.09437 | 112.07 | 1.964 | 22 | 0 | 1.728 | 19.35 | 0.08933 | 119.76 | 1.96 | 22 | 0 | 1.643667 | 18.15 | 0.07466146 | 0.04310581 | 1.117184 | 0.6450065
1.743 | 22.62 | 0.07708 | 120.79 | 2.104 | 22 | 0 | 1.723 | 21.8 | 0.07902 | 119.39 | 2.108 | 22 | 0 | 1.728 | 19.35 | 0.08933 | 119.76 | 2.116 | 22 | 0 | 1.731333 | 21.25667 | 0.01040833 | 0.006009252 | 1.701362 | 0.9822819
1.743 | 22.62 | 0.07708 | 120.79 | 2.26 | 22 | 0 | 1.723 | 21.8 | 0.07902 | 119.39 | 2.264 | 22 | 0 | 1.919 | 24 | 0.07993 | 132.95 | 2.26 | 22 | 0 | 1.795 | 22.80667 | 0.1078518 | 0.06226824 | 1.111815 | 0.6419069
1.743 | 22.62 | 0.07708 | 120.79 | 2.4 | 22 | 0 | 1.81 | 26.46 | 0.06843 | 125.45 | 2.404 | 22 | 0 | 1.919 | 24 | 0.07993 | 132.95 | 2.412 | 22 | 0 | 1.824 | 24.36 | 0.0888313 | 0.05128678 | 1.945148 | 1.123032
1.833 | 27.28 | 0.06718 | 127 | 2.556 | 22 | 0 | 1.81 | 26.46 | 0.06843 | 125.45 | 2.56 | 22 | 0 | 1.919 | 24 | 0.07993 | 132.95 | 2.568 | 22 | 0 | 1.854 | 25.91333 | 0.05745433 | 0.03317127 | 1.706966 | 0.9855173
1.833 | 27.28 | 0.06718 | 127 | 2.696 | 22 | 0 | 1.81 | 26.46 | 0.06843 | 125.45 | 2.7 | 22 | 0 | 2.023 | 28.67 | 0.07057 | 140.2 | 2.72 | 22 | 0 | 1.888667 | 27.47 | 0.1169031 | 0.06749403 | 1.117184 | 0.6450065
1.833 | 31.94 | 0.05739 | 127 | 2.856 | 22 | 0 | 1.982 | 31.1 | 0.06372 | 137.33 | 2.856 | 22 | 0 | 2.023 | 28.67 | 0.07057 | 140.2 | 2.864 | 22 | 0 | 1.946 | 30.57 | 0.099985 | 0.05772637 | 1.698205 | 0.9804591
1.934 | 31.94 | 0.06056 | 134.02 | 3.008 | 22 | 0 | 1.982 | 31.1 | 0.06372 | 137.33 | 3.016 | 22 | 0 | 2.159 | 33.32 | 0.06481 | 149.63 | 3.024 | 22 | 0 | 2.025 | 32.12 | 0.1185032 | 0.06841783 | 1.120893 | 0.6471476
1.934 | 31.94 | 0.06056 | 134.02 | 3.152 | 22 | 0 | 1.982 | 31.1 | 0.06372 | 137.33 | 3.16 | 22 | 0 | 2.159 | 33.32 | 0.06481 | 149.63 | 3.164 | 22 | 0 | 2.025 | 32.12 | 0.1185032 | 0.06841783 | 1.120893 | 0.6471476
2.028 | 36.6 | 0.0554 | 140.5 | 3.308 | 22 | 0 | 2.1 | 35.77 | 0.05872 | 145.53 | 3.312 | 22 | 0 | 2.159 | 33.32 | 0.06481 | 149.63 | 3.32 | 22 | 0 | 2.095667 | 35.23 | 0.06560742 | 0.03787846 | 1.705374 | 0.9845981
2.028 | 36.6 | 0.0554 | 140.5 | 3.448 | 22 | 0 | 2.1 | 35.77 | 0.05872 | 145.53 | 3.452 | 22 | 0 | 2.236 | 37.99 | 0.05886 | 154.95 | 3.46 | 22 | 0 | 2.121333 | 36.78667 | 0.1056283 | 0.06098452 | 1.12171 | 0.6476196
2.028 | 36.6 | 0.0554 | 140.5 | 3.604 | 22 | 0 | 2.19 | 40.44 | 0.05415 | 151.75 | 3.608 | 22 | 0 | 2.236 | 37.99 | 0.05886 | 154.95 | 3.616 | 22 | 0 | 2.151333 | 38.34333 | 0.1092581 | 0.0630802 | 1.944231 | 1.122502
2.152 | 41.24 | 0.05218 | 149.09 | 3.776 | 22 | 0 | 2.19 | 40.44 | 0.05415 | 151.75 | 3.784 | 22 | 0 | 2.324 | 42.64 | 0.05449 | 161.01 | 3.784 | 22 | 0 | 2.222 | 41.44 | 0.09035486 | 0.0521664 | 1.113553 | 0.6429101
2.152 | 41.24 | 0.05218 | 149.09 | 3.904 | 22 | 0 | 2.19 | 40.44 | 0.05415 | 151.75 | 3.92 | 22 | 0 | 2.324 | 42.64 | 0.05449 | 161.01 | 3.924 | 22 | 0 | 2.222 | 41.44 | 0.09035486 | 0.0521664 | 1.113553 | 0.6429101
2.152 | 45.92 | 0.04686 | 149.09 | 4.056 | 22 | 0 | 2.259 | 45.08 | 0.05011 | 156.54 | 4.06 | 22 | 0 | 2.324 | 42.64 | 0.05449 | 161.01 | 4.072 | 22 | 0 | 2.245 | 44.54667 | 0.08685045 | 0.05014313 | 1.7038 | 0.9836892
2.198 | 45.92 | 0.04786 | 152.27 | 4.196 | 22 | 0 | 2.259 | 45.08 | 0.05011 | 156.54 | 4.2 | 22 | 0 | 2.399 | 47.31 | 0.0507 | 166.2 | 4.212 | 22 | 0 | 2.285333 | 46.10333 | 0.103055 | 0.05949883 | 1.126247 | 0.6502393
2.198 | 45.92 | 0.04786 | 152.27 | 4.356 | 22 | 0 | 2.259 | 45.08 | 0.05011 | 156.54 | 4.356 | 22 | 0 | 2.399 | 47.31 | 0.0507 | 166.2 | 4.368 | 22 | 0 | 2.285333 | 46.10333 | 0.103055 | 0.05949883 | 1.126247 | 0.6502393
2.198 | 45.92 | 0.04786 | 152.27 | 4.512 | 22 | 0 | 2.343 | 49.74 | 0.0471 | 162.33 | 4.512 | 22 | 0 | 2.399 | 47.31 | 0.0507 | 166.2 | 4.524 | 22 | 0 | 2.313333 | 47.65667 | 0.103732 | 0.05988971 | 1.933451 | 1.116279
2.198 | 45.92 | 0.04786 | 152.27 | 4.652 | 22 | 0 | 2.343 | 49.74 | 0.0471 | 162.33 | 4.656 | 22 | 0 | 2.399 | 47.31 | 0.0507 | 166.2 | 4.664 | 22 | 0 | 2.313333 | 47.65667 | 0.103732 | 0.05988971 | 1.933451 | 1.116279
2.198 | 45.92 | 0.04786 | 152.27 | 4.808 | 22 | 0 | 2.343 | 49.74 | 0.0471 | 162.33 | 4.812 | 22 | 0 | 2.399 | 47.31 | 0.0507 | 166.2 | 4.82 | 22 | 0 | 2.313333 | 47.65667 | 0.103732 | 0.05988971 | 1.933451 | 1.116279
2.325 | 52.84 | 0.04401 | 161.14 | 4.948 | 22 | 0 | 2.343 | 49.74 | 0.0471 | 162.33 | 4.952 | 22 | 0 | 2.539 | 54.1 | 0.04694 | 175.96 | 4.964 | 22 | 0 | 2.402333 | 52.22667 | 0.1186985 | 0.06853061 | 2.243777 | 1.295445
2.325 | 52.84 | 0.04401 | 161.14 | 5.104 | 22 | 0 | 2.343 | 49.74 | 0.0471 | 162.33 | 5.108 | 22 | 0 | 2.539 | 54.1 | 0.04694 | 175.96 | 5.116 | 22 | 0 | 2.402333 | 52.22667 | 0.1186985 | 0.06853061 | 2.243777 | 1.295445
2.325 | 52.84 | 0.04401 | 161.14 | 5.26 | 22 | 0 | 2.495 | 56.32 | 0.04429 | 172.86 | 5.264 | 22 | 0 | 2.539 | 54.1 | 0.04694 | 175.96 | 5.272 | 22 | 0 | 2.453 | 54.42 | 0.1130133 | 0.06524824 | 1.761931 | 1.017251
2.325 | 52.84 | 0.04401 | 161.14 | 5.412 | 22 | 0 | 2.495 | 56.32 | 0.04429 | 172.86 | 5.404 | 22 | 0 | 2.539 | 54.1 | 0.04694 | 175.96 | 5.412 | 22 | 0 | 2.453 | 54.42 | 0.1130133 | 0.06524824 | 1.761931 | 1.017251
2.497 | 61.27 | 0.04075 | 173.01 | 5.556 | 22 | 0 | 2.495 | 56.32 | 0.04429 | 172.86 | 5.56 | 22 | 0 | 2.539 | 54.1 | 0.04694 | 175.96 | 5.568 | 22 | 0 | 2.510333 | 57.23 | 0.02484619 | 0.01434496 | 3.670599 | 2.119222
2.497 | 61.27 | 0.04075 | 173.01 | 5.7 | 22 | 0 | 2.495 | 56.32 | 0.04429 | 172.86 | 5.704 | 22 | 0 | 2.729 | 62.34 | 0.04377 | 189.08 | 5.712 | 22 | 0 | 2.573667 | 59.97667 | 0.1345263 | 0.07766881 | 3.21164 | 1.854241
2.497 | 61.27 | 0.04075 | 173.01 | 5.868 | 22 | 0 | 2.616 | 64.25 | 0.04072 | 181.29 | 5.88 | 22 | 0 | 2.729 | 62.34 | 0.04377 | 189.08 | 5.872 | 22 | 0 | 2.614 | 62.62 | 0.1160129 | 0.0669801 | 1.509603 | 0.8715695
2.497 | 61.27 | 0.04075 | 173.01 | 5.996 | 22 | 0 | 2.616 | 64.25 | 0.04072 | 181.29 | 6.012 | 22 | 0 | 2.729 | 62.34 | 0.04377 | 189.08 | 6.02 | 22 | 0 | 2.614 | 62.62 | 0.1160129 | 0.0669801 | 1.509603 | 0.8715695
2.57 | 68.56 | 0.03749 | 178.08 | 6.152 | 22 | 0 | 2.616 | 64.25 | 0.04072 | 181.29 | 6.156 | 22 | 0 | 2.729 | 62.34 | 0.04377 | 189.08 | 6.164 | 22 | 0 | 2.638333 | 65.05 | 0.08181891 | 0.04723817 | 3.186236 | 1.839574
2.57 | 68.56 | 0.03749 | 178.08 | 6.308 | 22 | 0 | 2.616 | 71.16 | 0.03677 | 181.29 | 6.312 | 22 | 0 | 2.811 | 69.53 | 0.04043 | 194.8 | 6.32 | 22 | 0 | 2.665667 | 69.75 | 0.1279466 | 0.07387001 | 1.313887 | 0.7585732
2.57 | 68.56 | 0.03749 | 178.08 | 6.448 | 22 | 0 | 2.72 | 71.16 | 0.03822 | 188.47 | 6.452 | 22 | 0 | 2.811 | 69.53 | 0.04043 | 194.8 | 6.46 | 22 | 0 | 2.700333 | 69.75 | 0.1216977 | 0.07026221 | 1.313887 | 0.7585732
2.57 | 68.56 | 0.03749 | 178.08 | 6.608 | 22 | 0 | 2.72 | 71.16 | 0.03822 | 188.47 | 6.608 | 22 | 0 | 2.811 | 69.53 | 0.04043 | 194.8 | 6.616 | 22 | 0 | 2.700333 | 69.75 | 0.1216977 | 0.07026221 | 1.313887 | 0.7585732
2.74 | 75.04 | 0.03651 | 189.85 | 6.76 | 22 | 0 | 2.72 | 71.16 | 0.03822 | 188.47 | 6.764 | 22 | 0 | 2.859 | 75.9 | 0.03767 | 198.09 | 6.772 | 22 | 0 | 2.773 | 74.03333 | 0.07514652 | 0.04338587 | 2.525259 | 1.457959
2.74 | 75.04 | 0.03651 | 189.85 | 6.9 | 22 | 0 | 2.753 | 77.44 | 0.03555 | 190.75 | 6.904 | 22 | 0 | 2.859 | 75.9 | 0.03767 | 198.09 | 6.912 | 22 | 0 | 2.784 | 76.12667 | 0.06527634 | 0.03768731 | 1.21595 | 0.7020288
2.74 | 75.04 | 0.03651 | 189.85 | 7.056 | 22 | 0 | 2.753 | 77.44 | 0.03555 | 190.75 | 7.06 | 22 | 0 | 2.859 | 75.9 | 0.03767 | 198.09 | 7.068 | 22 | 0 | 2.784 | 76.12667 | 0.06527634 | 0.03768731 | 1.21595 | 0.7020288
2.817 | 80.97 | 0.03479 | 195.19 | 7.2 | 22 | 0 | 2.753 | 77.44 | 0.03555 | 190.75 | 7.204 | 22 | 0 | 3.059 | 81.77 | 0.0374 | 211.93 | 7.208 | 22 | 0 | 2.876333 | 80.06 | 0.1613981 | 0.09318321 | 2.303975 | 1.3302
2.817 | 80.97 | 0.03479 | 195.19 | 7.356 | 22 | 0 | 2.871 | 83.16 | 0.03452 | 198.93 | 7.356 | 22 | 0 | 3.059 | 81.77 | 0.0374 | 211.93 | 7.364 | 22 | 0 | 2.915667 | 81.96667 | 0.1270328 | 0.07334242 | 1.108167 | 0.6398003
2.817 | 80.97 | 0.03479 | 195.19 | 7.496 | 22 | 0 | 2.871 | 83.16 | 0.03452 | 198.93 | 7.516 | 22 | 0 | 3.059 | 81.77 | 0.0374 | 211.93 | 7.524 | 22 | 0 | 2.915667 | 81.96667 | 0.1270328 | 0.07334242 | 1.108167 | 0.6398003
2.878 | 86.45 | 0.0333 | 199.45 | 7.652 | 22 | 0 | 2.871 | 83.16 | 0.03452 | 198.93 | 7.656 | 22 | 0 | 3.199 | 87.19 | 0.03669 | 221.65 | 7.664 | 22 | 0 | 2.982667 | 85.6 | 0.1873829 | 0.1081855 | 2.145251 | 1.238561
2.878 | 86.45 | 0.0333 | 199.45 | 7.812 | 22 | 0 | 2.976 | 88.5 | 0.03363 | 206.23 | 7.812 | 22 | 0 | 3.199 | 87.19 | 0.03669 | 221.65 | 7.82 | 22 | 0 | 3.017667 | 87.38 | 0.1645063 | 0.09497778 | 1.038123 | 0.5993608
2.878 | 86.45 | 0.0333 | 199.45 | 7.98 | 22 | 0 | 2.976 | 88.5 | 0.03363 | 206.23 | 7.976 | 22 | 0 | 3.199 | 87.19 | 0.03669 | 221.65 | 7.996 | 22 | 0 | 3.017667 | 87.38 | 0.1645063 | 0.09497778 | 1.038123 | 0.5993608
2.964 | 91.62 | 0.03235 | 205.35 | 8.108 | 22 | 0 | 2.976 | 88.5 | 0.03363 | 206.23 | 8.108 | 22 | 0 | 3.193 | 92.33 | 0.03458 | 221.24 | 8.132 | 22 | 0 | 3.044333 | 90.81667 | 0.1288888 | 0.07441401 | 2.037458 | 1.176327
2.964 | 91.62 | 0.03235 | 205.35 | 8.252 | 22 | 0 | 3.055 | 93.52 | 0.03267 | 211.69 | 8.252 | 22 | 0 | 3.193 | 92.33 | 0.03458 | 221.24 | 8.268 | 22 | 0 | 3.070667 | 92.49 | 0.1153011 | 0.0665691 | 0.9600521 | 0.5542863
2.964 | 96.42 | 0.03074 | 205.35 | 8.4 | 22 | 0 | 3.055 | 93.52 | 0.03267 | 211.69 | 8.404 | 22 | 0 | 3.193 | 92.33 | 0.03458 | 221.24 | 8.412 | 22 | 0 | 3.070667 | 94.09 | 0.1153011 | 0.0665691 | 2.103735 | 1.214592
3.102 | 96.42 | 0.03217 | 214.96 | 8.556 | 22 | 0 | 3.055 | 93.52 | 0.03267 | 211.69 | 8.56 | 22 | 0 | 3.23 | 97.13 | 0.03325 | 223.82 | 8.568 | 22 | 0 | 3.129 | 95.69 | 0.09057041 | 0.05229085 | 1.912511 | 1.104189
3.102 | 96.42 | 0.03217 | 214.96 | 8.696 | 22 | 0 | 3.055 | 93.52 | 0.03267 | 211.69 | 8.704 | 22 | 0 | 3.23 | 97.13 | 0.03325 | 223.82 | 8.708 | 22 | 0 | 3.129 | 95.69 | 0.09057041 | 0.05229085 | 1.912511 | 1.104189
3.102 | 96.42 | 0.03217 | 214.96 | 8.852 | 22 | 0 | 3.055 | 93.52 | 0.03267 | 211.69 | 8.856 | 22 | 0 | 3.23 | 97.13 | 0.03325 | 223.82 | 8.868 | 22 | 0 | 3.129 | 95.69 | 0.09057041 | 0.05229085 | 1.912511 | 1.104189
3.102 | 96.42 | 0.03217 | 214.96 | 9.012 | 22 | 0 | 3.187 | 100.6 | 0.03168 | 220.82 | 9 | 22 | 0 | 3.23 | 97.13 | 0.03325 | 223.82 | 9.032 | 22 | 0 | 3.173 | 98.05 | 0.06513831 | 0.03760762 | 2.236716 | 1.291369
3.102 | 96.42 | 0.03217 | 214.96 | 9.152 | 22 | 0 | 3.187 | 100.6 | 0.03168 | 220.82 | 9.152 | 22 | 0 | 3.23 | 97.13 | 0.03325 | 223.82 | 9.164 | 22 | 0 | 3.173 | 98.05 | 0.06513831 | 0.03760762 | 2.236716 | 1.291369
3.147 | 103.3 | 0.03046 | 218.06 | 9.308 | 22 | 0 | 3.187 | 100.6 | 0.03168 | 220.82 | 9.308 | 22 | 0 | 3.364 | 103.9 | 0.03237 | 233.12 | 9.32 | 22 | 0 | 3.232667 | 102.6 | 0.115483 | 0.06667417 | 1.75784 | 1.014889
3.147 | 103.3 | 0.03046 | 218.06 | 9.448 | 22 | 0 | 3.187 | 100.6 | 0.03168 | 220.82 | 9.456 | 22 | 0 | 3.364 | 103.9 | 0.03237 | 233.12 | 9.46 | 22 | 0 | 3.232667 | 102.6 | 0.115483 | 0.06667417 | 1.75784 | 1.014889
3.147 | 103.3 | 0.03046 | 218.06 | 9.604 | 22 | 0 | 3.187 | 100.6 | 0.03168 | 220.82 | 9.608 | 22 | 0 | 3.364 | 103.9 | 0.03237 | 233.12 | 9.616 | 22 | 0 | 3.232667 | 102.6 | 0.115483 | 0.06667417 | 1.75784 | 1.014889
3.147 | 103.3 | 0.03046 | 218.06 | 9.744 | 22 | 0 | 3.38 | 109.5 | 0.03088 | 234.24 | 9.764 | 22 | 0 | 3.364 | 103.9 | 0.03237 | 233.12 | 9.772 | 22 | 0 | 3.297 | 105.5667 | 0.1301499 | 0.07514209 | 3.419552 | 1.974279
3.338 | 111.9 | 0.02983 | 231.33 | 9.904 | 22 | 0 | 3.38 | 109.5 | 0.03088 | 234.24 | 9.904 | 22 | 0 | 3.364 | 103.9 | 0.03237 | 233.12 | 9.912 | 22 | 0 | 3.360667 | 108.4333 | 0.02119748 | 0.01223837 | 4.105281 | 2.370185
3.338 | 111.9 | 0.02983 | 231.33 | 10.092 | 22 | 0 | 3.38 | 109.5 | 0.03088 | 234.24 | 10.076 | 22 | 0 | 3.501 | 112.5 | 0.03112 | 242.58 | 10.084 | 22 | 0 | 3.406333 | 111.3 | 0.08463057 | 0.04886148 | 1.587451 | 0.9165151
3.338 | 111.9 | 0.02983 | 231.33 | 10.236 | 22 | 0 | 3.38 | 109.5 | 0.03088 | 234.24 | 10.216 | 22 | 0 | 3.501 | 112.5 | 0.03112 | 242.58 | 10.212 | 22 | 0 | 3.406333 | 111.3 | 0.08463057 | 0.04886148 | 1.587451 | 0.9165151
3.338 | 111.9 | 0.02983 | 231.33 | 10.368 | 22 | 0 | 3.515 | 117.6 | 0.02989 | 243.53 | 10.356 | 22 | 0 | 3.501 | 112.5 | 0.03112 | 242.58 | 10.364 | 22 | 0 | 3.451333 | 114 | 0.09839885 | 0.0568106 | 3.132092 | 1.808314
3.338 | 111.9 | 0.02983 | 231.33 | 10.5 | 22 | 0 | 3.515 | 117.6 | 0.02989 | 243.53 | 10.504 | 22 | 0 | 3.501 | 112.5 | 0.03112 | 242.58 | 10.508 | 22 | 0 | 3.451333 | 114 | 0.09839885 | 0.0568106 | 3.132092 | 1.808314
3.501 | 119.9 | 0.02921 | 242.6 | 10.652 | 22 | 0 | 3.515 | 117.6 | 0.02989 | 243.53 | 10.656 | 22 | 0 | 3.706 | 120.4 | 0.03078 | 256.81 | 10.664 | 22 | 0 | 3.574 | 119.3 | 0.1145295 | 0.06612362 | 1.493318 | 0.8621678
3.501 | 119.9 | 0.02921 | 242.6 | 10.808 | 22 | 0 | 3.515 | 117.6 | 0.02989 | 243.53 | 10.812 | 22 | 0 | 3.706 | 120.4 | 0.03078 | 256.81 | 10.82 | 22 | 0 | 3.574 | 119.3 | 0.1145295 | 0.06612362 | 1.493318 | 0.8621678
3.501 | 119.9 | 0.02921 | 242.6 | 10.948 | 22 | 0 | 3.515 | 117.6 | 0.02989 | 243.53 | 10.952 | 22 | 0 | 3.706 | 120.4 | 0.03078 | 256.81 | 10.96 | 22 | 0 | 3.574 | 119.3 | 0.1145295 | 0.06612362 | 1.493318 | 0.8621678
3.501 | 119.9 | 0.02921 | 242.6 | 11.104 | 22 | 0 | 3.697 | 125.2 | 0.02954 | 256.16 | 11.108 | 22 | 0 | 3.706 | 120.4 | 0.03078 | 256.81 | 11.116 | 22 | 0 | 3.634667 | 121.8333 | 0.1158462 | 0.06688381 | 2.926317 | 1.68951
3.642 | 127.3 | 0.02861 | 252.38 | 11.26 | 22 | 0 | 3.697 | 125.2 | 0.02954 | 256.16 | 11.256 | 22 | 0 | 3.772 | 127.8 | 0.02951 | 261.35 | 11.272 | 22 | 0 | 3.703667 | 126.7667 | 0.06525591 | 0.03767552 | 1.379613 | 0.7965202
3.642 | 127.3 | 0.02861 | 252.38 | 11.4 | 22 | 0 | 3.697 | 125.2 | 0.02954 | 256.16 | 11.404 | 22 | 0 | 3.772 | 127.8 | 0.02951 | 261.35 | 11.412 | 22 | 0 | 3.703667 | 126.7667 | 0.06525591 | 0.03767552 | 1.379613 | 0.7965202
3.642 | 127.3 | 0.02861 | 252.38 | 11.556 | 22 | 0 | 3.697 | 125.2 | 0.02954 | 256.16 | 11.56 | 22 | 0 | 3.772 | 127.8 | 0.02951 | 261.35 | 11.568 | 22 | 0 | 3.703667 | 126.7667 | 0.06525591 | 0.03767552 | 1.379613 | 0.7965202
3.642 | 127.3 | 0.02861 | 252.38 | 11.696 | 22 | 0 | 3.808 | 132.3 | 0.02879 | 263.9 | 11.704 | 22 | 0 | 3.772 | 127.8 | 0.02951 | 261.35 | 11.712 | 22 | 0 | 3.740667 | 129.1333 | 0.08732315 | 0.05041605 | 2.753785 | 1.589899
3.747 | 134.3 | 0.0279 | 259.64 | 11.852 | 22 | 0 | 3.808 | 132.3 | 0.02879 | 263.9 | 11.856 | 22 | 0 | 3.931 | 134.8 | 0.02917 | 272.39 | 11.868 | 22 | 0 | 3.828667 | 133.8 | 0.09372477 | 0.05411202 | 1.322876 | 0.7637626
3.747 | 134.3 | 0.0279 | 259.64 | 12.012 | 22 | 0 | 3.808 | 132.3 | 0.02879 | 263.9 | 12.004 | 22 | 0 | 3.931 | 134.8 | 0.02917 | 272.39 | 12.024 | 22 | 0 | 3.828667 | 133.8 | 0.09372477 | 0.05411202 | 1.322876 | 0.7637626
3.747 | 134.3 | 0.0279 | 259.64 | 12.184 | 22 | 0 | 3.989 | 139 | 0.02871 | 276.42 | 12.184 | 22 | 0 | 3.931 | 134.8 | 0.02917 | 272.39 | 12.184 | 22 | 0 | 3.889 | 136.0333 | 0.1263487 | 0.07294747 | 2.581343 | 1.490339
3.916 | 140.9 | 0.02779 | 271.35 | 12.32 | 22 | 0 | 3.989 | 139 | 0.02871 | 276.42 | 12.316 | 22 | 0 | 3.931 | 134.8 | 0.02917 | 272.39 | 12.324 | 22 | 0 | 3.945333 | 138.2333 | 0.03855299 | 0.02225858 | 3.121431 | 1.802159
3.916 | 140.9 | 0.02779 | 271.35 | 12.452 | 22 | 0 | 3.989 | 139 | 0.02871 | 276.42 | 12.456 | 22 | 0 | 4.131 | 141.4 | 0.02922 | 286.22 | 12.46 | 22 | 0 | 4.012 | 140.4333 | 0.1093298 | 0.06312158 | 1.266228 | 0.7310571
3.916 | 140.9 | 0.02779 | 271.35 | 12.604 | 22 | 0 | 3.989 | 139 | 0.02871 | 276.42 | 12.608 | 22 | 0 | 4.131 | 141.4 | 0.02922 | 286.22 | 12.616 | 22 | 0 | 4.012 | 140.4333 | 0.1093298 | 0.06312158 | 1.266228 | 0.7310571
3.916 | 140.9 | 0.02779 | 271.35 | 12.76 | 22 | 0 | 4.096 | 145.4 | 0.02817 | 283.84 | 12.768 | 22 | 0 | 4.131 | 141.4 | 0.02922 | 286.22 | 12.772 | 22 | 0 | 4.047667 | 142.5667 | 0.1153617 | 0.06660414 | 2.466441 | 1.424001
4.061 | 147.2 | 0.02759 | 281.39 | 12.912 | 22 | 0 | 4.096 | 145.4 | 0.02817 | 283.84 | 12.908 | 22 | 0 | 4.231 | 147.7 | 0.02865 | 293.17 | 12.916 | 22 | 0 | 4.129333 | 146.7667 | 0.08976822 | 0.05182771 | 1.209683 | 0.6984109
4.061 | 147.2 | 0.02759 | 281.39 | 13.056 | 22 | 0 | 4.096 | 145.4 | 0.02817 | 283.84 | 13.06 | 22 | 0 | 4.231 | 147.7 | 0.02865 | 293.17 | 13.068 | 22 | 0 | 4.129333 | 146.7667 | 0.08976822 | 0.05182771 | 1.209683 | 0.6984109
4.061 | 147.2 | 0.02759 | 281.39 | 13.196 | 22 | 0 | 4.186 | 151.5 | 0.02763 | 290.05 | 13.208 | 22 | 0 | 4.231 | 147.7 | 0.02865 | 293.17 | 13.208 | 22 | 0 | 4.159333 | 148.8 | 0.0880814 | 0.05085382 | 2.351595 | 1.357694
4.213 | 153.3 | 0.02748 | 291.95 | 13.356 | 22 | 0 | 4.186 | 151.5 | 0.02763 | 290.05 | 13.364 | 22 | 0 | 4.231 | 147.7 | 0.02865 | 293.17 | 13.364 | 22 | 0 | 4.21 | 150.8333 | 0.0226495 | 0.0130767 | 2.858904 | 1.650589
4.213 | 153.3 | 0.02748 | 291.95 | 13.512 | 22 | 0 | 4.186 | 151.5 | 0.02763 | 290.05 | 13.512 | 22 | 0 | 4.453 | 153.7 | 0.02898 | 308.54 | 13.524 | 22 | 0 | 4.284 | 152.8333 | 0.1469796 | 0.08485871 | 1.171893 | 0.6765928
4.213 | 153.3 | 0.02748 | 291.95 | 13.652 | 22 | 0 | 4.186 | 151.5 | 0.02763 | 290.05 | 13.656 | 22 | 0 | 4.453 | 153.7 | 0.02898 | 308.54 | 13.668 | 22 | 0 | 4.284 | 152.8333 | 0.1469796 | 0.08485871 | 1.171893 | 0.6765928
4.213 | 153.3 | 0.02748 | 291.95 | 13.808 | 22 | 0 | 4.306 | 157.4 | 0.02736 | 298.35 | 13.812 | 22 | 0 | 4.453 | 153.7 | 0.02898 | 308.54 | 13.82 | 22 | 0 | 4.324 | 154.8 | 0.1210083 | 0.06986415 | 2.260531 | 1.305118
4.276 | 159.1 | 0.02688 | 296.27 | 13.948 | 22 | 0 | 4.306 | 157.4 | 0.02736 | 298.35 | 13.952 | 22 | 0 | 4.519 | 159.5 | 0.02834 | 313.17 | 13.96 | 22 | 0 | 4.367 | 158.6667 | 0.1324877 | 0.07649183 | 1.115049 | 0.6437736
4.276 | 159.1 | 0.02688 | 296.27 | 14.104 | 22 | 0 | 4.306 | 157.4 | 0.02736 | 298.35 | 14.108 | 22 | 0 | 4.519 | 159.5 | 0.02834 | 313.17 | 14.116 | 22 | 0 | 4.367 | 158.6667 | 0.1324877 | 0.07649183 | 1.115049 | 0.6437736
4.276 | 159.1 | 0.02688 | 296.27 | 14.264 | 22 | 0 | 4.4 | 163 | 0.02699 | 304.86 | 14.28 | 22 | 0 | 4.519 | 159.5 | 0.02834 | 313.17 | 14.28 | 22 | 0 | 4.398333 | 160.5333 | 0.1215086 | 0.07015301 | 2.145538 | 1.238727
4.464 | 164.7 | 0.0271 | 309.31 | 14.404 | 22 | 0 | 4.4 | 163 | 0.02699 | 304.86 | 14.424 | 22 | 0 | 4.669 | 165.1 | 0.02828 | 323.5 | 14.424 | 22 | 0 | 4.511 | 164.2667 | 0.140524 | 0.08113158 | 1.115049 | 0.6437736
4.464 | 164.7 | 0.0271 | 309.31 | 14.56 | 22 | 0 | 4.4 | 163 | 0.02699 | 304.86 | 14.56 | 22 | 0 | 4.669 | 165.1 | 0.02828 | 323.5 | 14.572 | 22 | 0 | 4.511 | 164.2667 | 0.140524 | 0.08113158 | 1.115049 | 0.6437736
4.464 | 164.7 | 0.0271 | 309.31 | 14.7 | 22 | 0 | 4.556 | 168.5 | 0.02704 | 315.69 | 14.708 | 22 | 0 | 4.669 | 165.1 | 0.02828 | 323.5 | 14.716 | 22 | 0 | 4.563 | 166.1 | 0.1026791 | 0.05928181 | 2.088061 | 1.205543
4.616 | 170.1 | 0.02714 | 319.84 | 14.852 | 22 | 0 | 4.556 | 168.5 | 0.02704 | 315.69 | 14.86 | 22 | 0 | 4.783 | 170.4 | 0.02807 | 331.44 | 14.868 | 22 | 0 | 4.651667 | 169.6667 | 0.1176279 | 0.06791253 | 1.021437 | 0.5897269
4.616 | 170.1 | 0.02714 | 319.84 | 15.008 | 22 | 0 | 4.556 | 168.5 | 0.02704 | 315.69 | 15.012 | 22 | 0 | 4.783 | 170.4 | 0.02807 | 331.44 | 15.02 | 22 | 0 | 4.651667 | 169.6667 | 0.1176279 | 0.06791253 | 1.021437 | 0.5897269
4.616 | 170.1 | 0.02714 | 319.84 | 15.152 | 22 | 0 | 4.657 | 173.8 | 0.0268 | 322.72 | 15.152 | 22 | 0 | 4.783 | 170.4 | 0.02807 | 331.44 | 15.16 | 22 | 0 | 4.685333 | 171.4333 | 0.08703065 | 0.05024717 | 2.055075 | 1.186498
4.707 | 175.3 | 0.02685 | 326.19 | 15.308 | 22 | 0 | 4.657 | 173.8 | 0.0268 | 322.72 | 15.312 | 22 | 0 | 4.85 | 175.7 | 0.0276 | 336.07 | 15.32 | 22 | 0 | 4.738 | 174.9333 | 0.1001649 | 0.05783021 | 1.001665 | 0.5783117
4.707 | 175.3 | 0.02685 | 326.19 | 15.452 | 22 | 0 | 4.657 | 173.8 | 0.0268 | 322.72 | 15.452 | 22 | 0 | 4.85 | 175.7 | 0.0276 | 336.07 | 15.46 | 22 | 0 | 4.738 | 174.9333 | 0.1001649 | 0.05783021 | 1.001665 | 0.5783117
4.707 | 175.3 | 0.02685 | 326.19 | 15.608 | 22 | 0 | 4.792 | 178.9 | 0.02679 | 332.06 | 15.608 | 22 | 0 | 4.85 | 175.7 | 0.0276 | 336.07 | 15.62 | 22 | 0 | 4.783 | 176.6333 | 0.07192357 | 0.04152509 | 1.973153 | 1.1392
4.88 | 180.4 | 0.02705 | 338.17 | 15.748 | 22 | 0 | 4.792 | 178.9 | 0.02679 | 332.06 | 15.748 | 22 | 0 | 5.017 | 180.7 | 0.02776 | 347.62 | 15.76 | 22 | 0 | 4.896333 | 180 | 0.1133858 | 0.06546331 | 0.9643651 | 0.5567764
4.88 | 180.4 | 0.02705 | 338.17 | 15.9 | 22 | 0 | 4.792 | 178.9 | 0.02679 | 332.06 | 15.904 | 22 | 0 | 5.017 | 180.7 | 0.02776 | 347.62 | 15.912 | 22 | 0 | 4.896333 | 180 | 0.1133858 | 0.06546331 | 0.9643651 | 0.5567764
4.903 | 185.3 | 0.02646 | 339.75 | 16.06 | 22 | 0 | 4.926 | 183.9 | 0.02679 | 341.33 | 16.06 | 22 | 0 | 5.017 | 180.7 | 0.02776 | 347.62 | 16.068 | 22 | 0 | 4.948667 | 183.3 | 0.06028543 | 0.03480581 | 2.357965 | 1.361372
4.903 | 185.3 | 0.02646 | 339.75 | 16.2 | 22 | 0 | 4.926 | 183.9 | 0.02679 | 341.33 | 16.2 | 22 | 0 | 5.102 | 185.6 | 0.02749 | 353.56 | 16.208 | 22 | 0 | 4.977 | 184.9333 | 0.1088623 | 0.06285168 | 0.9073772 | 0.5238745
4.903 | 185.3 | 0.02646 | 339.75 | 16.364 | 22 | 0 | 5.099 | 188.7 | 0.02702 | 353.3 | 16.368 | 22 | 0 | 5.102 | 185.6 | 0.02749 | 353.56 | 16.38 | 22 | 0 | 5.034667 | 186.5333 | 0.1140365 | 0.06583903 | 1.882374 | 1.086789
4.962 | 190.1 | 0.0261 | 343.86 | 16.504 | 22 | 0 | 5.099 | 188.7 | 0.02702 | 353.3 | 16.508 | 22 | 0 | 5.345 | 190.5 | 0.02806 | 370.38 | 16.536 | 22 | 0 | 5.135333 | 189.7667 | 0.1940679 | 0.1120451 | 0.9451631 | 0.5456902
4.962 | 190.1 | 0.0261 | 343.86 | 16.652 | 22 | 0 | 5.099 | 188.7 | 0.02702 | 353.3 | 16.652 | 22 | 0 | 5.345 | 190.5 | 0.02806 | 370.38 | 16.668 | 22 | 0 | 5.135333 | 189.7667 | 0.1940679 | 0.1120451 | 0.9451631 | 0.5456902
4.962 | 190.1 | 0.0261 | 343.86 | 16.808 | 22 | 0 | 5.047 | 193.4 | 0.02609 | 349.74 | 16.812 | 22 | 0 | 5.345 | 190.5 | 0.02806 | 370.38 | 16.82 | 22 | 0 | 5.118 | 191.3333 | 0.2011293 | 0.1161221 | 1.800926 | 1.039765
4.962 | 190.1 | 0.0261 | 343.86 | 16.948 | 22 | 0 | 5.047 | 193.4 | 0.02609 | 349.74 | 16.952 | 22 | 0 | 5.345 | 190.5 | 0.02806 | 370.38 | 16.96 | 22 | 0 | 5.118 | 191.3333 | 0.2011293 | 0.1161221 | 1.800926 | 1.039765
4.962 | 190.1 | 0.0261 | 343.86 | 17.104 | 22 | 0 | 5.047 | 193.4 | 0.02609 | 349.74 | 17.108 | 22 | 0 | 5.345 | 190.5 | 0.02806 | 370.38 | 17.116 | 22 | 0 | 5.118 | 191.3333 | 0.2011293 | 0.1161221 | 1.800926 | 1.039765
4.962 | 190.1 | 0.0261 | 343.86 | 17.244 | 22 | 0 | 5.047 | 193.4 | 0.02609 | 349.74 | 17.264 | 22 | 0 | 5.345 | 190.5 | 0.02806 | 370.38 | 17.272 | 22 | 0 | 5.118 | 191.3333 | 0.2011293 | 0.1161221 | 1.800926 | 1.039765
5.213 | 197.1 | 0.02645 | 361.25 | 17.4 | 22 | 0 | 5.047 | 193.4 | 0.02609 | 349.74 | 17.408 | 22 | 0 | 5.435 | 197.4 | 0.02753 | 376.6 | 17.416 | 22 | 0 | 5.231667 | 195.9667 | 0.1946724 | 0.1123941 | 2.227854 | 1.286252
5.213 | 197.1 | 0.02645 | 361.25 | 17.556 | 22 | 0 | 5.297 | 200.3 | 0.02645 | 367.03 | 17.56 | 22 | 0 | 5.435 | 197.4 | 0.02753 | 376.6 | 17.568 | 22 | 0 | 5.315 | 198.2667 | 0.1120893 | 0.06471476 | 1.767295 | 1.020349
5.213 | 197.1 | 0.02645 | 361.25 | 17.7 | 22 | 0 | 5.297 | 200.3 | 0.02645 | 367.03 | 17.704 | 22 | 0 | 5.435 | 197.4 | 0.02753 | 376.6 | 17.716 | 22 | 0 | 5.315 | 198.2667 | 0.1120893 | 0.06471476 | 1.767295 | 1.020349
5.213 | 197.1 | 0.02645 | 361.25 | 17.852 | 22 | 0 | 5.297 | 200.3 | 0.02645 | 367.03 | 17.856 | 22 | 0 | 5.435 | 197.4 | 0.02753 | 376.6 | 17.864 | 22 | 0 | 5.315 | 198.2667 | 0.1120893 | 0.06471476 | 1.767295 | 1.020349
5.435 | 206.1 | 0.02637 | 376.61 | 18.012 | 22 | 0 | 5.297 | 200.3 | 0.02645 | 367.03 | 18.004 | 22 | 0 | 5.435 | 197.4 | 0.02753 | 376.6 | 18.028 | 22 | 0 | 5.389 | 201.2667 | 0.07967434 | 0.046 | 4.429823 | 2.55756
5.435 | 206.1 | 0.02637 | 376.61 | 18.152 | 22 | 0 | 5.297 | 200.3 | 0.02645 | 367.03 | 18.16 | 22 | 0 | 5.678 | 206.4 | 0.0275 | 393.42 | 18.164 | 22 | 0 | 5.47 | 204.2667 | 0.1928963 | 0.1113688 | 3.438507 | 1.985223
5.435 | 206.1 | 0.02637 | 376.61 | 18.308 | 22 | 0 | 5.492 | 209.2 | 0.02625 | 380.57 | 18.312 | 22 | 0 | 5.678 | 206.4 | 0.0275 | 393.42 | 18.32 | 22 | 0 | 5.535 | 207.2333 | 0.1270787 | 0.07336893 | 1.709776 | 0.9871395
5.435 | 206.1 | 0.02637 | 376.61 | 18.468 | 22 | 0 | 5.492 | 209.2 | 0.02625 | 380.57 | 18.484 | 22 | 0 | 5.678 | 206.4 | 0.0275 | 393.42 | 18.476 | 22 | 0 | 5.535 | 207.2333 | 0.1270787 | 0.07336893 | 1.709776 | 0.9871395
5.435 | 206.1 | 0.02637 | 376.61 | 18.604 | 22 | 0 | 5.492 | 209.2 | 0.02625 | 380.57 | 18.616 | 22 | 0 | 5.678 | 206.4 | 0.0275 | 393.42 | 18.616 | 22 | 0 | 5.535 | 207.2333 | 0.1270787 | 0.07336893 | 1.709776 | 0.9871395
5.674 | 214.8 | 0.02642 | 393.19 | 18.744 | 22 | 0 | 5.492 | 209.2 | 0.02625 | 380.57 | 18.752 | 22 | 0 | 5.93 | 215.1 | 0.02757 | 410.93 | 18.776 | 22 | 0 | 5.698667 | 213.0333 | 0.2200394 | 0.1270398 | 3.323151 | 1.918622
5.674 | 214.8 | 0.02642 | 393.19 | 18.9 | 22 | 0 | 5.492 | 209.2 | 0.02625 | 380.57 | 18.904 | 22 | 0 | 5.93 | 215.1 | 0.02757 | 410.93 | 18.932 | 22 | 0 | 5.698667 | 213.0333 | 0.2200394 | 0.1270398 | 3.323151 | 1.918622
5.674 | 214.8 | 0.02642 | 393.19 | 19.056 | 22 | 0 | 5.622 | 217.7 | 0.02582 | 389.54 | 19.06 | 22 | 0 | 5.93 | 215.1 | 0.02757 | 410.93 | 19.072 | 22 | 0 | 5.742 | 215.8667 | 0.1648757 | 0.09519104 | 1.594783 | 0.9207485
5.674 | 214.8 | 0.02642 | 393.19 | 19.196 | 22 | 0 | 5.622 | 217.7 | 0.02582 | 389.54 | 19.2 | 22 | 0 | 5.93 | 215.1 | 0.02757 | 410.93 | 19.216 | 22 | 0 | 5.742 | 215.8667 | 0.1648757 | 0.09519104 | 1.594783 | 0.9207485
5.674 | 214.8 | 0.02642 | 393.19 | 19.356 | 22 | 0 | 5.622 | 217.7 | 0.02582 | 389.54 | 19.356 | 22 | 0 | 5.93 | 215.1 | 0.02757 | 410.93 | 19.372 | 22 | 0 | 5.742 | 215.8667 | 0.1648757 | 0.09519104 | 1.594783 | 0.9207485
5.869 | 223.1 | 0.02631 | 406.68 | 19.504 | 22 | 0 | 5.622 | 217.7 | 0.02582 | 389.54 | 19.512 | 22 | 0 | 6.186 | 223.3 | 0.0277 | 428.63 | 19.508 | 22 | 0 | 5.892333 | 221.3667 | 0.2827231 | 0.1632302 | 3.177001 | 1.834242
5.869 | 223.1 | 0.02631 | 406.68 | 19.648 | 22 | 0 | 5.622 | 217.7 | 0.02582 | 389.54 | 19.656 | 22 | 0 | 6.186 | 223.3 | 0.0277 | 428.63 | 19.66 | 22 | 0 | 5.892333 | 221.3667 | 0.2827231 | 0.1632302 | 3.177001 | 1.834242
5.869 | 223.1 | 0.02631 | 406.68 | 19.808 | 22 | 0 | 5.786 | 225.9 | 0.02562 | 400.95 | 19.808 | 22 | 0 | 6.186 | 223.3 | 0.0277 | 428.63 | 19.82 | 22 | 0 | 5.947 | 224.1 | 0.2110995 | 0.1218784 | 1.56205 | 0.90185
5.869 | 223.1 | 0.02631 | 406.68 | 19.948 | 22 | 0 | 5.786 | 225.9 | 0.02562 | 400.95 | 19.952 | 22 | 0 | 6.186 | 223.3 | 0.0277 | 428.63 | 19.96 | 22 | 0 | 5.947 | 224.1 | 0.2110995 | 0.1218784 | 1.56205 | 0.90185
5.869 | 231 | 0.02541 | 406.68 | 20.104 | 22 | 0 | 5.786 | 225.9 | 0.02562 | 400.95 | 20.108 | 22 | 0 | 6.186 | 223.3 | 0.0277 | 428.63 | 20.116 | 22 | 0 | 5.947 | 226.7333 | 0.2110995 | 0.1218784 | 3.917057 | 2.261514
6.216 | 231 | 0.02691 | 430.7 | 20.264 | 22 | 0 | 5.786 | 225.9 | 0.02562 | 400.95 | 20.264 | 22 | 0 | 6.409 | 231.3 | 0.02771 | 444.13 | 20.272 | 22 | 0 | 6.137 | 229.4 | 0.3189248 | 0.1841313 | 3.034798 | 1.752142
6.216 | 231 | 0.02691 | 430.7 | 20.408 | 22 | 0 | 6.189 | 233.7 | 0.02648 | 428.84 | 20.404 | 22 | 0 | 6.409 | 231.3 | 0.02771 | 444.13 | 20.412 | 22 | 0 | 6.271333 | 232 | 0.1199847 | 0.06927321 | 1.479865 | 0.8544004
6.216 | 231 | 0.02691 | 430.7 | 20.576 | 22 | 0 | 6.189 | 233.7 | 0.02648 | 428.84 | 20.588 | 22 | 0 | 6.409 | 231.3 | 0.02771 | 444.13 | 20.568 | 22 | 0 | 6.271333 | 232 | 0.1199847 | 0.06927321 | 1.479865 | 0.8544004
6.216 | 231 | 0.02691 | 430.7 | 20.708 | 22 | 0 | 6.189 | 233.7 | 0.02648 | 428.84 | 20.732 | 22 | 0 | 6.409 | 231.3 | 0.02771 | 444.13 | 20.708 | 22 | 0 | 6.271333 | 232 | 0.1199847 | 0.06927321 | 1.479865 | 0.8544004
6.333 | 238.8 | 0.02652 | 438.84 | 20.852 | 22 | 0 | 6.189 | 233.7 | 0.02648 | 428.84 | 20.864 | 22 | 0 | 6.541 | 239 | 0.02737 | 453.26 | 20.864 | 22 | 0 | 6.354333 | 237.1667 | 0.176967 | 0.102172 | 3.003886 | 1.734295
6.333 | 238.8 | 0.02652 | 438.84 | 21.008 | 22 | 0 | 6.277 | 241.4 | 0.026 | 434.93 | 21.012 | 22 | 0 | 6.541 | 239 | 0.02737 | 453.26 | 21.024 | 22 | 0 | 6.383667 | 239.7333 | 0.1391019 | 0.08031051 | 1.446836 | 0.8353309
6.333 | 238.8 | 0.02652 | 438.84 | 21.152 | 22 | 0 | 6.277 | 241.4 | 0.026 | 434.93 | 21.152 | 22 | 0 | 6.541 | 239 | 0.02737 | 453.26 | 21.168 | 22 | 0 | 6.383667 | 239.7333 | 0.1391019 | 0.08031051 | 1.446836 | 0.8353309
6.333 | 238.8 | 0.02652 | 438.84 | 21.308 | 22 | 0 | 6.277 | 241.4 | 0.026 | 434.93 | 21.308 | 22 | 0 | 6.541 | 239 | 0.02737 | 453.26 | 21.32 | 22 | 0 | 6.383667 | 239.7333 | 0.1391019 | 0.08031051 | 1.446836 | 0.8353309
6.416 | 246.2 | 0.02606 | 444.56 | 21.456 | 22 | 0 | 6.277 | 241.4 | 0.026 | 434.93 | 21.452 | 22 | 0 | 6.57 | 246.4 | 0.02666 | 455.24 | 21.46 | 22 | 0 | 6.421 | 244.6667 | 0.146564 | 0.08461875 | 2.830783 | 1.634353
6.416 | 246.2 | 0.02606 | 444.56 | 21.608 | 22 | 0 | 6.435 | 248.7 | 0.02587 | 445.92 | 21.608 | 22 | 0 | 6.57 | 246.4 | 0.02666 | 455.24 | 21.624 | 22 | 0 | 6.473667 | 247.1 | 0.08396626 | 0.04847794 | 1.389244 | 0.8020806
6.416 | 246.2 | 0.02606 | 444.56 | 21.76 | 22 | 0 | 6.435 | 248.7 | 0.02587 | 445.92 | 21.756 | 22 | 0 | 6.57 | 246.4 | 0.02666 | 455.24 | 21.764 | 22 | 0 | 6.473667 | 247.1 | 0.08396626 | 0.04847794 | 1.389244 | 0.8020806
6.416 | 246.2 | 0.02606 | 444.56 | 21.9 | 22 | 0 | 6.435 | 248.7 | 0.02587 | 445.92 | 21.904 | 22 | 0 | 6.57 | 246.4 | 0.02666 | 455.24 | 21.912 | 22 | 0 | 6.473667 | 247.1 | 0.08396626 | 0.04847794 | 1.389244 | 0.8020806
6.596 | 253.5 | 0.02602 | 457.06 | 22.06 | 22 | 0 | 6.435 | 248.7 | 0.02587 | 445.92 | 22.064 | 22 | 0 | 6.822 | 253.7 | 0.02689 | 472.7 | 22.068 | 22 | 0 | 6.617667 | 251.9667 | 0.1944076 | 0.1122413 | 2.830783 | 1.634353
6.596 | 253.5 | 0.02602 | 457.06 | 22.204 | 22 | 0 | 6.435 | 248.7 | 0.02587 | 445.92 | 22.204 | 22 | 0 | 6.822 | 253.7 | 0.02689 | 472.7 | 22.208 | 22 | 0 | 6.617667 | 251.9667 | 0.1944076 | 0.1122413 | 2.830783 | 1.634353
6.596 | 253.5 | 0.02602 | 457.06 | 22.356 | 22 | 0 | 6.616 | 255.9 | 0.02586 | 458.46 | 22.356 | 22 | 0 | 6.822 | 253.7 | 0.02689 | 472.7 | 22.368 | 22 | 0 | 6.678 | 254.3667 | 0.125108 | 0.07223111 | 1.331666 | 0.7688375
6.596 | 253.5 | 0.02602 | 457.06 | 22.496 | 22 | 0 | 6.616 | 255.9 | 0.02586 | 458.46 | 22.512 | 22 | 0 | 6.822 | 253.7 | 0.02689 | 472.7 | 22.524 | 22 | 0 | 6.678 | 254.3667 | 0.125108 | 0.07223111 | 1.331666 | 0.7688375
6.741 | 260.4 | 0.02588 | 467.07 | 22.668 | 22 | 0 | 6.616 | 255.9 | 0.02586 | 458.46 | 22.68 | 22 | 0 | 7.149 | 260.7 | 0.02743 | 495.37 | 22.692 | 22 | 0 | 6.835333 | 259 | 0.2787406 | 0.160931 | 2.688866 | 1.552417
6.741 | 260.4 | 0.02588 | 467.07 | 22.808 | 22 | 0 | 6.64 | 262.9 | 0.02526 | 460.12 | 22.816 | 22 | 0 | 7.149 | 260.7 | 0.02743 | 495.37 | 22.836 | 22 | 0 | 6.843333 | 261.3333 | 0.269489 | 0.1555896 | 1.36504 | 0.788106
6.741 | 260.4 | 0.02588 | 467.07 | 22.948 | 22 | 0 | 6.64 | 262.9 | 0.02526 | 460.12 | 22.964 | 22 | 0 | 7.149 | 260.7 | 0.02743 | 495.37 | 22.968 | 22 | 0 | 6.843333 | 261.3333 | 0.269489 | 0.1555896 | 1.36504 | 0.788106
6.741 | 260.4 | 0.02588 | 467.07 | 23.104 | 22 | 0 | 6.64 | 262.9 | 0.02526 | 460.12 | 23.108 | 22 | 0 | 7.149 | 260.7 | 0.02743 | 495.37 | 23.116 | 22 | 0 | 6.843333 | 261.3333 | 0.269489 | 0.1555896 | 1.36504 | 0.788106
6.983 | 267.3 | 0.02612 | 483.86 | 23.248 | 22 | 0 | 6.64 | 262.9 | 0.02526 | 460.12 | 23.264 | 22 | 0 | 7.325 | 267.5 | 0.02738 | 507.55 | 23.276 | 22 | 0 | 6.982667 | 265.9 | 0.3425001 | 0.1977425 | 2.6 | 1.501111
6.983 | 267.3 | 0.02612 | 483.86 | 23.4 | 22 | 0 | 6.861 | 269.6 | 0.02545 | 475.4 | 23.404 | 22 | 0 | 7.325 | 267.5 | 0.02738 | 507.55 | 23.416 | 22 | 0 | 7.056333 | 268.1333 | 0.2405355 | 0.1388732 | 1.274101 | 0.7356025
6.983 | 267.3 | 0.02612 | 483.86 | 23.556 | 22 | 0 | 6.861 | 269.6 | 0.02545 | 475.4 | 23.56 | 22 | 0 | 7.325 | 267.5 | 0.02738 | 507.55 | 23.568 | 22 | 0 | 7.056333 | 268.1333 | 0.2405355 | 0.1388732 | 1.274101 | 0.7356025
6.983 | 267.3 | 0.02612 | 483.86 | 23.696 | 22 | 0 | 6.861 | 269.6 | 0.02545 | 475.4 | 23.7 | 22 | 0 | 7.325 | 267.5 | 0.02738 | 507.55 | 23.708 | 22 | 0 | 7.056333 | 268.1333 | 0.2405355 | 0.1388732 | 1.274101 | 0.7356025
7.187 | 273.9 | 0.02623 | 497.98 | 23.856 | 22 | 0 | 6.861 | 269.6 | 0.02545 | 475.4 | 23.86 | 22 | 0 | 7.543 | 274.2 | 0.02751 | 522.64 | 23.864 | 22 | 0 | 7.197 | 272.5667 | 0.34111 | 0.1969399 | 2.573584 | 1.485859
7.187 | 273.9 | 0.02623 | 497.98 | 24.008 | 22 | 0 | 7.102 | 276.2 | 0.02571 | 492.11 | 24.02 | 22 | 0 | 7.543 | 274.2 | 0.02751 | 522.64 | 24.024 | 22 | 0 | 7.277333 | 274.7667 | 0.2339665 | 0.1350806 | 1.250333 | 0.7218803
7.187 | 273.9 | 0.02623 | 497.98 | 24.152 | 22 | 0 | 7.102 | 276.2 | 0.02571 | 492.11 | 24.152 | 22 | 0 | 7.543 | 274.2 | 0.02751 | 522.64 | 24.168 | 22 | 0 | 7.277333 | 274.7667 | 0.2339665 | 0.1350806 | 1.250333 | 0.7218803
7.3 | 280.5 | 0.02603 | 505.84 | 24.308 | 22 | 0 | 7.102 | 276.2 | 0.02571 | 492.11 | 24.312 | 22 | 0 | 7.553 | 280.6 | 0.02691 | 523.38 | 24.32 | 22 | 0 | 7.318333 | 279.1 | 0.2260583 | 0.1305148 | 2.511971 | 1.450287
7.3 | 280.5 | 0.02603 | 505.84 | 24.456 | 22 | 0 | 7.102 | 276.2 | 0.02571 | 492.11 | 24.456 | 22 | 0 | 7.553 | 280.6 | 0.02691 | 523.38 | 24.46 | 22 | 0 | 7.318333 | 279.1 | 0.2260583 | 0.1305148 | 2.511971 | 1.450287
7.3 | 280.5 | 0.02603 | 505.84 | 24.604 | 22 | 0 | 7.346 | 282.7 | 0.02599 | 509 | 24.608 | 22 | 0 | 7.553 | 280.6 | 0.02691 | 523.38 | 24.616 | 22 | 0 | 7.399667 | 281.2667 | 0.1347677 | 0.07780817 | 1.24231 | 0.7172478
7.3 | 280.5 | 0.02603 | 505.84 | 24.772 | 22 | 0 | 7.346 | 282.7 | 0.02599 | 509 | 24.796 | 22 | 0 | 7.553 | 280.6 | 0.02691 | 523.38 | 24.772 | 22 | 0 | 7.399667 | 281.2667 | 0.1347677 | 0.07780817 | 1.24231 | 0.7172478
7.413 | 286.8 | 0.02585 | 513.68 | 24.908 | 22 | 0 | 7.346 | 282.7 | 0.02599 | 509 | 24.928 | 22 | 0 | 7.837 | 287 | 0.02731 | 543.05 | 24.916 | 22 | 0 | 7.532 | 285.5 | 0.2662536 | 0.1537216 | 2.426932 | 1.40119
7.413 | 286.8 | 0.02585 | 513.68 | 25.06 | 22 | 0 | 7.344 | 289 | 0.02541 | 508.91 | 25.06 | 22 | 0 | 7.837 | 287 | 0.02731 | 543.05 | 25.068 | 22 | 0 | 7.531333 | 287.6 | 0.2669538 | 0.1541259 | 1.216553 | 0.7023769
7.413 | 286.8 | 0.02585 | 513.68 | 25.196 | 22 | 0 | 7.344 | 289 | 0.02541 | 508.91 | 25.2 | 22 | 0 | 7.837 | 287 | 0.02731 | 543.05 | 25.212 | 22 | 0 | 7.531333 | 287.6 | 0.2669538 | 0.1541259 | 1.216553 | 0.7023769
7.413 | 286.8 | 0.02585 | 513.68 | 25.356 | 22 | 0 | 7.344 | 289 | 0.02541 | 508.91 | 25.356 | 22 | 0 | 7.837 | 287 | 0.02731 | 543.05 | 25.368 | 22 | 0 | 7.531333 | 287.6 | 0.2669538 | 0.1541259 | 1.216553 | 0.7023769
7.582 | 293 | 0.02587 | 525.35 | 25.512 | 22 | 0 | 7.344 | 289 | 0.02541 | 508.91 | 25.5 | 22 | 0 | 7.949 | 293.2 | 0.02711 | 550.83 | 25.524 | 22 | 0 | 7.625 | 291.7333 | 0.3047835 | 0.1759669 | 2.369247 | 1.367886
7.582 | 293 | 0.02587 | 525.35 | 25.656 | 22 | 0 | 7.536 | 295.1 | 0.02553 | 522.16 | 25.652 | 22 | 0 | 7.949 | 293.2 | 0.02711 | 550.83 | 25.664 | 22 | 0 | 7.689 | 293.7667 | 0.2263382 | 0.1306764 | 1.159023 | 0.669162
7.582 | 293 | 0.02587 | 525.35 | 25.808 | 22 | 0 | 7.536 | 295.1 | 0.02553 | 522.16 | 25.812 | 22 | 0 | 7.949 | 293.2 | 0.02711 | 550.83 | 25.82 | 22 | 0 | 7.689 | 293.7667 | 0.2263382 | 0.1306764 | 1.159023 | 0.669162
7.689 | 299.1 | 0.02571 | 532.77 | 25.952 | 22 | 0 | 7.536 | 295.1 | 0.02553 | 522.16 | 25.952 | 22 | 0 | 8.048 | 299.3 | 0.02689 | 557.64 | 25.96 | 22 | 0 | 7.757667 | 297.8333 | 0.2628162 | 0.151737 | 2.369247 | 1.367886
7.689 | 299.1 | 0.02571 | 532.77 | 26.104 | 22 | 0 | 7.608 | 301.2 | 0.02526 | 527.17 | 26.108 | 22 | 0 | 8.048 | 299.3 | 0.02689 | 557.64 | 26.116 | 22 | 0 | 7.781667 | 299.8667 | 0.2341801 | 0.135204 | 1.159023 | 0.669162
7.689 | 299.1 | 0.02571 | 532.77 | 26.26 | 22 | 0 | 7.608 | 301.2 | 0.02526 | 527.17 | 26.264 | 22 | 0 | 8.048 | 299.3 | 0.02689 | 557.64 | 26.276 | 22 | 0 | 7.781667 | 299.8667 | 0.2341801 | 0.135204 | 1.159023 | 0.669162
7.733 | 305.1 | 0.02535 | 535.87 | 26.404 | 22 | 0 | 7.608 | 301.2 | 0.02526 | 527.17 | 26.404 | 22 | 0 | 8.216 | 305.3 | 0.02692 | 569.34 | 26.416 | 22 | 0 | 7.852333 | 303.8667 | 0.3210862 | 0.1853792 | 2.311565 | 1.334583
7.733 | 305.1 | 0.02535 | 535.87 | 26.556 | 22 | 0 | 7.608 | 307.1 | 0.02477 | 527.17 | 26.56 | 22 | 0 | 8.216 | 305.3 | 0.02692 | 569.34 | 26.576 | 22 | 0 | 7.852333 | 305.8333 | 0.3210862 | 0.1853792 | 1.101514 | 0.6359595
7.733 | 305.1 | 0.02535 | 535.87 | 26.7 | 22 | 0 | 7.699 | 307.1 | 0.02507 | 533.45 | 26.7 | 22 | 0 | 8.216 | 305.3 | 0.02692 | 569.34 | 26.708 | 22 | 0 | 7.882667 | 305.8333 | 0.2891753 | 0.1669554 | 1.101514 | 0.6359595
7.83 | 310.9 | 0.02519 | 542.57 | 26.876 | 22 | 0 | 7.699 | 307.1 | 0.02507 | 533.45 | 26.872 | 22 | 0 | 8.216 | 305.3 | 0.02692 | 569.34 | 26.888 | 22 | 0 | 7.915 | 307.7667 | 0.2687769 | 0.1551784 | 2.858904 | 1.650589
7.83 | 310.9 | 0.02519 | 542.57 | 27.016 | 22 | 0 | 7.699 | 307.1 | 0.02507 | 533.45 | 27.012 | 22 | 0 | 8.302 | 311.1 | 0.02669 | 575.29 | 27.02 | 22 | 0 | 7.943667 | 309.7 | 0.3171629 | 0.1831141 | 2.253886 | 1.301281
7.83 | 310.9 | 0.02519 | 542.57 | 27.164 | 22 | 0 | 7.723 | 312.9 | 0.02468 | 535.12 | 27.152 | 22 | 0 | 8.302 | 311.1 | 0.02669 | 575.29 | 27.168 | 22 | 0 | 7.951667 | 311.6333 | 0.3080785 | 0.1778692 | 1.101514 | 0.6359595
7.83 | 310.9 | 0.02519 | 542.57 | 27.308 | 22 | 0 | 7.723 | 312.9 | 0.02468 | 535.12 | 27.308 | 22 | 0 | 8.302 | 311.1 | 0.02669 | 575.29 | 27.32 | 22 | 0 | 7.951667 | 311.6333 | 0.3080785 | 0.1778692 | 1.101514 | 0.6359595
7.879 | 316.6 | 0.02489 | 545.96 | 27.448 | 22 | 0 | 7.723 | 312.9 | 0.02468 | 535.12 | 27.452 | 22 | 0 | 8.477 | 316.8 | 0.02676 | 587.39 | 27.46 | 22 | 0 | 8.026333 | 315.4333 | 0.3980067 | 0.2297893 | 2.196209 | 1.267982
7.879 | 316.6 | 0.02489 | 545.96 | 27.604 | 22 | 0 | 7.908 | 318.5 | 0.02483 | 547.99 | 27.608 | 22 | 0 | 8.477 | 316.8 | 0.02676 | 587.39 | 27.616 | 22 | 0 | 8.088 | 317.3 | 0.3371958 | 0.1946801 | 1.044031 | 0.6027714
7.879 | 316.6 | 0.02489 | 545.96 | 27.76 | 22 | 0 | 7.908 | 318.5 | 0.02483 | 547.99 | 27.764 | 22 | 0 | 8.477 | 316.8 | 0.02676 | 587.39 | 27.772 | 22 | 0 | 8.088 | 317.3 | 0.3371958 | 0.1946801 | 1.044031 | 0.6027714
8.025 | 322.2 | 0.0249 | 556.06 | 27.9 | 22 | 0 | 7.908 | 318.5 | 0.02483 | 547.99 | 27.912 | 22 | 0 | 8.448 | 322.4 | 0.0262 | 585.4 | 27.916 | 22 | 0 | 8.127 | 321.0333 | 0.2840827 | 0.1640152 | 2.196209 | 1.267982
8.025 | 322.2 | 0.0249 | 556.06 | 28.056 | 22 | 0 | 7.994 | 324.2 | 0.02466 | 553.91 | 28.06 | 22 | 0 | 8.448 | 322.4 | 0.0262 | 585.4 | 28.068 | 22 | 0 | 8.155667 | 322.9333 | 0.2536421 | 0.1464404 | 1.101514 | 0.6359595
8.025 | 322.2 | 0.0249 | 556.06 | 28.2 | 22 | 0 | 7.994 | 324.2 | 0.02466 | 553.91 | 28.2 | 22 | 0 | 8.448 | 322.4 | 0.0262 | 585.4 | 28.212 | 22 | 0 | 8.155667 | 322.9333 | 0.2536421 | 0.1464404 | 1.101514 | 0.6359595
8.231 | 327.7 | 0.02511 | 570.32 | 28.356 | 22 | 0 | 7.994 | 324.2 | 0.02466 | 553.91 | 28.356 | 22 | 0 | 8.589 | 328 | 0.02619 | 595.14 | 28.368 | 22 | 0 | 8.271333 | 326.6333 | 0.2995435 | 0.1729415 | 2.11266 | 1.219745
8.231 | 327.7 | 0.02511 | 570.32 | 28.504 | 22 | 0 | 7.895 | 329.7 | 0.02395 | 547.06 | 28.512 | 22 | 0 | 8.589 | 328 | 0.02619 | 595.14 | 28.52 | 22 | 0 | 8.238333 | 328.4667 | 0.3470581 | 0.2003741 | 1.078579 | 0.6227181
8.231 | 327.7 | 0.02511 | 570.32 | 28.652 | 22 | 0 | 7.895 | 329.7 | 0.02395 | 547.06 | 28.668 | 22 | 0 | 8.589 | 328 | 0.02619 | 595.14 | 28.668 | 22 | 0 | 8.238333 | 328.4667 | 0.3470581 | 0.2003741 | 1.078579 | 0.6227181
8.249 | 333.2 | 0.02476 | 571.62 | 28.808 | 22 | 0 | 7.895 | 329.7 | 0.02395 | 547.06 | 28.812 | 22 | 0 | 8.556 | 333.4 | 0.02567 | 592.88 | 28.82 | 22 | 0 | 8.233333 | 332.1 | 0.3307784 | 0.190975 | 2.080865 | 1.201388
8.249 | 333.2 | 0.02476 | 571.62 | 28.976 | 22 | 0 | 7.991 | 335 | 0.02385 | 553.75 | 28.992 | 22 | 0 | 8.556 | 333.4 | 0.02567 | 592.88 | 29.008 | 22 | 0 | 8.265333 | 333.8667 | 0.2828539 | 0.1633058 | 0.9865766 | 0.5696002
8.249 | 333.2 | 0.02476 | 571.62 | 29.108 | 22 | 0 | 7.991 | 335 | 0.02385 | 553.75 | 29.132 | 22 | 0 | 8.556 | 333.4 | 0.02567 | 592.88 | 29.144 | 22 | 0 | 8.265333 | 333.8667 | 0.2828539 | 0.1633058 | 0.9865766 | 0.5696002
8.279 | 338.6 | 0.02445 | 573.68 | 29.252 | 22 | 0 | 7.991 | 335 | 0.02385 | 553.75 | 29.26 | 22 | 0 | 8.574 | 338.7 | 0.02531 | 594.09 | 29.284 | 22 | 0 | 8.281333 | 337.4333 | 0.291507 | 0.1683016 | 2.107922 | 1.217009
8.279 | 338.6 | 0.02445 | 573.68 | 29.4 | 22 | 0 | 8.049 | 340.3 | 0.02365 | 557.74 | 29.408 | 22 | 0 | 8.574 | 338.7 | 0.02531 | 594.09 | 29.42 | 22 | 0 | 8.300667 | 339.2 | 0.2631698 | 0.1519411 | 0.9539392 | 0.5507571
8.279 | 338.6 | 0.02445 | 573.68 | 29.556 | 22 | 0 | 8.049 | 340.3 | 0.02365 | 557.74 | 29.56 | 22 | 0 | 8.574 | 338.7 | 0.02531 | 594.09 | 29.572 | 22 | 0 | 8.300667 | 339.2 | 0.2631698 | 0.1519411 | 0.9539392 | 0.5507571
8.452 | 343.8 | 0.02458 | 585.66 | 29.696 | 22 | 0 | 8.049 | 340.3 | 0.02365 | 557.74 | 29.7 | 22 | 0 | 8.558 | 344 | 0.02488 | 592.99 | 29.716 | 22 | 0 | 8.353 | 342.7 | 0.2685535 | 0.1550495 | 2.080865 | 1.201388
8.452 | 343.8 | 0.02458 | 585.66 | 29.852 | 22 | 0 | 8.258 | 345.6 | 0.0239 | 572.25 | 29.856 | 22 | 0 | 8.558 | 344 | 0.02488 | 592.99 | 29.864 | 22 | 0 | 8.422667 | 344.4667 | 0.1521359 | 0.08783571 | 0.9865766 | 0.5696002
8.452 | 343.8 | 0.02458 | 585.66 | 30.008 | 22 | 0 | 8.258 | 345.6 | 0.0239 | 572.25 | 30.012 | 22 | 0 | 8.558 | 344 | 0.02488 | 592.99 | 30.02 | 22 | 0 | 8.422667 | 344.4667 | 0.1521359 | 0.08783571 | 0.9865766 | 0.5696002

## 2c. 20%Talc_500gt
|  | Run1 | [6 empty] | Run1 | [6 empty] | Run3 |  |  |  |  | Average |  | shear stress |  | shear strain
shear stress | shear rate | viscosity | torque | time | temperature | normal stress | shear stress | shear rate | viscosity | torque | time | temperature | normal stress | shear stress | shear rate | viscosity | torque | time | temperature | normal stress | shear stress | shear rate
Pa | 1/s | Pa.s | micro N.m | s | °C | Pa | Pa | 1/s | Pa.s | micro N.m | s | °C | Pa | Pa | 1/s | Pa.s | micro N.m | s | °C | Pa | Pa | 1/s | Std dev | Std error | Std dev | Std error
-0.0002608 | -0.05723 | 0.004557 | -0.018072 | 0.16 | 22 | 0 | 0.292 | 0.368 | 0.7935 | 20.233 | 0.16 | 22 | 0 | -0.0003192 | -0.06119 | 0.005216 | -0.022118 | 0.152 | 22 | 0 | 0.09714 | 0.08319333 | 0.1687537 | 0.09743 | 0.2466578 | 0.1424079
-0.0002608 | -0.05723 | 0.004557 | -0.018072 | 0.312 | 22 | 0 | 0.292 | 0.368 | 0.7935 | 20.233 | 0.304 | 22 | 0 | 0.6544 | 0.941 | 0.6955 | 45.347 | 0.308 | 22 | 0 | 0.3153797 | 0.4172567 | 0.327956 | 0.1893455 | 0.5009346 | 0.2892147
0.9798 | 1.969 | 0.4975 | 67.892 | 0.456 | 22 | 0 | 0.292 | 0.368 | 0.7935 | 20.233 | 0.452 | 22 | 0 | 0.6544 | 0.941 | 0.6955 | 45.347 | 0.456 | 22 | 0 | 0.6420667 | 1.092667 | 0.3440658 | 0.1986465 | 0.8112042 | 0.468349
0.9798 | 1.969 | 0.4975 | 67.892 | 0.608 | 22 | 0 | 1.835 | 4.597 | 0.3992 | 127.17 | 0.604 | 22 | 0 | 0.6544 | 0.941 | 0.6955 | 45.347 | 0.608 | 22 | 0 | 1.1564 | 2.502333 | 0.6097908 | 0.3520629 | 1.885449 | 1.088564
2.065 | 7.46 | 0.2769 | 143.12 | 0.752 | 22 | 0 | 1.835 | 4.597 | 0.3992 | 127.17 | 0.744 | 22 | 0 | 2.151 | 5.972 | 0.3602 | 149.07 | 0.752 | 22 | 0 | 2.017 | 6.009667 | 0.1633769 | 0.09432568 | 1.431872 | 0.8266915
2.065 | 7.46 | 0.2769 | 143.12 | 0.904 | 22 | 0 | 1.835 | 4.597 | 0.3992 | 127.17 | 0.9 | 22 | 0 | 2.151 | 5.972 | 0.3602 | 149.07 | 0.904 | 22 | 0 | 2.017 | 6.009667 | 0.1633769 | 0.09432568 | 1.431872 | 0.8266915
2.065 | 7.46 | 0.2769 | 143.12 | 1.06 | 22 | 0 | 2.354 | 9.348 | 0.2518 | 163.1 | 1.056 | 22 | 0 | 2.507 | 10.68 | 0.2346 | 173.7 | 1.056 | 22 | 0 | 2.308667 | 9.162667 | 0.2244601 | 0.1295921 | 1.617981 | 0.9341416
2.348 | 12.12 | 0.1937 | 162.69 | 1.204 | 22 | 0 | 2.354 | 9.348 | 0.2518 | 163.1 | 1.196 | 22 | 0 | 2.507 | 10.68 | 0.2346 | 173.7 | 1.2 | 22 | 0 | 2.403 | 10.716 | 0.09011659 | 0.05202884 | 1.386351 | 0.8004099
2.348 | 12.12 | 0.1937 | 162.69 | 1.36 | 22 | 0 | 2.609 | 14.01 | 0.1862 | 180.8 | 1.352 | 22 | 0 | 2.507 | 10.68 | 0.2346 | 173.7 | 1.356 | 22 | 0 | 2.488 | 12.27 | 0.1315333 | 0.07594077 | 1.67006 | 0.9642095
2.348 | 12.12 | 0.1937 | 162.69 | 1.516 | 22 | 0 | 2.609 | 14.01 | 0.1862 | 180.8 | 1.492 | 22 | 0 | 2.725 | 15.35 | 0.1775 | 188.84 | 1.496 | 22 | 0 | 2.560667 | 13.82667 | 0.1930915 | 0.1114814 | 1.622786 | 0.9369157
2.499 | 16.77 | 0.149 | 173.19 | 1.696 | 22 | 0 | 2.609 | 14.01 | 0.1862 | 180.8 | 1.66 | 22 | 0 | 2.725 | 15.35 | 0.1775 | 188.84 | 1.656 | 22 | 0 | 2.611 | 15.37667 | 0.1130133 | 0.06524824 | 1.380193 | 0.7968549
2.499 | 16.77 | 0.149 | 173.19 | 1.832 | 22 | 0 | 2.667 | 18.66 | 0.1429 | 184.77 | 1.804 | 22 | 0 | 2.725 | 15.35 | 0.1775 | 188.84 | 1.808 | 22 | 0 | 2.630333 | 16.92667 | 0.1173769 | 0.06776758 | 1.660552 | 0.9587202
2.662 | 21.42 | 0.1243 | 184.43 | 1.96 | 22 | 0 | 2.667 | 18.66 | 0.1429 | 184.77 | 1.948 | 22 | 0 | 2.916 | 20 | 0.1458 | 202.06 | 1.948 | 22 | 0 | 2.748333 | 20.02667 | 0.1452251 | 0.08384576 | 1.380193 | 0.7968549
2.662 | 21.42 | 0.1243 | 184.43 | 2.108 | 22 | 0 | 2.667 | 23.31 | 0.1144 | 184.77 | 2.108 | 22 | 0 | 2.916 | 20 | 0.1458 | 202.06 | 2.104 | 22 | 0 | 2.748333 | 21.57667 | 0.1452251 | 0.08384576 | 1.660552 | 0.9587202
2.662 | 21.42 | 0.1243 | 184.43 | 2.264 | 22 | 0 | 2.849 | 23.31 | 0.1222 | 197.39 | 2.252 | 22 | 0 | 3.046 | 24.67 | 0.1235 | 211.04 | 2.248 | 22 | 0 | 2.852333 | 23.13333 | 0.1920217 | 0.1108638 | 1.632187 | 0.9423434
2.805 | 26.07 | 0.1076 | 194.36 | 2.404 | 22 | 0 | 2.849 | 23.31 | 0.1222 | 197.39 | 2.404 | 22 | 0 | 3.046 | 24.67 | 0.1235 | 211.04 | 2.4 | 22 | 0 | 2.9 | 24.68333 | 0.1283394 | 0.07409678 | 1.380048 | 0.7967713
2.805 | 26.07 | 0.1076 | 194.36 | 2.56 | 22 | 0 | 3.011 | 27.97 | 0.1077 | 208.65 | 2.556 | 22 | 0 | 3.046 | 24.67 | 0.1235 | 211.04 | 2.56 | 22 | 0 | 2.954 | 26.23667 | 0.130219 | 0.075182 | 1.656301 | 0.9562659
2.805 | 26.07 | 0.1076 | 194.36 | 2.704 | 22 | 0 | 3.011 | 27.97 | 0.1077 | 208.65 | 2.696 | 22 | 0 | 3.243 | 29.31 | 0.1106 | 224.7 | 2.7 | 22 | 0 | 3.019667 | 27.78333 | 0.2191286 | 0.1265139 | 1.628046 | 0.9399527
2.953 | 30.73 | 0.09609 | 204.59 | 2.86 | 22 | 0 | 3.011 | 27.97 | 0.1077 | 208.65 | 2.852 | 22 | 0 | 3.243 | 29.31 | 0.1106 | 224.7 | 2.856 | 22 | 0 | 3.069 | 29.33667 | 0.1534536 | 0.08859646 | 1.380193 | 0.7968549
2.953 | 30.73 | 0.09609 | 204.59 | 3.016 | 22 | 0 | 3.198 | 32.62 | 0.09802 | 221.58 | 2.992 | 22 | 0 | 3.243 | 29.31 | 0.1106 | 224.7 | 2.996 | 22 | 0 | 3.131333 | 30.88667 | 0.1560716 | 0.09010796 | 1.660552 | 0.9587202
3.107 | 35.38 | 0.0878 | 215.26 | 3.156 | 22 | 0 | 3.198 | 32.62 | 0.09802 | 221.58 | 3.152 | 22 | 0 | 3.421 | 33.98 | 0.1007 | 237.03 | 3.156 | 22 | 0 | 3.242 | 33.99333 | 0.161558 | 0.09327558 | 1.380048 | 0.7967713
3.107 | 35.38 | 0.0878 | 215.26 | 3.312 | 22 | 0 | 3.198 | 32.62 | 0.09802 | 221.58 | 3.308 | 22 | 0 | 3.421 | 33.98 | 0.1007 | 237.03 | 3.308 | 22 | 0 | 3.242 | 33.99333 | 0.161558 | 0.09327558 | 1.380048 | 0.7967713
3.107 | 35.38 | 0.0878 | 215.26 | 3.452 | 22 | 0 | 3.355 | 37.28 | 0.08998 | 232.47 | 3.448 | 22 | 0 | 3.616 | 38.61 | 0.09366 | 250.59 | 3.448 | 22 | 0 | 3.359333 | 37.09 | 0.2545277 | 0.1469516 | 1.623361 | 0.9372477
3.205 | 40.05 | 0.08004 | 222.11 | 3.608 | 22 | 0 | 3.355 | 37.28 | 0.08998 | 232.47 | 3.604 | 22 | 0 | 3.616 | 38.61 | 0.09366 | 250.59 | 3.604 | 22 | 0 | 3.392 | 38.64667 | 0.2079832 | 0.1200791 | 1.385364 | 0.7998403
3.205 | 40.05 | 0.08004 | 222.11 | 3.776 | 22 | 0 | 3.612 | 41.93 | 0.08613 | 250.25 | 3.76 | 22 | 0 | 3.616 | 38.61 | 0.09366 | 250.59 | 3.78 | 22 | 0 | 3.477667 | 40.19667 | 0.2361447 | 0.1363382 | 1.664852 | 0.961203
3.205 | 40.05 | 0.08004 | 222.11 | 3.904 | 22 | 0 | 3.612 | 41.93 | 0.08613 | 250.25 | 3.904 | 22 | 0 | 3.785 | 43.3 | 0.08742 | 262.28 | 3.908 | 22 | 0 | 3.534 | 41.76 | 0.2977633 | 0.1719137 | 1.631656 | 0.9420368
3.398 | 44.7 | 0.07602 | 235.46 | 4.06 | 22 | 0 | 3.612 | 41.93 | 0.08613 | 250.25 | 4.056 | 22 | 0 | 3.785 | 43.3 | 0.08742 | 262.28 | 4.056 | 22 | 0 | 3.598333 | 43.31 | 0.1938616 | 0.1119261 | 1.385027 | 0.7996458
3.398 | 44.7 | 0.07602 | 235.46 | 4.204 | 22 | 0 | 3.644 | 46.61 | 0.07818 | 252.48 | 4.196 | 22 | 0 | 3.785 | 43.3 | 0.08742 | 262.28 | 4.2 | 22 | 0 | 3.609 | 44.87 | 0.1958596 | 0.1130796 | 1.661535 | 0.9592879
3.51 | 49.36 | 0.0711 | 243.21 | 4.36 | 22 | 0 | 3.644 | 46.61 | 0.07818 | 252.48 | 4.352 | 22 | 0 | 3.872 | 47.95 | 0.08076 | 268.33 | 4.356 | 22 | 0 | 3.675333 | 47.97333 | 0.1830228 | 0.1056682 | 1.375148 | 0.7939423
3.51 | 49.36 | 0.0711 | 243.21 | 4.52 | 22 | 0 | 3.644 | 46.61 | 0.07818 | 252.48 | 4.5 | 22 | 0 | 3.872 | 47.95 | 0.08076 | 268.33 | 4.496 | 22 | 0 | 3.675333 | 47.97333 | 0.1830228 | 0.1056682 | 1.375148 | 0.7939423
3.51 | 49.36 | 0.0711 | 243.21 | 4.656 | 22 | 0 | 3.644 | 46.61 | 0.07818 | 252.48 | 4.648 | 22 | 0 | 3.872 | 47.95 | 0.08076 | 268.33 | 4.652 | 22 | 0 | 3.675333 | 47.97333 | 0.1830228 | 0.1056682 | 1.375148 | 0.7939423
3.51 | 49.36 | 0.0711 | 243.21 | 4.812 | 22 | 0 | 3.644 | 46.61 | 0.07818 | 252.48 | 4.804 | 22 | 0 | 3.872 | 47.95 | 0.08076 | 268.33 | 4.808 | 22 | 0 | 3.675333 | 47.97333 | 0.1830228 | 0.1056682 | 1.375148 | 0.7939423
3.51 | 49.36 | 0.0711 | 243.21 | 4.956 | 22 | 0 | 3.925 | 53.45 | 0.07343 | 271.98 | 4.948 | 22 | 0 | 3.872 | 47.95 | 0.08076 | 268.33 | 4.948 | 22 | 0 | 3.769 | 50.25333 | 0.2258606 | 0.1304007 | 2.856752 | 1.649347
3.729 | 55.96 | 0.06664 | 258.42 | 5.112 | 22 | 0 | 3.925 | 53.45 | 0.07343 | 271.98 | 5.104 | 22 | 0 | 4.125 | 54.68 | 0.07544 | 285.85 | 5.104 | 22 | 0 | 3.926333 | 54.69667 | 0.1980034 | 0.1143173 | 1.255083 | 0.7246225
3.729 | 55.96 | 0.06664 | 258.42 | 5.264 | 22 | 0 | 3.925 | 53.45 | 0.07343 | 271.98 | 5.244 | 22 | 0 | 4.125 | 54.68 | 0.07544 | 285.85 | 5.248 | 22 | 0 | 3.926333 | 54.69667 | 0.1980034 | 0.1143173 | 1.255083 | 0.7246225
3.729 | 55.96 | 0.06664 | 258.42 | 5.404 | 22 | 0 | 3.925 | 53.45 | 0.07343 | 271.98 | 5.4 | 22 | 0 | 4.125 | 54.68 | 0.07544 | 285.85 | 5.4 | 22 | 0 | 3.926333 | 54.69667 | 0.1980034 | 0.1143173 | 1.255083 | 0.7246225
3.729 | 55.96 | 0.06664 | 258.42 | 5.564 | 22 | 0 | 4.2 | 61.83 | 0.06793 | 291.02 | 5.556 | 22 | 0 | 4.125 | 54.68 | 0.07544 | 285.85 | 5.56 | 22 | 0 | 4.018 | 57.49 | 0.2530751 | 0.146113 | 3.81265 | 2.201235
3.729 | 55.96 | 0.06664 | 258.42 | 5.7 | 22 | 0 | 4.2 | 61.83 | 0.06793 | 291.02 | 5.7 | 22 | 0 | 4.414 | 62.86 | 0.07022 | 305.88 | 5.7 | 22 | 0 | 4.114333 | 60.21667 | 0.3504431 | 0.2023284 | 3.722181 | 2.149002
3.976 | 63.93 | 0.06219 | 275.48 | 5.872 | 22 | 0 | 4.2 | 61.83 | 0.06793 | 291.02 | 5.856 | 22 | 0 | 4.414 | 62.86 | 0.07022 | 305.88 | 5.868 | 22 | 0 | 4.196667 | 62.87333 | 0.219019 | 0.1264507 | 1.050063 | 0.6062544
3.976 | 63.93 | 0.06219 | 275.48 | 6.004 | 22 | 0 | 4.2 | 61.83 | 0.06793 | 291.02 | 5.996 | 22 | 0 | 4.414 | 62.86 | 0.07022 | 305.88 | 6.004 | 22 | 0 | 4.196667 | 62.87333 | 0.219019 | 0.1264507 | 1.050063 | 0.6062544
3.976 | 63.93 | 0.06219 | 275.48 | 6.156 | 22 | 0 | 4.322 | 69.01 | 0.06263 | 299.51 | 6.152 | 22 | 0 | 4.414 | 62.86 | 0.07022 | 305.88 | 6.152 | 22 | 0 | 4.237333 | 65.26667 | 0.2309488 | 0.1333383 | 3.285671 | 1.896983
4.085 | 70.9 | 0.05761 | 283.03 | 6.312 | 22 | 0 | 4.322 | 69.01 | 0.06263 | 299.51 | 6.304 | 22 | 0 | 4.709 | 69.92 | 0.06735 | 326.29 | 6.308 | 22 | 0 | 4.372 | 69.94333 | 0.3149905 | 0.1818598 | 0.945216 | 0.5457207
4.085 | 70.9 | 0.05761 | 283.03 | 6.452 | 22 | 0 | 4.322 | 69.01 | 0.06263 | 299.51 | 6.448 | 22 | 0 | 4.709 | 69.92 | 0.06735 | 326.29 | 6.452 | 22 | 0 | 4.372 | 69.94333 | 0.3149905 | 0.1818598 | 0.945216 | 0.5457207
4.085 | 70.9 | 0.05761 | 283.03 | 6.608 | 22 | 0 | 4.322 | 69.01 | 0.06263 | 299.51 | 6.604 | 22 | 0 | 4.709 | 69.92 | 0.06735 | 326.29 | 6.604 | 22 | 0 | 4.372 | 69.94333 | 0.3149905 | 0.1818598 | 0.945216 | 0.5457207
4.085 | 70.9 | 0.05761 | 283.03 | 6.768 | 22 | 0 | 4.483 | 75.46 | 0.05941 | 310.65 | 6.744 | 22 | 0 | 4.773 | 76.34 | 0.06252 | 330.72 | 6.748 | 22 | 0 | 4.447 | 74.23333 | 0.3454099 | 0.1994225 | 2.920091 | 1.685916
4.214 | 77.17 | 0.0546 | 291.97 | 6.908 | 22 | 0 | 4.483 | 75.46 | 0.05941 | 310.65 | 6.9 | 22 | 0 | 4.773 | 76.34 | 0.06252 | 330.72 | 6.9 | 22 | 0 | 4.49 | 76.32333 | 0.2795657 | 0.1614074 | 0.8551218 | 0.4937048
4.214 | 77.17 | 0.0546 | 291.97 | 7.06 | 22 | 0 | 4.483 | 75.46 | 0.05941 | 310.65 | 7.056 | 22 | 0 | 4.773 | 76.34 | 0.06252 | 330.72 | 7.056 | 22 | 0 | 4.49 | 76.32333 | 0.2795657 | 0.1614074 | 0.8551218 | 0.4937048
4.214 | 77.17 | 0.0546 | 291.97 | 7.204 | 22 | 0 | 4.719 | 81.35 | 0.05801 | 326.98 | 7.2 | 22 | 0 | 4.773 | 76.34 | 0.06252 | 330.72 | 7.2 | 22 | 0 | 4.568667 | 78.28667 | 0.3083348 | 0.1780172 | 2.685188 | 1.550294
4.312 | 82.93 | 0.05199 | 298.79 | 7.356 | 22 | 0 | 4.719 | 81.35 | 0.05801 | 326.98 | 7.356 | 22 | 0 | 4.989 | 82.11 | 0.06077 | 345.73 | 7.356 | 22 | 0 | 4.673333 | 82.13 | 0.3408025 | 0.1967624 | 0.7901899 | 0.4562163
4.312 | 82.93 | 0.05199 | 298.79 | 7.516 | 22 | 0 | 4.719 | 81.35 | 0.05801 | 326.98 | 7.492 | 22 | 0 | 4.989 | 82.11 | 0.06077 | 345.73 | 7.496 | 22 | 0 | 4.673333 | 82.13 | 0.3408025 | 0.1967624 | 0.7901899 | 0.4562163
4.312 | 82.93 | 0.05199 | 298.79 | 7.656 | 22 | 0 | 4.778 | 86.8 | 0.05504 | 331.08 | 7.652 | 22 | 0 | 4.989 | 82.11 | 0.06077 | 345.73 | 7.652 | 22 | 0 | 4.693 | 83.94667 | 0.3464116 | 0.2000008 | 2.504842 | 1.446171
4.498 | 88.29 | 0.05094 | 311.65 | 7.812 | 22 | 0 | 4.778 | 86.8 | 0.05504 | 331.08 | 7.808 | 22 | 0 | 5.008 | 87.57 | 0.05718 | 346.99 | 7.808 | 22 | 0 | 4.761333 | 87.55333 | 0.2554082 | 0.14746 | 0.7451398 | 0.4302067
4.498 | 88.29 | 0.05094 | 311.65 | 7.992 | 22 | 0 | 4.778 | 86.8 | 0.05504 | 331.08 | 7.964 | 22 | 0 | 5.008 | 87.57 | 0.05718 | 346.99 | 7.98 | 22 | 0 | 4.761333 | 87.55333 | 0.2554082 | 0.14746 | 0.7451398 | 0.4302067
4.498 | 88.29 | 0.05094 | 311.65 | 8.12 | 22 | 0 | 4.917 | 91.88 | 0.05351 | 340.69 | 8.104 | 22 | 0 | 5.17 | 92.58 | 0.05584 | 358.21 | 8.108 | 22 | 0 | 4.861667 | 90.91667 | 0.3394 | 0.1959527 | 2.301528 | 1.328788
4.563 | 93.33 | 0.04889 | 316.16 | 8.252 | 22 | 0 | 4.917 | 91.88 | 0.05351 | 340.69 | 8.244 | 22 | 0 | 5.17 | 92.58 | 0.05584 | 358.21 | 8.244 | 22 | 0 | 4.883333 | 92.59667 | 0.3048973 | 0.1760325 | 0.7251437 | 0.4186619
4.563 | 93.33 | 0.04889 | 316.16 | 8.404 | 22 | 0 | 4.917 | 91.88 | 0.05351 | 340.69 | 8.4 | 22 | 0 | 5.17 | 92.58 | 0.05584 | 358.21 | 8.404 | 22 | 0 | 4.883333 | 92.59667 | 0.3048973 | 0.1760325 | 0.7251437 | 0.4186619
4.563 | 93.33 | 0.04889 | 316.16 | 8.56 | 22 | 0 | 4.978 | 96.8 | 0.05142 | 344.92 | 8.556 | 22 | 0 | 5.245 | 97.44 | 0.05382 | 363.41 | 8.556 | 22 | 0 | 4.928667 | 95.85667 | 0.343666 | 0.1984157 | 2.211432 | 1.276771
4.563 | 93.33 | 0.04889 | 316.16 | 8.704 | 22 | 0 | 4.978 | 96.8 | 0.05142 | 344.92 | 8.696 | 22 | 0 | 5.245 | 97.44 | 0.05382 | 363.41 | 8.7 | 22 | 0 | 4.928667 | 95.85667 | 0.343666 | 0.1984157 | 2.211432 | 1.276771
4.563 | 93.33 | 0.04889 | 316.16 | 8.86 | 22 | 0 | 4.978 | 96.8 | 0.05142 | 344.92 | 8.852 | 22 | 0 | 5.245 | 97.44 | 0.05382 | 363.41 | 8.852 | 22 | 0 | 4.928667 | 95.85667 | 0.343666 | 0.1984157 | 2.211432 | 1.276771
4.663 | 100.4 | 0.04645 | 323.12 | 9 | 22 | 0 | 4.978 | 96.8 | 0.05142 | 344.92 | 8.992 | 22 | 0 | 5.245 | 97.44 | 0.05382 | 363.41 | 8.996 | 22 | 0 | 4.962 | 98.21333 | 0.2913297 | 0.1681993 | 1.920555 | 1.108833
4.663 | 100.4 | 0.04645 | 323.12 | 9.156 | 22 | 0 | 4.978 | 96.8 | 0.05142 | 344.92 | 9.148 | 22 | 0 | 5.245 | 97.44 | 0.05382 | 363.41 | 9.152 | 22 | 0 | 4.962 | 98.21333 | 0.2913297 | 0.1681993 | 1.920555 | 1.108833
4.663 | 100.4 | 0.04645 | 323.12 | 9.312 | 22 | 0 | 5.138 | 103.6 | 0.04958 | 356 | 9.308 | 22 | 0 | 5.434 | 104.2 | 0.05215 | 376.54 | 9.308 | 22 | 0 | 5.078333 | 102.7333 | 0.3889477 | 0.2245591 | 2.042874 | 1.179454
4.663 | 100.4 | 0.04645 | 323.12 | 9.456 | 22 | 0 | 5.138 | 103.6 | 0.04958 | 356 | 9.444 | 22 | 0 | 5.434 | 104.2 | 0.05215 | 376.54 | 9.448 | 22 | 0 | 5.078333 | 102.7333 | 0.3889477 | 0.2245591 | 2.042874 | 1.179454
4.663 | 100.4 | 0.04645 | 323.12 | 9.608 | 22 | 0 | 5.138 | 103.6 | 0.04958 | 356 | 9.604 | 22 | 0 | 5.434 | 104.2 | 0.05215 | 376.54 | 9.604 | 22 | 0 | 5.078333 | 102.7333 | 0.3889477 | 0.2245591 | 2.042874 | 1.179454
4.851 | 109.3 | 0.04439 | 336.15 | 9.756 | 22 | 0 | 5.138 | 103.6 | 0.04958 | 356 | 9.748 | 22 | 0 | 5.434 | 104.2 | 0.05215 | 376.54 | 9.744 | 22 | 0 | 5.141 | 105.7 | 0.2915116 | 0.1683043 | 3.132092 | 1.808314
4.851 | 109.3 | 0.04439 | 336.15 | 9.904 | 22 | 0 | 5.138 | 103.6 | 0.04958 | 356 | 9.9 | 22 | 0 | 5.434 | 104.2 | 0.05215 | 376.54 | 9.904 | 22 | 0 | 5.141 | 105.7 | 0.2915116 | 0.1683043 | 3.132092 | 1.808314
4.851 | 109.3 | 0.04439 | 336.15 | 10.076 | 22 | 0 | 5.129 | 112.2 | 0.04571 | 355.41 | 10.06 | 22 | 0 | 5.518 | 112.8 | 0.04894 | 382.37 | 10.076 | 22 | 0 | 5.166 | 111.4333 | 0.3350358 | 0.193433 | 1.871719 | 1.080638
4.851 | 109.3 | 0.04439 | 336.15 | 10.224 | 22 | 0 | 5.129 | 112.2 | 0.04571 | 355.41 | 10.196 | 22 | 0 | 5.518 | 112.8 | 0.04894 | 382.37 | 10.208 | 22 | 0 | 5.166 | 111.4333 | 0.3350358 | 0.193433 | 1.871719 | 1.080638
5.051 | 117.4 | 0.04303 | 349.96 | 10.36 | 22 | 0 | 5.129 | 112.2 | 0.04571 | 355.41 | 10.352 | 22 | 0 | 5.518 | 112.8 | 0.04894 | 382.37 | 10.352 | 22 | 0 | 5.232667 | 114.1333 | 0.2501646 | 0.1444326 | 2.844878 | 1.642491
5.051 | 117.4 | 0.04303 | 349.96 | 10.5 | 22 | 0 | 5.129 | 112.2 | 0.04571 | 355.41 | 10.492 | 22 | 0 | 5.518 | 112.8 | 0.04894 | 382.37 | 10.496 | 22 | 0 | 5.232667 | 114.1333 | 0.2501646 | 0.1444326 | 2.844878 | 1.642491
5.051 | 117.4 | 0.04303 | 349.96 | 10.656 | 22 | 0 | 5.314 | 120.1 | 0.04423 | 368.19 | 10.648 | 22 | 0 | 5.64 | 120.7 | 0.04674 | 390.8 | 10.656 | 22 | 0 | 5.335 | 119.4 | 0.295061 | 0.1703536 | 1.75784 | 1.014889
5.051 | 117.4 | 0.04303 | 349.96 | 10.812 | 22 | 0 | 5.314 | 120.1 | 0.04423 | 368.19 | 10.812 | 22 | 0 | 5.64 | 120.7 | 0.04674 | 390.8 | 10.808 | 22 | 0 | 5.335 | 119.4 | 0.295061 | 0.1703536 | 1.75784 | 1.014889
5.051 | 125 | 0.04041 | 349.96 | 10.952 | 22 | 0 | 5.314 | 120.1 | 0.04423 | 368.19 | 10.956 | 22 | 0 | 5.64 | 120.7 | 0.04674 | 390.8 | 10.948 | 22 | 0 | 5.335 | 121.9333 | 0.295061 | 0.1703536 | 2.672702 | 1.543085
5.081 | 125 | 0.04065 | 352.09 | 11.108 | 22 | 0 | 5.314 | 120.1 | 0.04423 | 368.19 | 11.104 | 22 | 0 | 5.64 | 120.7 | 0.04674 | 390.8 | 11.104 | 22 | 0 | 5.345 | 121.9333 | 0.2807864 | 0.1621121 | 2.672702 | 1.543085
5.081 | 125 | 0.04065 | 352.09 | 11.264 | 22 | 0 | 5.352 | 127.6 | 0.04196 | 370.85 | 11.244 | 22 | 0 | 5.737 | 128 | 0.04482 | 397.55 | 11.244 | 22 | 0 | 5.39 | 126.8667 | 0.3296468 | 0.1903217 | 1.628906 | 0.9404491
5.081 | 125 | 0.04065 | 352.09 | 11.404 | 22 | 0 | 5.352 | 127.6 | 0.04196 | 370.85 | 11.4 | 22 | 0 | 5.737 | 128 | 0.04482 | 397.55 | 11.4 | 22 | 0 | 5.39 | 126.8667 | 0.3296468 | 0.1903217 | 1.628906 | 0.9404491
5.081 | 132.1 | 0.03846 | 352.09 | 11.56 | 22 | 0 | 5.352 | 127.6 | 0.04196 | 370.85 | 11.556 | 22 | 0 | 5.737 | 128 | 0.04482 | 397.55 | 11.556 | 22 | 0 | 5.39 | 129.2333 | 0.3296468 | 0.1903217 | 2.490649 | 1.437977
5.189 | 132.1 | 0.03928 | 359.53 | 11.708 | 22 | 0 | 5.352 | 127.6 | 0.04196 | 370.85 | 11.696 | 22 | 0 | 5.737 | 128 | 0.04482 | 397.55 | 11.696 | 22 | 0 | 5.426 | 129.2333 | 0.2813947 | 0.1624633 | 2.490649 | 1.437977
5.189 | 132.1 | 0.03928 | 359.53 | 11.86 | 22 | 0 | 5.529 | 134.5 | 0.04111 | 383.13 | 11.852 | 22 | 0 | 5.937 | 135 | 0.04397 | 411.41 | 11.856 | 22 | 0 | 5.551667 | 133.8667 | 0.3745148 | 0.2162262 | 1.550269 | 0.8950481
5.189 | 132.1 | 0.03928 | 359.53 | 12.016 | 22 | 0 | 5.529 | 134.5 | 0.04111 | 383.13 | 11.992 | 22 | 0 | 5.937 | 135 | 0.04397 | 411.41 | 11.996 | 22 | 0 | 5.551667 | 133.8667 | 0.3745148 | 0.2162262 | 1.550269 | 0.8950481
5.34 | 138.8 | 0.03846 | 370.01 | 12.184 | 22 | 0 | 5.529 | 134.5 | 0.04111 | 383.13 | 12.164 | 22 | 0 | 5.937 | 135 | 0.04397 | 411.41 | 12.156 | 22 | 0 | 5.602 | 136.1 | 0.3051213 | 0.1761619 | 2.351595 | 1.357694
5.34 | 138.8 | 0.03846 | 370.01 | 12.332 | 22 | 0 | 5.529 | 134.5 | 0.04111 | 383.13 | 12.304 | 22 | 0 | 5.937 | 135 | 0.04397 | 411.41 | 12.312 | 22 | 0 | 5.602 | 136.1 | 0.3051213 | 0.1761619 | 2.351595 | 1.357694
5.34 | 138.8 | 0.03846 | 370.01 | 12.468 | 22 | 0 | 5.553 | 141.1 | 0.03934 | 384.78 | 12.448 | 22 | 0 | 5.946 | 141.6 | 0.042 | 412.04 | 12.448 | 22 | 0 | 5.613 | 140.5 | 0.3074232 | 0.1774908 | 1.493318 | 0.8621678
5.34 | 138.8 | 0.03846 | 370.01 | 12.608 | 22 | 0 | 5.553 | 141.1 | 0.03934 | 384.78 | 12.6 | 22 | 0 | 5.946 | 141.6 | 0.042 | 412.04 | 12.604 | 22 | 0 | 5.613 | 140.5 | 0.3074232 | 0.1774908 | 1.493318 | 0.8621678
5.377 | 145.2 | 0.03702 | 372.58 | 12.76 | 22 | 0 | 5.553 | 141.1 | 0.03934 | 384.78 | 12.744 | 22 | 0 | 5.946 | 141.6 | 0.042 | 412.04 | 12.744 | 22 | 0 | 5.625333 | 142.6333 | 0.2913148 | 0.1681907 | 2.236813 | 1.291425
5.377 | 145.2 | 0.03702 | 372.58 | 12.904 | 22 | 0 | 5.768 | 147.4 | 0.03913 | 399.66 | 12.9 | 22 | 0 | 6.127 | 147.9 | 0.04144 | 424.53 | 12.9 | 22 | 0 | 5.757333 | 146.8333 | 0.3751138 | 0.216572 | 1.436431 | 0.8293237
5.377 | 145.2 | 0.03702 | 372.58 | 13.064 | 22 | 0 | 5.768 | 147.4 | 0.03913 | 399.66 | 13.056 | 22 | 0 | 6.127 | 147.9 | 0.04144 | 424.53 | 13.064 | 22 | 0 | 5.757333 | 146.8333 | 0.3751138 | 0.216572 | 1.436431 | 0.8293237
5.619 | 151.3 | 0.03713 | 389.38 | 13.204 | 22 | 0 | 5.768 | 147.4 | 0.03913 | 399.66 | 13.196 | 22 | 0 | 6.127 | 147.9 | 0.04144 | 424.53 | 13.216 | 22 | 0 | 5.838 | 148.8667 | 0.2611341 | 0.1507658 | 2.122106 | 1.225198
5.619 | 151.3 | 0.03713 | 389.38 | 13.36 | 22 | 0 | 5.768 | 153.5 | 0.03759 | 399.66 | 13.352 | 22 | 0 | 6.127 | 147.9 | 0.04144 | 424.53 | 13.356 | 22 | 0 | 5.838 | 150.9 | 0.2611341 | 0.1507658 | 2.821347 | 1.628906
5.619 | 151.3 | 0.03713 | 389.38 | 13.516 | 22 | 0 | 5.961 | 153.5 | 0.03885 | 413.06 | 13.5 | 22 | 0 | 6.084 | 153.9 | 0.03953 | 421.59 | 13.496 | 22 | 0 | 5.888 | 152.9 | 0.2409419 | 0.1391079 | 1.4 | 0.8082904
5.619 | 151.3 | 0.03713 | 389.38 | 13.656 | 22 | 0 | 5.961 | 153.5 | 0.03885 | 413.06 | 13.648 | 22 | 0 | 6.084 | 153.9 | 0.03953 | 421.59 | 13.652 | 22 | 0 | 5.888 | 152.9 | 0.2409419 | 0.1391079 | 1.4 | 0.8082904
5.658 | 157.3 | 0.03598 | 392.05 | 13.812 | 22 | 0 | 5.961 | 153.5 | 0.03885 | 413.06 | 13.804 | 22 | 0 | 6.084 | 153.9 | 0.03953 | 421.59 | 13.812 | 22 | 0 | 5.901 | 154.9 | 0.2192464 | 0.126582 | 2.088061 | 1.205543
5.658 | 157.3 | 0.03598 | 392.05 | 13.952 | 22 | 0 | 5.984 | 159.3 | 0.03757 | 414.68 | 13.948 | 22 | 0 | 6.208 | 159.7 | 0.03889 | 430.17 | 13.964 | 22 | 0 | 5.95 | 158.7667 | 0.2765719 | 0.1596788 | 1.28582 | 0.7423686
5.658 | 157.3 | 0.03598 | 392.05 | 14.108 | 22 | 0 | 5.984 | 159.3 | 0.03757 | 414.68 | 14.104 | 22 | 0 | 6.208 | 159.7 | 0.03889 | 430.17 | 14.104 | 22 | 0 | 5.95 | 158.7667 | 0.2765719 | 0.1596788 | 1.28582 | 0.7423686
5.829 | 162.9 | 0.03578 | 403.89 | 14.28 | 22 | 0 | 5.984 | 159.3 | 0.03757 | 414.68 | 14.264 | 22 | 0 | 6.208 | 159.7 | 0.03889 | 430.17 | 14.268 | 22 | 0 | 6.007 | 160.6333 | 0.190544 | 0.1100106 | 1.973153 | 1.1392
5.829 | 162.9 | 0.03578 | 403.89 | 14.412 | 22 | 0 | 5.959 | 164.9 | 0.03614 | 412.91 | 14.4 | 22 | 0 | 6.182 | 165.3 | 0.0374 | 428.33 | 14.412 | 22 | 0 | 5.99 | 164.3667 | 0.1785301 | 0.1030744 | 1.28582 | 0.7423686
5.829 | 162.9 | 0.03578 | 403.89 | 14.564 | 22 | 0 | 5.959 | 164.9 | 0.03614 | 412.91 | 14.556 | 22 | 0 | 6.182 | 165.3 | 0.0374 | 428.33 | 14.56 | 22 | 0 | 5.99 | 164.3667 | 0.1785301 | 0.1030744 | 1.28582 | 0.7423686
5.895 | 168.4 | 0.03501 | 408.48 | 14.704 | 22 | 0 | 5.959 | 164.9 | 0.03614 | 412.91 | 14.696 | 22 | 0 | 6.182 | 165.3 | 0.0374 | 428.33 | 14.7 | 22 | 0 | 6.012 | 166.2 | 0.1506619 | 0.08698467 | 1.915724 | 1.106044
5.895 | 168.4 | 0.03501 | 408.48 | 14.86 | 22 | 0 | 6.117 | 170.2 | 0.03593 | 423.88 | 14.856 | 22 | 0 | 6.22 | 170.6 | 0.03647 | 431.02 | 14.856 | 22 | 0 | 6.077333 | 169.7333 | 0.1660913 | 0.09589288 | 1.171893 | 0.6765928
5.895 | 168.4 | 0.03501 | 408.48 | 15.016 | 22 | 0 | 6.117 | 170.2 | 0.03593 | 423.88 | 14.992 | 22 | 0 | 6.22 | 170.6 | 0.03647 | 431.02 | 14.996 | 22 | 0 | 6.077333 | 169.7333 | 0.1660913 | 0.09589288 | 1.171893 | 0.6765928
6.028 | 173.6 | 0.03472 | 417.67 | 15.156 | 22 | 0 | 6.117 | 170.2 | 0.03593 | 423.88 | 15.148 | 22 | 0 | 6.22 | 170.6 | 0.03647 | 431.02 | 15.152 | 22 | 0 | 6.121667 | 171.4667 | 0.09608503 | 0.05547472 | 1.858315 | 1.072898
6.028 | 173.6 | 0.03472 | 417.67 | 15.312 | 22 | 0 | 6.233 | 175.5 | 0.03552 | 431.88 | 15.304 | 22 | 0 | 6.459 | 175.8 | 0.03674 | 447.58 | 15.308 | 22 | 0 | 6.24 | 174.9667 | 0.2155852 | 0.1244682 | 1.193035 | 0.6887993
6.028 | 173.6 | 0.03472 | 417.67 | 15.452 | 22 | 0 | 6.233 | 175.5 | 0.03552 | 431.88 | 15.444 | 22 | 0 | 6.459 | 175.8 | 0.03674 | 447.58 | 15.452 | 22 | 0 | 6.24 | 174.9667 | 0.2155852 | 0.1244682 | 1.193035 | 0.6887993
6.077 | 178.8 | 0.03399 | 421.08 | 15.608 | 22 | 0 | 6.233 | 175.5 | 0.03552 | 431.88 | 15.604 | 22 | 0 | 6.459 | 175.8 | 0.03674 | 447.58 | 15.604 | 22 | 0 | 6.256333 | 176.7 | 0.192066 | 0.1108893 | 1.824829 | 1.053565
6.077 | 178.8 | 0.03399 | 421.08 | 15.764 | 22 | 0 | 6.454 | 180.5 | 0.03576 | 447.2 | 15.744 | 22 | 0 | 6.606 | 180.9 | 0.03652 | 457.74 | 15.744 | 22 | 0 | 6.379 | 180.0667 | 0.2723582 | 0.1572461 | 1.115049 | 0.6437736
6.077 | 178.8 | 0.03399 | 421.08 | 15.908 | 22 | 0 | 6.454 | 180.5 | 0.03576 | 447.2 | 15.9 | 22 | 0 | 6.606 | 180.9 | 0.03652 | 457.74 | 15.9 | 22 | 0 | 6.379 | 180.0667 | 0.2723582 | 0.1572461 | 1.115049 | 0.6437736
6.28 | 183.7 | 0.03418 | 435.17 | 16.06 | 22 | 0 | 6.454 | 185.5 | 0.03479 | 447.2 | 16.06 | 22 | 0 | 6.606 | 180.9 | 0.03652 | 457.74 | 16.064 | 22 | 0 | 6.446667 | 183.3667 | 0.1631237 | 0.0941795 | 2.318045 | 1.338324
6.28 | 183.7 | 0.03418 | 435.17 | 16.208 | 22 | 0 | 6.635 | 185.5 | 0.03576 | 459.73 | 16.196 | 22 | 0 | 6.725 | 185.8 | 0.03619 | 465.99 | 16.212 | 22 | 0 | 6.546667 | 185 | 0.2352835 | 0.135841 | 1.135782 | 0.6557439
6.422 | 188.6 | 0.03406 | 445.03 | 16.38 | 22 | 0 | 6.635 | 185.5 | 0.03576 | 459.73 | 16.364 | 22 | 0 | 6.725 | 185.8 | 0.03619 | 465.99 | 16.38 | 22 | 0 | 6.594 | 186.6333 | 0.1556053 | 0.08983874 | 1.709776 | 0.9871395
6.422 | 188.6 | 0.03406 | 445.03 | 16.52 | 22 | 0 | 6.519 | 190.3 | 0.03426 | 451.74 | 16.496 | 22 | 0 | 6.813 | 190.6 | 0.03574 | 472.11 | 16.52 | 22 | 0 | 6.584667 | 189.8333 | 0.2036034 | 0.1175505 | 1.078579 | 0.6227181
6.422 | 188.6 | 0.03406 | 445.03 | 16.66 | 22 | 0 | 6.519 | 190.3 | 0.03426 | 451.74 | 16.648 | 22 | 0 | 6.813 | 190.6 | 0.03574 | 472.11 | 16.652 | 22 | 0 | 6.584667 | 189.8333 | 0.2036034 | 0.1175505 | 1.078579 | 0.6227181
6.451 | 193.4 | 0.03336 | 447 | 16.812 | 22 | 0 | 6.519 | 190.3 | 0.03426 | 451.74 | 16.808 | 22 | 0 | 6.813 | 190.6 | 0.03574 | 472.11 | 16.812 | 22 | 0 | 6.594333 | 191.4333 | 0.1923989 | 0.1110816 | 1.709776 | 0.9871395
6.451 | 193.4 | 0.03336 | 447 | 16.956 | 22 | 0 | 6.519 | 190.3 | 0.03426 | 451.74 | 16.944 | 22 | 0 | 6.813 | 190.6 | 0.03574 | 472.11 | 16.956 | 22 | 0 | 6.594333 | 191.4333 | 0.1923989 | 0.1110816 | 1.709776 | 0.9871395
6.451 | 193.4 | 0.03336 | 447 | 17.108 | 22 | 0 | 6.519 | 190.3 | 0.03426 | 451.74 | 17.104 | 22 | 0 | 6.813 | 190.6 | 0.03574 | 472.11 | 17.104 | 22 | 0 | 6.594333 | 191.4333 | 0.1923989 | 0.1110816 | 1.709776 | 0.9871395
6.451 | 193.4 | 0.03336 | 447 | 17.256 | 22 | 0 | 6.519 | 190.3 | 0.03426 | 451.74 | 17.244 | 22 | 0 | 6.813 | 190.6 | 0.03574 | 472.11 | 17.244 | 22 | 0 | 6.594333 | 191.4333 | 0.1923989 | 0.1110816 | 1.709776 | 0.9871395
6.451 | 193.4 | 0.03336 | 447 | 17.404 | 22 | 0 | 6.708 | 197.3 | 0.034 | 464.83 | 17.4 | 22 | 0 | 6.9 | 197.6 | 0.03492 | 478.14 | 17.404 | 22 | 0 | 6.686333 | 196.1 | 0.2252828 | 0.1300671 | 2.343075 | 1.352775
6.559 | 200.2 | 0.03276 | 454.47 | 17.56 | 22 | 0 | 6.708 | 197.3 | 0.034 | 464.83 | 17.56 | 22 | 0 | 6.9 | 197.6 | 0.03492 | 478.14 | 17.56 | 22 | 0 | 6.722333 | 198.3667 | 0.1709513 | 0.09869876 | 1.594783 | 0.9207485
6.559 | 200.2 | 0.03276 | 454.47 | 17.704 | 22 | 0 | 6.708 | 197.3 | 0.034 | 464.83 | 17.7 | 22 | 0 | 6.9 | 197.6 | 0.03492 | 478.14 | 17.7 | 22 | 0 | 6.722333 | 198.3667 | 0.1709513 | 0.09869876 | 1.594783 | 0.9207485
6.559 | 200.2 | 0.03276 | 454.47 | 17.86 | 22 | 0 | 6.708 | 197.3 | 0.034 | 464.83 | 17.852 | 22 | 0 | 6.9 | 197.6 | 0.03492 | 478.14 | 17.86 | 22 | 0 | 6.722333 | 198.3667 | 0.1709513 | 0.09869876 | 1.594783 | 0.9207485
6.559 | 200.2 | 0.03276 | 454.47 | 18.016 | 22 | 0 | 6.708 | 197.3 | 0.034 | 464.83 | 17.992 | 22 | 0 | 6.9 | 197.6 | 0.03492 | 478.14 | 17.996 | 22 | 0 | 6.722333 | 198.3667 | 0.1709513 | 0.09869876 | 1.594783 | 0.9207485
6.559 | 200.2 | 0.03276 | 454.47 | 18.156 | 22 | 0 | 6.695 | 206.3 | 0.03245 | 463.93 | 18.148 | 22 | 0 | 6.904 | 206.6 | 0.03341 | 478.39 | 18.152 | 22 | 0 | 6.719333 | 204.3667 | 0.1737824 | 0.1003333 | 3.611556 | 2.085133
6.728 | 209.1 | 0.03218 | 466.22 | 18.312 | 22 | 0 | 6.695 | 206.3 | 0.03245 | 463.93 | 18.304 | 22 | 0 | 6.904 | 206.6 | 0.03341 | 478.39 | 18.308 | 22 | 0 | 6.775667 | 207.3333 | 0.1123581 | 0.06486996 | 1.537314 | 0.8875685
6.728 | 209.1 | 0.03218 | 466.22 | 18.484 | 22 | 0 | 6.695 | 206.3 | 0.03245 | 463.93 | 18.484 | 22 | 0 | 6.904 | 206.6 | 0.03341 | 478.39 | 18.48 | 22 | 0 | 6.775667 | 207.3333 | 0.1123581 | 0.06486996 | 1.537314 | 0.8875685
6.728 | 209.1 | 0.03218 | 466.22 | 18.616 | 22 | 0 | 6.695 | 206.3 | 0.03245 | 463.93 | 18.632 | 22 | 0 | 6.904 | 206.6 | 0.03341 | 478.39 | 18.62 | 22 | 0 | 6.775667 | 207.3333 | 0.1123581 | 0.06486996 | 1.537314 | 0.8875685
6.728 | 209.1 | 0.03218 | 466.22 | 18.772 | 22 | 0 | 7.015 | 214.9 | 0.03265 | 486.06 | 18.768 | 22 | 0 | 6.904 | 206.6 | 0.03341 | 478.39 | 18.768 | 22 | 0 | 6.882333 | 210.2 | 0.1447216 | 0.08355504 | 4.257934 | 2.458319
6.728 | 209.1 | 0.03218 | 466.22 | 18.904 | 22 | 0 | 7.015 | 214.9 | 0.03265 | 486.06 | 18.904 | 22 | 0 | 7.03 | 215.2 | 0.03267 | 487.13 | 18.908 | 22 | 0 | 6.924333 | 213.0667 | 0.170195 | 0.09826212 | 3.438507 | 1.985223
6.83 | 217.6 | 0.03138 | 473.25 | 19.064 | 22 | 0 | 7.015 | 214.9 | 0.03265 | 486.06 | 19.056 | 22 | 0 | 7.03 | 215.2 | 0.03267 | 487.13 | 19.056 | 22 | 0 | 6.958333 | 215.9 | 0.1113927 | 0.0643126 | 1.479865 | 0.8544004
6.83 | 217.6 | 0.03138 | 473.25 | 19.2 | 22 | 0 | 7.015 | 214.9 | 0.03265 | 486.06 | 19.204 | 22 | 0 | 7.03 | 215.2 | 0.03267 | 487.13 | 19.196 | 22 | 0 | 6.958333 | 215.9 | 0.1113927 | 0.0643126 | 1.479865 | 0.8544004
6.83 | 217.6 | 0.03138 | 473.25 | 19.36 | 22 | 0 | 7.015 | 214.9 | 0.03265 | 486.06 | 19.356 | 22 | 0 | 7.03 | 215.2 | 0.03267 | 487.13 | 19.356 | 22 | 0 | 6.958333 | 215.9 | 0.1113927 | 0.0643126 | 1.479865 | 0.8544004
6.83 | 217.6 | 0.03138 | 473.25 | 19.516 | 22 | 0 | 7.152 | 223.2 | 0.03204 | 495.56 | 19.504 | 22 | 0 | 7.318 | 223.5 | 0.03275 | 507.12 | 19.508 | 22 | 0 | 7.1 | 221.4333 | 0.2481209 | 0.1432527 | 3.323151 | 1.918622
6.83 | 217.6 | 0.03138 | 473.25 | 19.656 | 22 | 0 | 7.152 | 223.2 | 0.03204 | 495.56 | 19.652 | 22 | 0 | 7.318 | 223.5 | 0.03275 | 507.12 | 19.652 | 22 | 0 | 7.1 | 221.4333 | 0.2481209 | 0.1432527 | 3.323151 | 1.918622
7.054 | 225.7 | 0.03125 | 488.81 | 19.812 | 22 | 0 | 7.152 | 223.2 | 0.03204 | 495.56 | 19.804 | 22 | 0 | 7.318 | 223.5 | 0.03275 | 507.12 | 19.808 | 22 | 0 | 7.174667 | 224.1333 | 0.1334516 | 0.07704833 | 1.36504 | 0.788106
7.054 | 225.7 | 0.03125 | 488.81 | 19.956 | 22 | 0 | 7.152 | 223.2 | 0.03204 | 495.56 | 19.948 | 22 | 0 | 7.318 | 223.5 | 0.03275 | 507.12 | 19.948 | 22 | 0 | 7.174667 | 224.1333 | 0.1334516 | 0.07704833 | 1.36504 | 0.788106
7.054 | 225.7 | 0.03125 | 488.81 | 20.108 | 22 | 0 | 7.152 | 223.2 | 0.03204 | 495.56 | 20.104 | 22 | 0 | 7.318 | 223.5 | 0.03275 | 507.12 | 20.108 | 22 | 0 | 7.174667 | 224.1333 | 0.1334516 | 0.07704833 | 1.36504 | 0.788106
7.054 | 225.7 | 0.03125 | 488.81 | 20.264 | 22 | 0 | 7.345 | 231.1 | 0.03178 | 508.95 | 20.248 | 22 | 0 | 7.257 | 231.5 | 0.03135 | 502.87 | 20.244 | 22 | 0 | 7.218667 | 229.4333 | 0.1492392 | 0.08616328 | 3.239341 | 1.870235
7.14 | 233.7 | 0.03056 | 494.76 | 20.408 | 22 | 0 | 7.345 | 231.1 | 0.03178 | 508.95 | 20.4 | 22 | 0 | 7.257 | 231.5 | 0.03135 | 502.87 | 20.4 | 22 | 0 | 7.247333 | 232.1 | 0.1028413 | 0.05937545 | 1.4 | 0.8082904
7.14 | 233.7 | 0.03056 | 494.76 | 20.572 | 22 | 0 | 7.345 | 231.1 | 0.03178 | 508.95 | 20.556 | 22 | 0 | 7.257 | 231.5 | 0.03135 | 502.87 | 20.564 | 22 | 0 | 7.247333 | 232.1 | 0.1028413 | 0.05937545 | 1.4 | 0.8082904
7.14 | 233.7 | 0.03056 | 494.76 | 20.704 | 22 | 0 | 7.345 | 231.1 | 0.03178 | 508.95 | 20.696 | 22 | 0 | 7.257 | 231.5 | 0.03135 | 502.87 | 20.708 | 22 | 0 | 7.247333 | 232.1 | 0.1028413 | 0.05937545 | 1.4 | 0.8082904
7.14 | 233.7 | 0.03056 | 494.76 | 20.856 | 22 | 0 | 7.411 | 238.9 | 0.03102 | 513.55 | 20.852 | 22 | 0 | 7.174 | 239.2 | 0.02999 | 497.08 | 20.856 | 22 | 0 | 7.241667 | 237.2667 | 0.147629 | 0.08523367 | 3.092464 | 1.785435
7.245 | 241.3 | 0.03002 | 502.03 | 21.016 | 22 | 0 | 7.411 | 238.9 | 0.03102 | 513.55 | 20.992 | 22 | 0 | 7.174 | 239.2 | 0.02999 | 497.08 | 20.996 | 22 | 0 | 7.276667 | 239.8 | 0.121632 | 0.07022424 | 1.30767 | 0.7549834
7.245 | 241.3 | 0.03002 | 502.03 | 21.156 | 22 | 0 | 7.411 | 238.9 | 0.03102 | 513.55 | 21.148 | 22 | 0 | 7.174 | 239.2 | 0.02999 | 497.08 | 21.152 | 22 | 0 | 7.276667 | 239.8 | 0.121632 | 0.07022424 | 1.30767 | 0.7549834
7.245 | 241.3 | 0.03002 | 502.03 | 21.312 | 22 | 0 | 7.411 | 238.9 | 0.03102 | 513.55 | 21.312 | 22 | 0 | 7.174 | 239.2 | 0.02999 | 497.08 | 21.308 | 22 | 0 | 7.276667 | 239.8 | 0.121632 | 0.07022424 | 1.30767 | 0.7549834
7.245 | 241.3 | 0.03002 | 502.03 | 21.452 | 22 | 0 | 7.607 | 246.3 | 0.03089 | 527.13 | 21.46 | 22 | 0 | 7.3 | 246.6 | 0.0296 | 505.82 | 21.456 | 22 | 0 | 7.384 | 244.7333 | 0.1950718 | 0.1126247 | 2.977135 | 1.71885
7.17 | 248.6 | 0.02884 | 496.84 | 21.608 | 22 | 0 | 7.607 | 246.3 | 0.03089 | 527.13 | 21.612 | 22 | 0 | 7.3 | 246.6 | 0.0296 | 505.82 | 21.604 | 22 | 0 | 7.359 | 247.1667 | 0.2243947 | 0.1295544 | 1.250333 | 0.7218803
7.17 | 248.6 | 0.02884 | 496.84 | 21.752 | 22 | 0 | 7.607 | 246.3 | 0.03089 | 527.13 | 21.744 | 22 | 0 | 7.3 | 246.6 | 0.0296 | 505.82 | 21.744 | 22 | 0 | 7.359 | 247.1667 | 0.2243947 | 0.1295544 | 1.250333 | 0.7218803
7.17 | 248.6 | 0.02884 | 496.84 | 21.908 | 22 | 0 | 7.607 | 246.3 | 0.03089 | 527.13 | 21.908 | 22 | 0 | 7.3 | 246.6 | 0.0296 | 505.82 | 21.9 | 22 | 0 | 7.359 | 247.1667 | 0.2243947 | 0.1295544 | 1.250333 | 0.7218803
7.17 | 248.6 | 0.02884 | 496.84 | 22.06 | 22 | 0 | 7.765 | 253.6 | 0.03062 | 538.04 | 22.056 | 22 | 0 | 7.564 | 253.8 | 0.02981 | 524.16 | 22.06 | 22 | 0 | 7.499667 | 252 | 0.302672 | 0.1747478 | 2.946184 | 1.70098
7.17 | 255.8 | 0.02803 | 496.84 | 22.204 | 22 | 0 | 7.765 | 253.6 | 0.03062 | 538.04 | 22.196 | 22 | 0 | 7.564 | 253.8 | 0.02981 | 524.16 | 22.196 | 22 | 0 | 7.499667 | 254.4 | 0.302672 | 0.1747478 | 1.216553 | 0.7023769
7.463 | 255.8 | 0.02918 | 517.15 | 22.36 | 22 | 0 | 7.765 | 253.6 | 0.03062 | 538.04 | 22.352 | 22 | 0 | 7.564 | 253.8 | 0.02981 | 524.16 | 22.356 | 22 | 0 | 7.597333 | 254.4 | 0.1537346 | 0.08875872 | 1.216553 | 0.7023769
7.463 | 255.8 | 0.02918 | 517.15 | 22.516 | 22 | 0 | 7.765 | 253.6 | 0.03062 | 538.04 | 22.492 | 22 | 0 | 7.564 | 253.8 | 0.02981 | 524.16 | 22.504 | 22 | 0 | 7.597333 | 254.4 | 0.1537346 | 0.08875872 | 1.216553 | 0.7023769
7.463 | 255.8 | 0.02918 | 517.15 | 22.696 | 22 | 0 | 7.943 | 260.6 | 0.03048 | 550.36 | 22.656 | 22 | 0 | 7.834 | 260.8 | 0.03004 | 542.82 | 22.676 | 22 | 0 | 7.746667 | 259.0667 | 0.2516353 | 0.1452817 | 2.830783 | 1.634353
7.588 | 262.8 | 0.02888 | 525.79 | 22.836 | 22 | 0 | 7.943 | 260.6 | 0.03048 | 550.36 | 22.804 | 22 | 0 | 7.834 | 260.8 | 0.03004 | 542.82 | 22.808 | 22 | 0 | 7.788333 | 261.4 | 0.1818525 | 0.1049926 | 1.216553 | 0.7023769
7.588 | 262.8 | 0.02888 | 525.79 | 22.964 | 22 | 0 | 7.943 | 260.6 | 0.03048 | 550.36 | 22.948 | 22 | 0 | 7.834 | 260.8 | 0.03004 | 542.82 | 22.952 | 22 | 0 | 7.788333 | 261.4 | 0.1818525 | 0.1049926 | 1.216553 | 0.7023769
7.588 | 262.8 | 0.02888 | 525.79 | 23.108 | 22 | 0 | 7.943 | 260.6 | 0.03048 | 550.36 | 23.104 | 22 | 0 | 7.834 | 260.8 | 0.03004 | 542.82 | 23.104 | 22 | 0 | 7.788333 | 261.4 | 0.1818525 | 0.1049926 | 1.216553 | 0.7023769
7.588 | 262.8 | 0.02888 | 525.79 | 23.264 | 22 | 0 | 7.929 | 267.4 | 0.02965 | 549.43 | 23.244 | 22 | 0 | 8 | 267.7 | 0.02989 | 554.33 | 23.256 | 22 | 0 | 7.839 | 265.9667 | 0.2202521 | 0.1271626 | 2.746513 | 1.5857
7.785 | 269.5 | 0.02888 | 539.44 | 23.408 | 22 | 0 | 7.929 | 267.4 | 0.02965 | 549.43 | 23.404 | 22 | 0 | 8 | 267.7 | 0.02989 | 554.33 | 23.4 | 22 | 0 | 7.904667 | 268.2 | 0.109546 | 0.06324643 | 1.135782 | 0.6557439
7.785 | 269.5 | 0.02888 | 539.44 | 23.56 | 22 | 0 | 7.929 | 267.4 | 0.02965 | 549.43 | 23.556 | 22 | 0 | 8 | 267.7 | 0.02989 | 554.33 | 23.556 | 22 | 0 | 7.904667 | 268.2 | 0.109546 | 0.06324643 | 1.135782 | 0.6557439
7.785 | 269.5 | 0.02888 | 539.44 | 23.704 | 22 | 0 | 7.929 | 267.4 | 0.02965 | 549.43 | 23.704 | 22 | 0 | 8 | 267.7 | 0.02989 | 554.33 | 23.7 | 22 | 0 | 7.904667 | 268.2 | 0.109546 | 0.06324643 | 1.135782 | 0.6557439
7.785 | 269.5 | 0.02888 | 539.44 | 23.86 | 22 | 0 | 8.005 | 274.1 | 0.02921 | 554.68 | 23.852 | 22 | 0 | 8.097 | 274.4 | 0.02951 | 561.1 | 23.856 | 22 | 0 | 7.962333 | 272.6667 | 0.1603164 | 0.09255869 | 2.746513 | 1.5857
7.966 | 276.1 | 0.02885 | 551.98 | 24.016 | 22 | 0 | 8.005 | 274.1 | 0.02921 | 554.68 | 23.992 | 22 | 0 | 8.097 | 274.4 | 0.02951 | 561.1 | 23.996 | 22 | 0 | 8.022667 | 274.8667 | 0.06726316 | 0.03883441 | 1.078579 | 0.6227181
7.966 | 276.1 | 0.02885 | 551.98 | 24.156 | 22 | 0 | 8.005 | 274.1 | 0.02921 | 554.68 | 24.152 | 22 | 0 | 8.097 | 274.4 | 0.02951 | 561.1 | 24.152 | 22 | 0 | 8.022667 | 274.8667 | 0.06726316 | 0.03883441 | 1.078579 | 0.6227181
7.966 | 276.1 | 0.02885 | 551.98 | 24.312 | 22 | 0 | 8.334 | 280.5 | 0.02971 | 577.51 | 24.304 | 22 | 0 | 8.097 | 274.4 | 0.02951 | 561.1 | 24.308 | 22 | 0 | 8.132333 | 277 | 0.186527 | 0.1076914 | 3.148015 | 1.817507
7.966 | 276.1 | 0.02885 | 551.98 | 24.452 | 22 | 0 | 8.334 | 280.5 | 0.02971 | 577.51 | 24.448 | 22 | 0 | 8.331 | 280.7 | 0.02967 | 577.25 | 24.448 | 22 | 0 | 8.210333 | 279.1 | 0.2116042 | 0.1221697 | 2.6 | 1.501111
8.225 | 282.6 | 0.0291 | 569.9 | 24.608 | 22 | 0 | 8.334 | 280.5 | 0.02971 | 577.51 | 24.6 | 22 | 0 | 8.331 | 280.7 | 0.02967 | 577.25 | 24.608 | 22 | 0 | 8.296667 | 281.2667 | 0.06208328 | 0.0358438 | 1.159023 | 0.669162
8.225 | 282.6 | 0.0291 | 569.9 | 24.796 | 22 | 0 | 8.334 | 280.5 | 0.02971 | 577.51 | 24.776 | 22 | 0 | 8.331 | 280.7 | 0.02967 | 577.25 | 24.784 | 22 | 0 | 8.296667 | 281.2667 | 0.06208328 | 0.0358438 | 1.159023 | 0.669162
8.225 | 282.6 | 0.0291 | 569.9 | 24.924 | 22 | 0 | 8.558 | 286.9 | 0.02982 | 593 | 24.924 | 22 | 0 | 8.346 | 287.1 | 0.02907 | 578.33 | 24.924 | 22 | 0 | 8.376333 | 285.5333 | 0.1685596 | 0.09731792 | 2.542309 | 1.467803
8.328 | 289 | 0.02882 | 577.06 | 25.064 | 22 | 0 | 8.558 | 286.9 | 0.02982 | 593 | 25.06 | 22 | 0 | 8.346 | 287.1 | 0.02907 | 578.33 | 25.06 | 22 | 0 | 8.410667 | 287.6667 | 0.1279114 | 0.0738497 | 1.159023 | 0.669162
8.328 | 289 | 0.02882 | 577.06 | 25.216 | 22 | 0 | 8.558 | 286.9 | 0.02982 | 593 | 25.196 | 22 | 0 | 8.346 | 287.1 | 0.02907 | 578.33 | 25.2 | 22 | 0 | 8.410667 | 287.6667 | 0.1279114 | 0.0738497 | 1.159023 | 0.669162
8.328 | 289 | 0.02882 | 577.06 | 25.36 | 22 | 0 | 8.558 | 286.9 | 0.02982 | 593 | 25.352 | 22 | 0 | 8.346 | 287.1 | 0.02907 | 578.33 | 25.356 | 22 | 0 | 8.410667 | 287.6667 | 0.1279114 | 0.0738497 | 1.159023 | 0.669162
8.328 | 289 | 0.02882 | 577.06 | 25.504 | 22 | 0 | 8.676 | 293.1 | 0.0296 | 601.15 | 25.492 | 22 | 0 | 8.617 | 293.3 | 0.02938 | 597.09 | 25.52 | 22 | 0 | 8.540333 | 291.8 | 0.1862373 | 0.1075242 | 2.426932 | 1.40119
8.198 | 295.1 | 0.02778 | 568.07 | 25.656 | 22 | 0 | 8.676 | 293.1 | 0.0296 | 601.15 | 25.648 | 22 | 0 | 8.617 | 293.3 | 0.02938 | 597.09 | 25.66 | 22 | 0 | 8.497 | 293.8333 | 0.2606166 | 0.1504671 | 1.101514 | 0.6359595
8.198 | 295.1 | 0.02778 | 568.07 | 25.812 | 22 | 0 | 8.676 | 293.1 | 0.0296 | 601.15 | 25.804 | 22 | 0 | 8.617 | 293.3 | 0.02938 | 597.09 | 25.812 | 22 | 0 | 8.497 | 293.8333 | 0.2606166 | 0.1504671 | 1.101514 | 0.6359595
8.198 | 295.1 | 0.02778 | 568.07 | 25.952 | 22 | 0 | 8.78 | 299.2 | 0.02935 | 608.41 | 25.948 | 22 | 0 | 8.766 | 299.5 | 0.02927 | 607.41 | 25.956 | 22 | 0 | 8.581333 | 297.9333 | 0.3320502 | 0.1917093 | 2.458319 | 1.419311
8.256 | 301.1 | 0.02742 | 572.1 | 26.108 | 22 | 0 | 8.78 | 299.2 | 0.02935 | 608.41 | 26.104 | 22 | 0 | 8.766 | 299.5 | 0.02927 | 607.41 | 26.104 | 22 | 0 | 8.600667 | 299.9333 | 0.2985722 | 0.1723807 | 1.021437 | 0.5897269
8.256 | 301.1 | 0.02742 | 572.1 | 26.252 | 22 | 0 | 8.78 | 299.2 | 0.02935 | 608.41 | 26.248 | 22 | 0 | 8.766 | 299.5 | 0.02927 | 607.41 | 26.244 | 22 | 0 | 8.600667 | 299.9333 | 0.2985722 | 0.1723807 | 1.021437 | 0.5897269
8.256 | 301.1 | 0.02742 | 572.1 | 26.408 | 22 | 0 | 8.923 | 305.1 | 0.02924 | 618.28 | 26.404 | 22 | 0 | 8.766 | 305.4 | 0.02871 | 607.41 | 26.404 | 22 | 0 | 8.648333 | 303.8667 | 0.348721 | 0.2013342 | 2.400694 | 1.386042
8.408 | 307 | 0.02739 | 582.6 | 26.564 | 22 | 0 | 8.923 | 305.1 | 0.02924 | 618.28 | 26.556 | 22 | 0 | 8.455 | 305.4 | 0.02769 | 585.89 | 26.56 | 22 | 0 | 8.595333 | 305.8333 | 0.2847391 | 0.1643942 | 1.021437 | 0.5897269
8.408 | 307 | 0.02739 | 582.6 | 26.708 | 22 | 0 | 8.923 | 305.1 | 0.02924 | 618.28 | 26.696 | 22 | 0 | 8.455 | 305.4 | 0.02769 | 585.89 | 26.7 | 22 | 0 | 8.595333 | 305.8333 | 0.2847391 | 0.1643942 | 1.021437 | 0.5897269
8.408 | 307 | 0.02739 | 582.6 | 26.876 | 22 | 0 | 8.923 | 305.1 | 0.02924 | 618.28 | 26.868 | 22 | 0 | 8.455 | 305.4 | 0.02769 | 585.89 | 26.868 | 22 | 0 | 8.595333 | 305.8333 | 0.2847391 | 0.1643942 | 1.021437 | 0.5897269
8.408 | 307 | 0.02739 | 582.6 | 27.02 | 22 | 0 | 9.017 | 310.9 | 0.029 | 624.79 | 26.996 | 22 | 0 | 8.575 | 311.2 | 0.02756 | 594.18 | 27 | 22 | 0 | 8.666667 | 309.7 | 0.3146781 | 0.1816795 | 2.343075 | 1.352775
8.354 | 312.9 | 0.0267 | 578.85 | 27.156 | 22 | 0 | 9.017 | 310.9 | 0.029 | 624.79 | 27.148 | 22 | 0 | 8.575 | 311.2 | 0.02756 | 594.18 | 27.152 | 22 | 0 | 8.648667 | 311.6667 | 0.3375831 | 0.1949037 | 1.078579 | 0.6227181
8.354 | 312.9 | 0.0267 | 578.85 | 27.312 | 22 | 0 | 9.017 | 310.9 | 0.029 | 624.79 | 27.304 | 22 | 0 | 8.575 | 311.2 | 0.02756 | 594.18 | 27.308 | 22 | 0 | 8.648667 | 311.6667 | 0.3375831 | 0.1949037 | 1.078579 | 0.6227181
8.354 | 312.9 | 0.0267 | 578.85 | 27.452 | 22 | 0 | 8.98 | 316.8 | 0.02835 | 622.23 | 27.448 | 22 | 0 | 8.689 | 316.9 | 0.02742 | 602.1 | 27.448 | 22 | 0 | 8.674333 | 315.5333 | 0.3132576 | 0.1808594 | 2.281082 | 1.316983
8.348 | 318.5 | 0.02621 | 578.42 | 27.612 | 22 | 0 | 8.98 | 316.8 | 0.02835 | 622.23 | 27.6 | 22 | 0 | 8.689 | 316.9 | 0.02742 | 602.1 | 27.604 | 22 | 0 | 8.672333 | 317.4 | 0.3163295 | 0.1826329 | 0.9539392 | 0.5507571
8.348 | 318.5 | 0.02621 | 578.42 | 27.76 | 22 | 0 | 8.98 | 316.8 | 0.02835 | 622.23 | 27.748 | 22 | 0 | 8.689 | 316.9 | 0.02742 | 602.1 | 27.744 | 22 | 0 | 8.672333 | 317.4 | 0.3163295 | 0.1826329 | 0.9539392 | 0.5507571
8.348 | 318.5 | 0.02621 | 578.42 | 27.908 | 22 | 0 | 8.936 | 322.4 | 0.02772 | 619.22 | 27.904 | 22 | 0 | 8.77 | 322.5 | 0.02719 | 607.67 | 27.912 | 22 | 0 | 8.684667 | 321.1333 | 0.3031457 | 0.1750213 | 2.281082 | 1.316983
8.389 | 324 | 0.02589 | 581.28 | 28.064 | 22 | 0 | 8.936 | 322.4 | 0.02772 | 619.22 | 28.056 | 22 | 0 | 8.77 | 322.5 | 0.02719 | 607.67 | 28.056 | 22 | 0 | 8.698333 | 322.9667 | 0.2804538 | 0.1619201 | 0.8962886 | 0.5174725
8.389 | 324 | 0.02589 | 581.28 | 28.208 | 22 | 0 | 8.936 | 322.4 | 0.02772 | 619.22 | 28.196 | 22 | 0 | 8.77 | 322.5 | 0.02719 | 607.67 | 28.2 | 22 | 0 | 8.698333 | 322.9667 | 0.2804538 | 0.1619201 | 0.8962886 | 0.5174725
8.389 | 324 | 0.02589 | 581.28 | 28.356 | 22 | 0 | 8.721 | 327.9 | 0.0266 | 604.28 | 28.356 | 22 | 0 | 8.871 | 328 | 0.02705 | 614.7 | 28.36 | 22 | 0 | 8.660333 | 326.6333 | 0.2466604 | 0.1424094 | 2.281082 | 1.316983
8.287 | 329.7 | 0.02513 | 574.24 | 28.504 | 22 | 0 | 8.721 | 327.9 | 0.0266 | 604.28 | 28.496 | 22 | 0 | 8.871 | 328 | 0.02705 | 614.7 | 28.5 | 22 | 0 | 8.626333 | 328.5333 | 0.3032908 | 0.175105 | 1.011599 | 0.5840472
8.287 | 329.7 | 0.02513 | 574.24 | 28.656 | 22 | 0 | 8.721 | 327.9 | 0.0266 | 604.28 | 28.648 | 22 | 0 | 8.871 | 328 | 0.02705 | 614.7 | 28.652 | 22 | 0 | 8.626333 | 328.5333 | 0.3032908 | 0.175105 | 1.011599 | 0.5840472
8.287 | 329.7 | 0.02513 | 574.24 | 28.812 | 22 | 0 | 8.878 | 333.3 | 0.02664 | 615.19 | 28.808 | 22 | 0 | 8.636 | 333.6 | 0.02589 | 598.44 | 28.808 | 22 | 0 | 8.600333 | 332.2 | 0.29711 | 0.1715365 | 2.170253 | 1.252996
8.471 | 334.9 | 0.0253 | 586.99 | 28.984 | 22 | 0 | 8.878 | 333.3 | 0.02664 | 615.19 | 28.988 | 22 | 0 | 8.636 | 333.6 | 0.02589 | 598.44 | 28.98 | 22 | 0 | 8.661667 | 333.9333 | 0.2047104 | 0.1181896 | 0.8504901 | 0.4910307
8.471 | 334.9 | 0.0253 | 586.99 | 29.116 | 22 | 0 | 8.878 | 333.3 | 0.02664 | 615.19 | 29.116 | 22 | 0 | 8.636 | 333.6 | 0.02589 | 598.44 | 29.108 | 22 | 0 | 8.661667 | 333.9333 | 0.2047104 | 0.1181896 | 0.8504901 | 0.4910307
8.471 | 334.9 | 0.0253 | 586.99 | 29.252 | 22 | 0 | 8.668 | 338.7 | 0.0256 | 600.64 | 29.264 | 22 | 0 | 8.636 | 333.6 | 0.02589 | 598.44 | 29.248 | 22 | 0 | 8.591667 | 335.7333 | 0.1057182 | 0.06103642 | 2.650157 | 1.530069
8.532 | 340.3 | 0.02507 | 591.18 | 29.404 | 22 | 0 | 8.668 | 338.7 | 0.0256 | 600.64 | 29.404 | 22 | 0 | 8.509 | 338.8 | 0.02512 | 589.61 | 29.4 | 22 | 0 | 8.569667 | 339.2667 | 0.08593214 | 0.04961295 | 0.8962886 | 0.5174725
8.532 | 340.3 | 0.02507 | 591.18 | 29.56 | 22 | 0 | 8.668 | 338.7 | 0.0256 | 600.64 | 29.556 | 22 | 0 | 8.509 | 338.8 | 0.02512 | 589.61 | 29.56 | 22 | 0 | 8.569667 | 339.2667 | 0.08593214 | 0.04961295 | 0.8962886 | 0.5174725
8.532 | 340.3 | 0.02507 | 591.18 | 29.704 | 22 | 0 | 8.687 | 343.8 | 0.02527 | 601.94 | 29.696 | 22 | 0 | 8.509 | 338.8 | 0.02512 | 589.61 | 29.7 | 22 | 0 | 8.576 | 340.9667 | 0.09681426 | 0.05589574 | 2.565801 | 1.481366
8.819 | 345.6 | 0.02552 | 611.08 | 29.86 | 22 | 0 | 8.687 | 343.8 | 0.02527 | 601.94 | 29.856 | 22 | 0 | 8.872 | 343.9 | 0.0258 | 614.74 | 29.856 | 22 | 0 | 8.792667 | 344.4333 | 0.09526979 | 0.05500404 | 1.011599 | 0.5840472
8.819 | 345.6 | 0.02552 | 611.08 | 30.02 | 22 | 0 | 8.687 | 343.8 | 0.02527 | 601.94 | 29.992 | 22 | 0 | 8.872 | 343.9 | 0.0258 | 614.74 | 29.996 | 22 | 0 | 8.792667 | 344.4333 | 0.09526979 | 0.05500404 | 1.011599 | 0.5840472

## 3a. 30%Talc_0gt
|  | Run1 | [6 empty] | Run1 | [6 empty] | Run3 |  |  |  |  | Average |  | shear stress |  | shear strain
shear stress | shear rate | viscosity | torque | time | temperature | normal stress | shear stress | shear rate | viscosity | torque | time | temperature | normal stress | shear stress | shear rate | viscosity | torque | time | temperature | normal stress | shear stress | shear rate
Pa | 1/s | Pa.s | micro N.m | s | °C | Pa | Pa | 1/s | Pa.s | micro N.m | s | °C | Pa | Pa | 1/s | Pa.s | micro N.m | s | °C | Pa | Pa | 1/s | Std dev | Std error | Std dev | Std error
0.2101 | 0.2504 | 0.8391 | 14.558 | 0.164 | 22 | 0 | 0.4209 | 0.6325 | 0.6654 | 29.163 | 0.144 | 22 | 0 | 0.04501 | 0.2274 | 0.1979 | 3.1186 | 0.16 | 22 | 0 | 0.2253367 | 0.3701 | 0.1884076 | 0.1087772 | 0.2275359 | 0.1313679
0.2101 | 0.2504 | 0.8391 | 14.558 | 0.32 | 22 | 0 | 0.4209 | 0.6325 | 0.6654 | 29.163 | 0.3 | 22 | 0 | 0.04501 | 0.2274 | 0.1979 | 3.1186 | 0.316 | 22 | 0 | 0.2253367 | 0.3701 | 0.1884076 | 0.1087772 | 0.2275359 | 0.1313679
0.2101 | 3.876 | 0.0542 | 14.558 | 0.464 | 22 | 0 | 0.4209 | 0.6325 | 0.6654 | 29.163 | 0.464 | 22 | 0 | 1.903 | 3.127 | 0.6085 | 131.84 | 0.456 | 22 | 0 | 0.8446667 | 2.545167 | 0.922584 | 0.5326541 | 1.698226 | 0.9804711
2.181 | 3.876 | 0.5626 | 151.12 | 0.616 | 22 | 0 | 2.497 | 4.848 | 0.515 | 173.01 | 0.604 | 22 | 0 | 1.903 | 3.127 | 0.6085 | 131.84 | 0.616 | 22 | 0 | 2.193667 | 3.950333 | 0.2972025 | 0.17159 | 0.8629046 | 0.4981982
2.181 | 3.876 | 0.5626 | 151.12 | 0.772 | 22 | 0 | 2.497 | 4.848 | 0.515 | 173.01 | 0.752 | 22 | 0 | 1.903 | 3.127 | 0.6085 | 131.84 | 0.756 | 22 | 0 | 2.193667 | 3.950333 | 0.2972025 | 0.17159 | 0.8629046 | 0.4981982
3.306 | 8.811 | 0.3752 | 229.07 | 0.912 | 22 | 0 | 2.497 | 4.848 | 0.515 | 173.01 | 0.892 | 22 | 0 | 3.106 | 8.158 | 0.3807 | 215.21 | 0.912 | 22 | 0 | 2.969667 | 7.272333 | 0.4213791 | 0.2432833 | 2.12477 | 1.226736
3.306 | 8.811 | 0.3752 | 229.07 | 1.068 | 22 | 0 | 3.312 | 9.671 | 0.3424 | 229.47 | 1.052 | 22 | 0 | 3.106 | 8.158 | 0.3807 | 215.21 | 1.068 | 22 | 0 | 3.241333 | 8.88 | 0.1172405 | 0.06768883 | 0.7588564 | 0.4381259
3.306 | 8.811 | 0.3752 | 229.07 | 1.212 | 22 | 0 | 3.312 | 9.671 | 0.3424 | 229.47 | 1.192 | 22 | 0 | 3.503 | 12.8 | 0.2736 | 242.76 | 1.212 | 22 | 0 | 3.373667 | 10.42733 | 0.1120461 | 0.06468986 | 2.0993 | 1.212031
3.681 | 13.46 | 0.2734 | 255.05 | 1.364 | 22 | 0 | 3.649 | 14.32 | 0.2548 | 252.86 | 1.348 | 22 | 0 | 3.503 | 12.8 | 0.2736 | 242.76 | 1.364 | 22 | 0 | 3.611 | 13.52667 | 0.09488941 | 0.05478443 | 0.7621898 | 0.4400505
3.681 | 13.46 | 0.2734 | 255.05 | 1.524 | 22 | 0 | 3.649 | 14.32 | 0.2548 | 252.86 | 1.488 | 22 | 0 | 3.503 | 12.8 | 0.2736 | 242.76 | 1.508 | 22 | 0 | 3.611 | 13.52667 | 0.09488941 | 0.05478443 | 0.7621898 | 0.4400505
3.972 | 18.12 | 0.2192 | 275.22 | 1.696 | 22 | 0 | 3.649 | 14.32 | 0.2548 | 252.86 | 1.66 | 22 | 0 | 3.807 | 17.45 | 0.2182 | 263.81 | 1.696 | 22 | 0 | 3.809333 | 16.63 | 0.1615126 | 0.09324937 | 2.028374 | 1.171082
3.972 | 18.12 | 0.2192 | 275.22 | 1.84 | 22 | 0 | 3.92 | 18.99 | 0.2064 | 271.6 | 1.816 | 22 | 0 | 3.807 | 17.45 | 0.2182 | 263.81 | 1.828 | 22 | 0 | 3.899667 | 18.18667 | 0.08435836 | 0.04870432 | 0.7721615 | 0.4458076
3.972 | 18.12 | 0.2192 | 275.22 | 1.968 | 22 | 0 | 3.92 | 18.99 | 0.2064 | 271.6 | 1.948 | 22 | 0 | 3.807 | 17.45 | 0.2182 | 263.81 | 1.976 | 22 | 0 | 3.899667 | 18.18667 | 0.08435836 | 0.04870432 | 0.7721615 | 0.4458076
4.289 | 22.78 | 0.1883 | 297.2 | 2.116 | 22 | 0 | 3.92 | 18.99 | 0.2064 | 271.6 | 2.1 | 22 | 0 | 4.049 | 22.11 | 0.1831 | 280.55 | 2.116 | 22 | 0 | 4.086 | 21.29333 | 0.1872618 | 0.1081157 | 2.02268 | 1.167795
4.289 | 22.78 | 0.1883 | 297.2 | 2.272 | 22 | 0 | 4.156 | 23.63 | 0.1759 | 288.01 | 2.236 | 22 | 0 | 4.049 | 22.11 | 0.1831 | 280.55 | 2.256 | 22 | 0 | 4.164667 | 22.84 | 0.1202345 | 0.06941742 | 0.7617742 | 0.4398106
4.289 | 22.78 | 0.1883 | 297.2 | 2.412 | 22 | 0 | 4.156 | 23.63 | 0.1759 | 288.01 | 2.396 | 22 | 0 | 4.049 | 26.77 | 0.1512 | 280.55 | 2.412 | 22 | 0 | 4.164667 | 24.39333 | 0.1202345 | 0.06941742 | 2.101674 | 1.213402
4.589 | 27.43 | 0.1673 | 317.99 | 2.568 | 22 | 0 | 4.345 | 28.29 | 0.1536 | 301.09 | 2.556 | 22 | 0 | 4.312 | 26.77 | 0.1611 | 298.79 | 2.568 | 22 | 0 | 4.415333 | 27.49667 | 0.1513021 | 0.08735432 | 0.7621898 | 0.4400505
4.589 | 27.43 | 0.1673 | 317.99 | 2.708 | 22 | 0 | 4.345 | 28.29 | 0.1536 | 301.09 | 2.696 | 22 | 0 | 4.312 | 26.77 | 0.1611 | 298.79 | 2.712 | 22 | 0 | 4.415333 | 27.49667 | 0.1513021 | 0.08735432 | 0.7621898 | 0.4400505
4.589 | 32.09 | 0.143 | 317.99 | 2.868 | 22 | 0 | 4.345 | 28.29 | 0.1536 | 301.09 | 2.848 | 22 | 0 | 4.641 | 31.41 | 0.1478 | 321.6 | 2.864 | 22 | 0 | 4.525 | 30.59667 | 0.158038 | 0.09124326 | 2.02636 | 1.169919
4.822 | 32.09 | 0.1502 | 334.14 | 3.02 | 22 | 0 | 4.564 | 32.95 | 0.1385 | 316.23 | 3.008 | 22 | 0 | 4.641 | 31.41 | 0.1478 | 321.6 | 3.004 | 22 | 0 | 4.675667 | 32.15 | 0.1324475 | 0.07646858 | 0.7717513 | 0.4455708
4.822 | 32.09 | 0.1502 | 334.14 | 3.16 | 22 | 0 | 4.564 | 32.95 | 0.1385 | 316.23 | 3.144 | 22 | 0 | 4.641 | 31.41 | 0.1478 | 321.6 | 3.16 | 22 | 0 | 4.675667 | 32.15 | 0.1324475 | 0.07646858 | 0.7717513 | 0.4455708
4.94 | 36.75 | 0.1344 | 342.28 | 3.32 | 22 | 0 | 4.564 | 32.95 | 0.1385 | 316.23 | 3.3 | 22 | 0 | 4.874 | 36.08 | 0.1351 | 337.75 | 3.316 | 22 | 0 | 4.792667 | 35.26 | 0.2007619 | 0.1159099 | 2.028374 | 1.171082
4.94 | 36.75 | 0.1344 | 342.28 | 3.46 | 22 | 0 | 4.786 | 37.6 | 0.1273 | 331.65 | 3.44 | 22 | 0 | 4.874 | 36.08 | 0.1351 | 337.75 | 3.46 | 22 | 0 | 4.866667 | 36.81 | 0.07726146 | 0.04460693 | 0.7617742 | 0.4398106
4.94 | 36.75 | 0.1344 | 342.28 | 3.62 | 22 | 0 | 4.786 | 37.6 | 0.1273 | 331.65 | 3.596 | 22 | 0 | 5.105 | 40.72 | 0.1254 | 353.75 | 3.616 | 22 | 0 | 4.943667 | 38.35667 | 0.1595316 | 0.09210562 | 2.090367 | 1.206874
5.049 | 41.4 | 0.1219 | 349.83 | 3.796 | 22 | 0 | 5.093 | 42.27 | 0.1205 | 352.92 | 3.772 | 22 | 0 | 5.105 | 40.72 | 0.1254 | 353.75 | 3.804 | 22 | 0 | 5.082333 | 41.46333 | 0.02948446 | 0.01702286 | 0.7769384 | 0.4485656
5.049 | 41.4 | 0.1219 | 349.83 | 3.928 | 22 | 0 | 5.093 | 42.27 | 0.1205 | 352.92 | 3.9 | 22 | 0 | 5.105 | 40.72 | 0.1254 | 353.75 | 3.94 | 22 | 0 | 5.082333 | 41.46333 | 0.02948446 | 0.01702286 | 0.7769384 | 0.4485656
5.049 | 46.08 | 0.1096 | 349.83 | 4.068 | 22 | 0 | 5.093 | 42.27 | 0.1205 | 352.92 | 4.052 | 22 | 0 | 5.322 | 45.42 | 0.1172 | 368.78 | 4.072 | 22 | 0 | 5.154667 | 44.59 | 0.1465754 | 0.08462532 | 2.036099 | 1.175542
5.246 | 46.08 | 0.1138 | 363.48 | 4.208 | 22 | 0 | 5.31 | 46.92 | 0.1132 | 367.93 | 4.192 | 22 | 0 | 5.322 | 45.42 | 0.1172 | 368.78 | 4.208 | 22 | 0 | 5.292667 | 46.14 | 0.04085748 | 0.02358907 | 0.7517978 | 0.4340507
5.246 | 46.08 | 0.1138 | 363.48 | 4.364 | 22 | 0 | 5.31 | 46.92 | 0.1132 | 367.93 | 4.348 | 22 | 0 | 5.322 | 45.42 | 0.1172 | 368.78 | 4.364 | 22 | 0 | 5.292667 | 46.14 | 0.04085748 | 0.02358907 | 0.7517978 | 0.4340507
5.246 | 46.08 | 0.1138 | 363.48 | 4.52 | 22 | 0 | 5.31 | 46.92 | 0.1132 | 367.93 | 4.504 | 22 | 0 | 5.322 | 45.42 | 0.1172 | 368.78 | 4.504 | 22 | 0 | 5.292667 | 46.14 | 0.04085748 | 0.02358907 | 0.7517978 | 0.4340507
5.246 | 46.08 | 0.1138 | 363.48 | 4.66 | 22 | 0 | 5.31 | 46.92 | 0.1132 | 367.93 | 4.644 | 22 | 0 | 5.322 | 45.42 | 0.1172 | 368.78 | 4.66 | 22 | 0 | 5.292667 | 46.14 | 0.04085748 | 0.02358907 | 0.7517978 | 0.4340507
5.246 | 46.08 | 0.1138 | 363.48 | 4.82 | 22 | 0 | 5.31 | 46.92 | 0.1132 | 367.93 | 4.8 | 22 | 0 | 5.563 | 52.35 | 0.1063 | 385.47 | 4.816 | 22 | 0 | 5.373 | 48.45 | 0.1676276 | 0.09677982 | 3.403513 | 1.965019
5.601 | 52.95 | 0.1058 | 388.09 | 4.96 | 22 | 0 | 5.55 | 53.76 | 0.1032 | 384.58 | 4.94 | 22 | 0 | 5.563 | 52.35 | 0.1063 | 385.47 | 4.96 | 22 | 0 | 5.571333 | 53.02 | 0.02650157 | 0.01530069 | 0.7076016 | 0.408534
5.601 | 52.95 | 0.1058 | 388.09 | 5.116 | 22 | 0 | 5.55 | 53.76 | 0.1032 | 384.58 | 5.096 | 22 | 0 | 5.563 | 52.35 | 0.1063 | 385.47 | 5.116 | 22 | 0 | 5.571333 | 53.02 | 0.02650157 | 0.01530069 | 0.7076016 | 0.408534
5.601 | 52.95 | 0.1058 | 388.09 | 5.272 | 22 | 0 | 5.55 | 53.76 | 0.1032 | 384.58 | 5.252 | 22 | 0 | 5.563 | 52.35 | 0.1063 | 385.47 | 5.256 | 22 | 0 | 5.571333 | 53.02 | 0.02650157 | 0.01530069 | 0.7076016 | 0.408534
5.601 | 52.95 | 0.1058 | 388.09 | 5.424 | 22 | 0 | 5.55 | 53.76 | 0.1032 | 384.58 | 5.392 | 22 | 0 | 5.563 | 52.35 | 0.1063 | 385.47 | 5.416 | 22 | 0 | 5.571333 | 53.02 | 0.02650157 | 0.01530069 | 0.7076016 | 0.408534
6.026 | 61.4 | 0.09814 | 417.56 | 5.572 | 22 | 0 | 5.55 | 53.76 | 0.1032 | 384.58 | 5.552 | 22 | 0 | 5.914 | 60.88 | 0.09715 | 409.82 | 5.568 | 22 | 0 | 5.83 | 58.68 | 0.2488694 | 0.1436848 | 4.26877 | 2.464576
6.026 | 61.4 | 0.09814 | 417.56 | 5.712 | 22 | 0 | 5.961 | 62.06 | 0.09606 | 413.08 | 5.696 | 22 | 0 | 5.914 | 60.88 | 0.09715 | 409.82 | 5.708 | 22 | 0 | 5.967 | 61.44667 | 0.05624055 | 0.0324705 | 0.5913826 | 0.3414349
6.026 | 61.4 | 0.09814 | 417.56 | 5.876 | 22 | 0 | 5.961 | 62.06 | 0.09606 | 413.08 | 5.876 | 22 | 0 | 5.914 | 60.88 | 0.09715 | 409.82 | 5.892 | 22 | 0 | 5.967 | 61.44667 | 0.05624055 | 0.0324705 | 0.5913826 | 0.3414349
6.026 | 61.4 | 0.09814 | 417.56 | 6.008 | 22 | 0 | 5.961 | 62.06 | 0.09606 | 413.08 | 6.012 | 22 | 0 | 5.914 | 60.88 | 0.09715 | 409.82 | 6.024 | 22 | 0 | 5.967 | 61.44667 | 0.05624055 | 0.0324705 | 0.5913826 | 0.3414349
6.3 | 68.65 | 0.09177 | 436.57 | 6.164 | 22 | 0 | 5.961 | 62.06 | 0.09606 | 413.08 | 6.144 | 22 | 0 | 6.243 | 68.22 | 0.09151 | 432.57 | 6.16 | 22 | 0 | 6.168 | 66.31 | 0.1815186 | 0.1047998 | 3.686882 | 2.128622
6.3 | 68.65 | 0.09177 | 436.57 | 6.32 | 22 | 0 | 6.248 | 69.25 | 0.09022 | 432.95 | 6.3 | 22 | 0 | 6.243 | 68.22 | 0.09151 | 432.57 | 6.316 | 22 | 0 | 6.263667 | 68.70667 | 0.03156475 | 0.01822392 | 0.5173329 | 0.2986823
6.3 | 68.65 | 0.09177 | 436.57 | 6.46 | 22 | 0 | 6.248 | 69.25 | 0.09022 | 432.95 | 6.444 | 22 | 0 | 6.243 | 68.22 | 0.09151 | 432.57 | 6.46 | 22 | 0 | 6.263667 | 68.70667 | 0.03156475 | 0.01822392 | 0.5173329 | 0.2986823
6.3 | 68.65 | 0.09177 | 436.57 | 6.616 | 22 | 0 | 6.248 | 69.25 | 0.09022 | 432.95 | 6.596 | 22 | 0 | 6.459 | 74.71 | 0.08645 | 447.55 | 6.616 | 22 | 0 | 6.335667 | 70.87 | 0.1099288 | 0.0634674 | 3.339042 | 1.927797
6.587 | 75.14 | 0.08766 | 456.4 | 6.772 | 22 | 0 | 6.421 | 75.65 | 0.08488 | 444.96 | 6.752 | 22 | 0 | 6.459 | 74.71 | 0.08645 | 447.55 | 6.76 | 22 | 0 | 6.489 | 75.16667 | 0.08697126 | 0.05021288 | 0.470567 | 0.271682
6.587 | 75.14 | 0.08766 | 456.4 | 6.912 | 22 | 0 | 6.421 | 75.65 | 0.08488 | 444.96 | 6.896 | 22 | 0 | 6.459 | 74.71 | 0.08645 | 447.55 | 6.92 | 22 | 0 | 6.489 | 75.16667 | 0.08697126 | 0.05021288 | 0.470567 | 0.271682
6.587 | 75.14 | 0.08766 | 456.4 | 7.072 | 22 | 0 | 6.421 | 75.65 | 0.08488 | 444.96 | 7.052 | 22 | 0 | 6.459 | 74.71 | 0.08645 | 447.55 | 7.068 | 22 | 0 | 6.489 | 75.16667 | 0.08697126 | 0.05021288 | 0.470567 | 0.271682
6.754 | 81.06 | 0.08332 | 467.99 | 7.216 | 22 | 0 | 6.671 | 81.55 | 0.0818 | 462.25 | 7.192 | 22 | 0 | 6.653 | 80.69 | 0.08245 | 461 | 7.212 | 22 | 0 | 6.692667 | 81.1 | 0.05387331 | 0.03110377 | 0.4313931 | 0.2490649
6.754 | 81.06 | 0.08332 | 467.99 | 7.368 | 22 | 0 | 6.671 | 81.55 | 0.0818 | 462.25 | 7.348 | 22 | 0 | 6.653 | 80.69 | 0.08245 | 461 | 7.364 | 22 | 0 | 6.692667 | 81.1 | 0.05387331 | 0.03110377 | 0.4313931 | 0.2490649
6.754 | 81.06 | 0.08332 | 467.99 | 7.524 | 22 | 0 | 6.671 | 81.55 | 0.0818 | 462.25 | 7.504 | 22 | 0 | 6.653 | 80.69 | 0.08245 | 461 | 7.504 | 22 | 0 | 6.692667 | 81.1 | 0.05387331 | 0.03110377 | 0.4313931 | 0.2490649
6.847 | 86.53 | 0.07913 | 474.45 | 7.66 | 22 | 0 | 6.859 | 87.01 | 0.07882 | 475.25 | 7.644 | 22 | 0 | 6.839 | 86.19 | 0.07934 | 473.88 | 7.66 | 22 | 0 | 6.848333 | 86.57667 | 0.01006645 | 0.005811865 | 0.4119871 | 0.2378608
6.847 | 86.53 | 0.07913 | 474.45 | 7.82 | 22 | 0 | 6.859 | 87.01 | 0.07882 | 475.25 | 7.8 | 22 | 0 | 6.839 | 86.19 | 0.07934 | 473.88 | 7.816 | 22 | 0 | 6.848333 | 86.57667 | 0.01006645 | 0.005811865 | 0.4119871 | 0.2378608
7.063 | 91.71 | 0.07702 | 489.42 | 8.028 | 22 | 0 | 6.859 | 87.01 | 0.07882 | 475.25 | 7.988 | 22 | 0 | 7.063 | 91.35 | 0.07731 | 489.4 | 7.984 | 22 | 0 | 6.995 | 90.02333 | 0.1177795 | 0.068 | 2.615824 | 1.510246
7.063 | 91.71 | 0.07702 | 489.42 | 8.164 | 22 | 0 | 6.934 | 92.1 | 0.07529 | 480.47 | 8.124 | 22 | 0 | 7.063 | 91.35 | 0.07731 | 489.4 | 8.128 | 22 | 0 | 7.02 | 91.72 | 0.07447818 | 0.043 | 0.3751 | 0.2165641
7.063 | 91.71 | 0.07702 | 489.42 | 8.3 | 22 | 0 | 6.934 | 92.1 | 0.07529 | 480.47 | 8.264 | 22 | 0 | 7.063 | 91.35 | 0.07731 | 489.4 | 8.26 | 22 | 0 | 7.02 | 91.72 | 0.07447818 | 0.043 | 0.3751 | 0.2165641
7.132 | 96.53 | 0.07389 | 494.22 | 8.428 | 22 | 0 | 6.934 | 92.1 | 0.07529 | 480.47 | 8.392 | 22 | 0 | 7.074 | 96.23 | 0.07351 | 490.19 | 8.412 | 22 | 0 | 7.046667 | 94.95333 | 0.1017906 | 0.05876885 | 2.475608 | 1.429293
7.132 | 96.53 | 0.07389 | 494.22 | 8.568 | 22 | 0 | 6.998 | 96.96 | 0.07218 | 484.91 | 8.552 | 22 | 0 | 7.074 | 96.23 | 0.07351 | 490.19 | 8.568 | 22 | 0 | 7.068 | 96.57333 | 0.06720119 | 0.03879863 | 0.3669242 | 0.2118438
7.132 | 96.53 | 0.07389 | 494.22 | 8.712 | 22 | 0 | 6.998 | 96.96 | 0.07218 | 484.91 | 8.692 | 22 | 0 | 7.074 | 96.23 | 0.07351 | 490.19 | 8.708 | 22 | 0 | 7.068 | 96.57333 | 0.06720119 | 0.03879863 | 0.3669242 | 0.2118438
7.132 | 96.53 | 0.07389 | 494.22 | 8.864 | 22 | 0 | 6.998 | 96.96 | 0.07218 | 484.91 | 8.848 | 22 | 0 | 7.074 | 96.23 | 0.07351 | 490.19 | 8.864 | 22 | 0 | 7.068 | 96.57333 | 0.06720119 | 0.03879863 | 0.3669242 | 0.2118438
7.132 | 96.53 | 0.07389 | 494.22 | 9.02 | 22 | 0 | 6.998 | 96.96 | 0.07218 | 484.91 | 9.004 | 22 | 0 | 7.074 | 96.23 | 0.07351 | 490.19 | 9.004 | 22 | 0 | 7.068 | 96.57333 | 0.06720119 | 0.03879863 | 0.3669242 | 0.2118438
7.132 | 96.53 | 0.07389 | 494.22 | 9.164 | 22 | 0 | 6.998 | 96.96 | 0.07218 | 484.91 | 9.144 | 22 | 0 | 7.074 | 103.1 | 0.06862 | 490.19 | 9.16 | 22 | 0 | 7.068 | 98.86333 | 0.06720119 | 0.03879863 | 3.675355 | 2.121967
7.296 | 103.4 | 0.07057 | 505.53 | 9.32 | 22 | 0 | 7.441 | 103.8 | 0.07171 | 515.61 | 9.3 | 22 | 0 | 7.228 | 103.1 | 0.07011 | 500.84 | 9.32 | 22 | 0 | 7.321667 | 103.4333 | 0.1087949 | 0.06281277 | 0.3511885 | 0.2027588
7.296 | 103.4 | 0.07057 | 505.53 | 9.46 | 22 | 0 | 7.441 | 103.8 | 0.07171 | 515.61 | 9.44 | 22 | 0 | 7.228 | 103.1 | 0.07011 | 500.84 | 9.46 | 22 | 0 | 7.321667 | 103.4333 | 0.1087949 | 0.06281277 | 0.3511885 | 0.2027588
7.296 | 103.4 | 0.07057 | 505.53 | 9.616 | 22 | 0 | 7.441 | 103.8 | 0.07171 | 515.61 | 9.596 | 22 | 0 | 7.228 | 103.1 | 0.07011 | 500.84 | 9.616 | 22 | 0 | 7.321667 | 103.4333 | 0.1087949 | 0.06281277 | 0.3511885 | 0.2027588
7.296 | 103.4 | 0.07057 | 505.53 | 9.772 | 22 | 0 | 7.441 | 103.8 | 0.07171 | 515.61 | 9.756 | 22 | 0 | 7.228 | 103.1 | 0.07011 | 500.84 | 9.756 | 22 | 0 | 7.321667 | 103.4333 | 0.1087949 | 0.06281277 | 0.3511885 | 0.2027588
7.533 | 112 | 0.06727 | 522 | 9.916 | 22 | 0 | 7.441 | 103.8 | 0.07171 | 515.61 | 9.892 | 22 | 0 | 7.577 | 111.7 | 0.06783 | 525.05 | 9.912 | 22 | 0 | 7.517 | 109.1667 | 0.06939741 | 0.04006661 | 4.65009 | 2.68473
7.533 | 112 | 0.06727 | 522 | 10.088 | 22 | 0 | 7.553 | 112.3 | 0.06725 | 523.39 | 10.056 | 22 | 0 | 7.577 | 111.7 | 0.06783 | 525.05 | 10.088 | 22 | 0 | 7.554333 | 112 | 0.02203028 | 0.01271919 | 0.3 | 0.1732051
7.533 | 112 | 0.06727 | 522 | 10.232 | 22 | 0 | 7.553 | 112.3 | 0.06725 | 523.39 | 10.192 | 22 | 0 | 7.577 | 111.7 | 0.06783 | 525.05 | 10.22 | 22 | 0 | 7.554333 | 112 | 0.02203028 | 0.01271919 | 0.3 | 0.1732051
7.533 | 112 | 0.06727 | 522 | 10.368 | 22 | 0 | 7.553 | 112.3 | 0.06725 | 523.39 | 10.348 | 22 | 0 | 7.577 | 111.7 | 0.06783 | 525.05 | 10.364 | 22 | 0 | 7.554333 | 112 | 0.02203028 | 0.01271919 | 0.3 | 0.1732051
7.533 | 112 | 0.06727 | 522 | 10.516 | 22 | 0 | 7.553 | 112.3 | 0.06725 | 523.39 | 10.504 | 22 | 0 | 7.577 | 111.7 | 0.06783 | 525.05 | 10.504 | 22 | 0 | 7.554333 | 112 | 0.02203028 | 0.01271919 | 0.3 | 0.1732051
7.71 | 119.9 | 0.06429 | 534.24 | 10.668 | 22 | 0 | 7.795 | 120.3 | 0.06482 | 540.16 | 10.644 | 22 | 0 | 7.867 | 119.7 | 0.06573 | 545.11 | 10.664 | 22 | 0 | 7.790667 | 119.9667 | 0.07858965 | 0.04537376 | 0.305505 | 0.1763834
7.71 | 119.9 | 0.06429 | 534.24 | 10.82 | 22 | 0 | 7.795 | 120.3 | 0.06482 | 540.16 | 10.8 | 22 | 0 | 7.867 | 119.7 | 0.06573 | 545.11 | 10.82 | 22 | 0 | 7.790667 | 119.9667 | 0.07858965 | 0.04537376 | 0.305505 | 0.1763834
7.71 | 119.9 | 0.06429 | 534.24 | 10.96 | 22 | 0 | 7.795 | 120.3 | 0.06482 | 540.16 | 10.94 | 22 | 0 | 7.867 | 119.7 | 0.06573 | 545.11 | 10.96 | 22 | 0 | 7.790667 | 119.9667 | 0.07858965 | 0.04537376 | 0.305505 | 0.1763834
7.71 | 119.9 | 0.06429 | 534.24 | 11.116 | 22 | 0 | 7.795 | 120.3 | 0.06482 | 540.16 | 11.1 | 22 | 0 | 7.867 | 119.7 | 0.06573 | 545.11 | 11.116 | 22 | 0 | 7.790667 | 119.9667 | 0.07858965 | 0.04537376 | 0.305505 | 0.1763834
8.059 | 127.4 | 0.06327 | 558.42 | 11.272 | 22 | 0 | 8.046 | 127.7 | 0.06302 | 557.54 | 11.252 | 22 | 0 | 7.962 | 127.1 | 0.06263 | 551.69 | 11.256 | 22 | 0 | 8.022333 | 127.4 | 0.05265295 | 0.0303992 | 0.3 | 0.1732051
8.059 | 127.4 | 0.06327 | 558.42 | 11.412 | 22 | 0 | 8.046 | 127.7 | 0.06302 | 557.54 | 11.396 | 22 | 0 | 7.962 | 127.1 | 0.06263 | 551.69 | 11.416 | 22 | 0 | 8.022333 | 127.4 | 0.05265295 | 0.0303992 | 0.3 | 0.1732051
8.059 | 127.4 | 0.06327 | 558.42 | 11.568 | 22 | 0 | 8.046 | 127.7 | 0.06302 | 557.54 | 11.552 | 22 | 0 | 7.962 | 127.1 | 0.06263 | 551.69 | 11.568 | 22 | 0 | 8.022333 | 127.4 | 0.05265295 | 0.0303992 | 0.3 | 0.1732051
8.059 | 127.4 | 0.06327 | 558.42 | 11.712 | 22 | 0 | 8.046 | 127.7 | 0.06302 | 557.54 | 11.692 | 22 | 0 | 7.962 | 127.1 | 0.06263 | 551.69 | 11.712 | 22 | 0 | 8.022333 | 127.4 | 0.05265295 | 0.0303992 | 0.3 | 0.1732051
8.223 | 134.3 | 0.06121 | 569.78 | 11.864 | 22 | 0 | 8.185 | 134.6 | 0.0608 | 567.17 | 11.848 | 22 | 0 | 8.219 | 134.1 | 0.06128 | 569.51 | 11.864 | 22 | 0 | 8.209 | 134.3333 | 0.02088061 | 0.01205543 | 0.2516611 | 0.1452966
8.223 | 134.3 | 0.06121 | 569.78 | 12.02 | 22 | 0 | 8.185 | 134.6 | 0.0608 | 567.17 | 12.004 | 22 | 0 | 8.219 | 134.1 | 0.06128 | 569.51 | 12.004 | 22 | 0 | 8.209 | 134.3333 | 0.02088061 | 0.01205543 | 0.2516611 | 0.1452966
8.223 | 134.3 | 0.06121 | 569.78 | 12.2 | 22 | 0 | 8.185 | 134.6 | 0.0608 | 567.17 | 12.18 | 22 | 0 | 8.219 | 134.1 | 0.06128 | 569.51 | 12.172 | 22 | 0 | 8.209 | 134.3333 | 0.02088061 | 0.01205543 | 0.2516611 | 0.1452966
8.621 | 141 | 0.06115 | 597.39 | 12.336 | 22 | 0 | 8.185 | 134.6 | 0.0608 | 567.17 | 12.316 | 22 | 0 | 8.412 | 140.8 | 0.05977 | 582.9 | 12.332 | 22 | 0 | 8.406 | 138.8 | 0.2180619 | 0.1258981 | 3.638681 | 2.100794
8.621 | 141 | 0.06115 | 597.39 | 12.472 | 22 | 0 | 8.391 | 141.2 | 0.05942 | 581.45 | 12.448 | 22 | 0 | 8.412 | 140.8 | 0.05977 | 582.9 | 12.464 | 22 | 0 | 8.474667 | 141 | 0.1271626 | 0.07341738 | 0.2 | 0.1154701
8.621 | 141 | 0.06115 | 597.39 | 12.616 | 22 | 0 | 8.391 | 141.2 | 0.05942 | 581.45 | 12.596 | 22 | 0 | 8.412 | 140.8 | 0.05977 | 582.9 | 12.616 | 22 | 0 | 8.474667 | 141 | 0.1271626 | 0.07341738 | 0.2 | 0.1154701
8.621 | 141 | 0.06115 | 597.39 | 12.772 | 22 | 0 | 8.391 | 141.2 | 0.05942 | 581.45 | 12.752 | 22 | 0 | 8.412 | 140.8 | 0.05977 | 582.9 | 12.764 | 22 | 0 | 8.474667 | 141 | 0.1271626 | 0.07341738 | 0.2 | 0.1154701
8.674 | 147.3 | 0.05888 | 601.01 | 12.912 | 22 | 0 | 8.462 | 147.6 | 0.05734 | 586.39 | 12.896 | 22 | 0 | 8.532 | 147.1 | 0.05801 | 591.19 | 12.912 | 22 | 0 | 8.556 | 147.3333 | 0.1080185 | 0.06236452 | 0.2516611 | 0.1452966
8.674 | 147.3 | 0.05888 | 601.01 | 13.068 | 22 | 0 | 8.462 | 147.6 | 0.05734 | 586.39 | 13.052 | 22 | 0 | 8.532 | 147.1 | 0.05801 | 591.19 | 13.068 | 22 | 0 | 8.556 | 147.3333 | 0.1080185 | 0.06236452 | 0.2516611 | 0.1452966
8.674 | 147.3 | 0.05888 | 601.01 | 13.212 | 22 | 0 | 8.462 | 147.6 | 0.05734 | 586.39 | 13.192 | 22 | 0 | 8.532 | 147.1 | 0.05801 | 591.19 | 13.208 | 22 | 0 | 8.556 | 147.3333 | 0.1080185 | 0.06236452 | 0.2516611 | 0.1452966
8.906 | 153.3 | 0.05808 | 617.09 | 13.372 | 22 | 0 | 8.462 | 147.6 | 0.05734 | 586.39 | 13.348 | 22 | 0 | 8.808 | 153.1 | 0.05753 | 610.32 | 13.364 | 22 | 0 | 8.725333 | 151.3333 | 0.2332581 | 0.1346716 | 3.234708 | 1.867559
8.906 | 153.3 | 0.05808 | 617.09 | 13.516 | 22 | 0 | 8.798 | 153.5 | 0.05731 | 609.63 | 13.504 | 22 | 0 | 8.808 | 153.1 | 0.05753 | 610.32 | 13.508 | 22 | 0 | 8.837333 | 153.3 | 0.05967691 | 0.03445448 | 0.2 | 0.1154701
8.906 | 153.3 | 0.05808 | 617.09 | 13.664 | 22 | 0 | 8.798 | 153.5 | 0.05731 | 609.63 | 13.644 | 22 | 0 | 8.808 | 153.1 | 0.05753 | 610.32 | 13.66 | 22 | 0 | 8.837333 | 153.3 | 0.05967691 | 0.03445448 | 0.2 | 0.1154701
8.906 | 153.3 | 0.05808 | 617.09 | 13.82 | 22 | 0 | 8.798 | 153.5 | 0.05731 | 609.63 | 13.8 | 22 | 0 | 8.808 | 159 | 0.05541 | 610.32 | 13.816 | 22 | 0 | 8.837333 | 155.2667 | 0.05967691 | 0.03445448 | 3.234708 | 1.867559
8.983 | 159.1 | 0.05644 | 622.46 | 13.96 | 22 | 0 | 8.808 | 159.4 | 0.05526 | 610.3 | 13.94 | 22 | 0 | 8.981 | 159 | 0.0565 | 622.35 | 13.96 | 22 | 0 | 8.924 | 159.1667 | 0.1004639 | 0.05800287 | 0.2081666 | 0.120185
8.983 | 159.1 | 0.05644 | 622.46 | 14.116 | 22 | 0 | 8.808 | 159.4 | 0.05526 | 610.3 | 14.1 | 22 | 0 | 8.981 | 159 | 0.0565 | 622.35 | 14.112 | 22 | 0 | 8.924 | 159.1667 | 0.1004639 | 0.05800287 | 0.2081666 | 0.120185
8.983 | 164.7 | 0.05454 | 622.46 | 14.304 | 22 | 0 | 8.808 | 159.4 | 0.05526 | 610.3 | 14.268 | 22 | 0 | 8.981 | 164.5 | 0.05461 | 622.35 | 14.288 | 22 | 0 | 8.924 | 162.8667 | 0.1004639 | 0.05800287 | 3.003886 | 1.734295
9.284 | 164.7 | 0.05637 | 643.32 | 14.456 | 22 | 0 | 8.932 | 165 | 0.05414 | 618.9 | 14.4 | 22 | 0 | 9.106 | 164.5 | 0.05536 | 630.96 | 14.436 | 22 | 0 | 9.107333 | 164.7333 | 0.1760038 | 0.1016158 | 0.2516611 | 0.1452966
9.284 | 164.7 | 0.05637 | 643.32 | 14.596 | 22 | 0 | 8.932 | 165 | 0.05414 | 618.9 | 14.552 | 22 | 0 | 9.106 | 164.5 | 0.05536 | 630.96 | 14.568 | 22 | 0 | 9.107333 | 164.7333 | 0.1760038 | 0.1016158 | 0.2516611 | 0.1452966
9.284 | 164.7 | 0.05637 | 643.32 | 14.728 | 22 | 0 | 8.932 | 165 | 0.05414 | 618.9 | 14.692 | 22 | 0 | 9.106 | 164.5 | 0.05536 | 630.96 | 14.708 | 22 | 0 | 9.107333 | 164.7333 | 0.1760038 | 0.1016158 | 0.2516611 | 0.1452966
9.409 | 170.2 | 0.05529 | 651.99 | 14.868 | 22 | 0 | 9.156 | 170.3 | 0.05377 | 634.46 | 14.848 | 22 | 0 | 9.173 | 170 | 0.05396 | 635.61 | 14.872 | 22 | 0 | 9.246 | 170.1667 | 0.1414178 | 0.08164762 | 0.1527525 | 0.08819171
9.409 | 170.2 | 0.05529 | 651.99 | 15.02 | 22 | 0 | 9.156 | 170.3 | 0.05377 | 634.46 | 15.004 | 22 | 0 | 9.173 | 170 | 0.05396 | 635.61 | 15.008 | 22 | 0 | 9.246 | 170.1667 | 0.1414178 | 0.08164762 | 0.1527525 | 0.08819171
9.409 | 170.2 | 0.05529 | 651.99 | 15.164 | 22 | 0 | 9.156 | 170.3 | 0.05377 | 634.46 | 15.144 | 22 | 0 | 9.173 | 170 | 0.05396 | 635.61 | 15.16 | 22 | 0 | 9.246 | 170.1667 | 0.1414178 | 0.08164762 | 0.1527525 | 0.08819171
9.558 | 175.3 | 0.05452 | 662.32 | 15.32 | 22 | 0 | 9.397 | 175.6 | 0.05352 | 651.14 | 15.3 | 22 | 0 | 9.414 | 175.1 | 0.05375 | 652.31 | 15.32 | 22 | 0 | 9.456333 | 175.3333 | 0.08845526 | 0.05106967 | 0.2516611 | 0.1452966
9.558 | 175.3 | 0.05452 | 662.32 | 15.46 | 22 | 0 | 9.397 | 175.6 | 0.05352 | 651.14 | 15.44 | 22 | 0 | 9.414 | 175.1 | 0.05375 | 652.31 | 15.46 | 22 | 0 | 9.456333 | 175.3333 | 0.08845526 | 0.05106967 | 0.2516611 | 0.1452966
9.558 | 175.3 | 0.05452 | 662.32 | 15.62 | 22 | 0 | 9.397 | 175.6 | 0.05352 | 651.14 | 15.596 | 22 | 0 | 9.414 | 175.1 | 0.05375 | 652.31 | 15.616 | 22 | 0 | 9.456333 | 175.3333 | 0.08845526 | 0.05106967 | 0.2516611 | 0.1452966
9.587 | 180.5 | 0.05313 | 664.29 | 15.764 | 22 | 0 | 9.62 | 180.6 | 0.05327 | 666.6 | 15.752 | 22 | 0 | 9.466 | 180.3 | 0.05251 | 655.92 | 15.756 | 22 | 0 | 9.557667 | 180.4667 | 0.08108226 | 0.04681287 | 0.1527525 | 0.08819171
9.587 | 180.5 | 0.05313 | 664.29 | 15.912 | 22 | 0 | 9.62 | 180.6 | 0.05327 | 666.6 | 15.892 | 22 | 0 | 9.466 | 180.3 | 0.05251 | 655.92 | 15.912 | 22 | 0 | 9.557667 | 180.4667 | 0.08108226 | 0.04681287 | 0.1527525 | 0.08819171
9.976 | 185.3 | 0.05383 | 691.24 | 16.068 | 22 | 0 | 9.62 | 180.6 | 0.05327 | 666.6 | 16.048 | 22 | 0 | 9.705 | 185.1 | 0.05242 | 672.46 | 16.068 | 22 | 0 | 9.767 | 183.6667 | 0.185922 | 0.1073421 | 2.657693 | 1.53442
9.976 | 185.3 | 0.05383 | 691.24 | 16.212 | 22 | 0 | 9.716 | 185.6 | 0.05234 | 673.22 | 16.192 | 22 | 0 | 9.705 | 185.1 | 0.05242 | 672.46 | 16.208 | 22 | 0 | 9.799 | 185.3333 | 0.1533851 | 0.08855695 | 0.2516611 | 0.1452966
9.976 | 185.3 | 0.05383 | 691.24 | 16.404 | 22 | 0 | 9.716 | 185.6 | 0.05234 | 673.22 | 16.4 | 22 | 0 | 9.705 | 185.1 | 0.05242 | 672.46 | 16.388 | 22 | 0 | 9.799 | 185.3333 | 0.1533851 | 0.08855695 | 0.2516611 | 0.1452966
10.1 | 190.2 | 0.05312 | 700.14 | 16.536 | 22 | 0 | 9.928 | 190.3 | 0.05217 | 687.97 | 16.54 | 22 | 0 | 9.854 | 190 | 0.05187 | 682.79 | 16.528 | 22 | 0 | 9.960667 | 190.1667 | 0.1262115 | 0.07286822 | 0.1527525 | 0.08819171
10.1 | 190.2 | 0.05312 | 700.14 | 16.672 | 22 | 0 | 9.928 | 190.3 | 0.05217 | 687.97 | 16.668 | 22 | 0 | 9.854 | 190 | 0.05187 | 682.79 | 16.664 | 22 | 0 | 9.960667 | 190.1667 | 0.1262115 | 0.07286822 | 0.1527525 | 0.08819171
10.1 | 190.2 | 0.05312 | 700.14 | 16.82 | 22 | 0 | 9.928 | 190.3 | 0.05217 | 687.97 | 16.8 | 22 | 0 | 9.854 | 190 | 0.05187 | 682.79 | 16.816 | 22 | 0 | 9.960667 | 190.1667 | 0.1262115 | 0.07286822 | 0.1527525 | 0.08819171
10.1 | 190.2 | 0.05312 | 700.14 | 16.96 | 22 | 0 | 9.928 | 190.3 | 0.05217 | 687.97 | 16.944 | 22 | 0 | 9.854 | 190 | 0.05187 | 682.79 | 16.96 | 22 | 0 | 9.960667 | 190.1667 | 0.1262115 | 0.07286822 | 0.1527525 | 0.08819171
10.1 | 190.2 | 0.05312 | 700.14 | 17.12 | 22 | 0 | 9.928 | 190.3 | 0.05217 | 687.97 | 17.096 | 22 | 0 | 9.854 | 190 | 0.05187 | 682.79 | 17.116 | 22 | 0 | 9.960667 | 190.1667 | 0.1262115 | 0.07286822 | 0.1527525 | 0.08819171
10.39 | 197.1 | 0.05271 | 719.94 | 17.268 | 22 | 0 | 9.928 | 190.3 | 0.05217 | 687.97 | 17.252 | 22 | 0 | 10.18 | 197 | 0.05167 | 705.32 | 17.256 | 22 | 0 | 10.166 | 194.8 | 0.231318 | 0.1335515 | 3.897435 | 2.250185
10.39 | 197.1 | 0.05271 | 719.94 | 17.412 | 22 | 0 | 10.16 | 197.3 | 0.0515 | 704.28 | 17.396 | 22 | 0 | 10.18 | 197 | 0.05167 | 705.32 | 17.412 | 22 | 0 | 10.24333 | 197.1333 | 0.1274101 | 0.07356025 | 0.1527525 | 0.08819171
10.39 | 197.1 | 0.05271 | 719.94 | 17.568 | 22 | 0 | 10.16 | 197.3 | 0.0515 | 704.28 | 17.548 | 22 | 0 | 10.18 | 197 | 0.05167 | 705.32 | 17.568 | 22 | 0 | 10.24333 | 197.1333 | 0.1274101 | 0.07356025 | 0.1527525 | 0.08819171
10.39 | 197.1 | 0.05271 | 719.94 | 17.708 | 22 | 0 | 10.16 | 197.3 | 0.0515 | 704.28 | 17.692 | 22 | 0 | 10.18 | 197 | 0.05167 | 705.32 | 17.708 | 22 | 0 | 10.24333 | 197.1333 | 0.1274101 | 0.07356025 | 0.1527525 | 0.08819171
10.39 | 197.1 | 0.05271 | 719.94 | 17.864 | 22 | 0 | 10.16 | 197.3 | 0.0515 | 704.28 | 17.848 | 22 | 0 | 10.18 | 197 | 0.05167 | 705.32 | 17.864 | 22 | 0 | 10.24333 | 197.1333 | 0.1274101 | 0.07356025 | 0.1527525 | 0.08819171
10.39 | 197.1 | 0.05271 | 719.94 | 18.008 | 22 | 0 | 10.16 | 197.3 | 0.0515 | 704.28 | 17.992 | 22 | 0 | 10.53 | 206 | 0.05109 | 729.39 | 18.008 | 22 | 0 | 10.36 | 200.1333 | 0.1868154 | 0.1078579 | 5.081666 | 2.933901
10.84 | 206.2 | 0.05257 | 750.99 | 18.164 | 22 | 0 | 10.53 | 206.3 | 0.05103 | 729.55 | 18.144 | 22 | 0 | 10.53 | 206 | 0.05109 | 729.39 | 18.16 | 22 | 0 | 10.63333 | 206.1667 | 0.1789786 | 0.1033333 | 0.1527525 | 0.08819171
10.84 | 206.2 | 0.05257 | 750.99 | 18.32 | 22 | 0 | 10.53 | 206.3 | 0.05103 | 729.55 | 18.3 | 22 | 0 | 10.53 | 206 | 0.05109 | 729.39 | 18.32 | 22 | 0 | 10.63333 | 206.1667 | 0.1789786 | 0.1033333 | 0.1527525 | 0.08819171
10.84 | 206.2 | 0.05257 | 750.99 | 18.5 | 22 | 0 | 10.53 | 206.3 | 0.05103 | 729.55 | 18.472 | 22 | 0 | 10.53 | 206 | 0.05109 | 729.39 | 18.472 | 22 | 0 | 10.63333 | 206.1667 | 0.1789786 | 0.1033333 | 0.1527525 | 0.08819171
10.84 | 206.2 | 0.05257 | 750.99 | 18.648 | 22 | 0 | 10.53 | 206.3 | 0.05103 | 729.55 | 18.604 | 22 | 0 | 10.53 | 206 | 0.05109 | 729.39 | 18.616 | 22 | 0 | 10.63333 | 206.1667 | 0.1789786 | 0.1033333 | 0.1527525 | 0.08819171
11.04 | 214.8 | 0.05139 | 764.97 | 18.784 | 22 | 0 | 10.53 | 206.3 | 0.05103 | 729.55 | 18.74 | 22 | 0 | 10.8 | 214.6 | 0.0503 | 748.18 | 18.756 | 22 | 0 | 10.79 | 211.9 | 0.255147 | 0.1473092 | 4.850773 | 2.800595
11.04 | 214.8 | 0.05139 | 764.97 | 18.916 | 22 | 0 | 10.96 | 215 | 0.05097 | 759.29 | 18.892 | 22 | 0 | 10.8 | 214.6 | 0.0503 | 748.18 | 18.912 | 22 | 0 | 10.93333 | 214.8 | 0.122202 | 0.07055337 | 0.2 | 0.1154701
11.04 | 214.8 | 0.05139 | 764.97 | 19.068 | 22 | 0 | 10.96 | 215 | 0.05097 | 759.29 | 19.052 | 22 | 0 | 10.8 | 214.6 | 0.0503 | 748.18 | 19.068 | 22 | 0 | 10.93333 | 214.8 | 0.122202 | 0.07055337 | 0.2 | 0.1154701
11.04 | 214.8 | 0.05139 | 764.97 | 19.208 | 22 | 0 | 10.96 | 215 | 0.05097 | 759.29 | 19.2 | 22 | 0 | 10.8 | 214.6 | 0.0503 | 748.18 | 19.208 | 22 | 0 | 10.93333 | 214.8 | 0.122202 | 0.07055337 | 0.2 | 0.1154701
11.04 | 214.8 | 0.05139 | 764.97 | 19.364 | 22 | 0 | 10.96 | 215 | 0.05097 | 759.29 | 19.348 | 22 | 0 | 10.8 | 214.6 | 0.0503 | 748.18 | 19.364 | 22 | 0 | 10.93333 | 214.8 | 0.122202 | 0.07055337 | 0.2 | 0.1154701
11.45 | 223.1 | 0.05131 | 793.11 | 19.524 | 22 | 0 | 11.1 | 223.3 | 0.04974 | 769.43 | 19.492 | 22 | 0 | 11.18 | 223 | 0.05016 | 774.86 | 19.504 | 22 | 0 | 11.24333 | 223.1333 | 0.1833939 | 0.1058825 | 0.1527525 | 0.08819171
11.45 | 223.1 | 0.05131 | 793.11 | 19.668 | 22 | 0 | 11.1 | 223.3 | 0.04974 | 769.43 | 19.648 | 22 | 0 | 11.18 | 223 | 0.05016 | 774.86 | 19.66 | 22 | 0 | 11.24333 | 223.1333 | 0.1833939 | 0.1058825 | 0.1527525 | 0.08819171
11.45 | 223.1 | 0.05131 | 793.11 | 19.82 | 22 | 0 | 11.1 | 223.3 | 0.04974 | 769.43 | 19.8 | 22 | 0 | 11.18 | 223 | 0.05016 | 774.86 | 19.816 | 22 | 0 | 11.24333 | 223.1333 | 0.1833939 | 0.1058825 | 0.1527525 | 0.08819171
11.45 | 223.1 | 0.05131 | 793.11 | 19.96 | 22 | 0 | 11.1 | 223.3 | 0.04974 | 769.43 | 19.94 | 22 | 0 | 11.18 | 223 | 0.05016 | 774.86 | 19.96 | 22 | 0 | 11.24333 | 223.1333 | 0.1833939 | 0.1058825 | 0.1527525 | 0.08819171
11.75 | 231.1 | 0.05087 | 814.46 | 20.116 | 22 | 0 | 11.1 | 223.3 | 0.04974 | 769.43 | 20.096 | 22 | 0 | 11.44 | 230.9 | 0.04954 | 792.71 | 20.116 | 22 | 0 | 11.43 | 228.4333 | 0.3251154 | 0.1877054 | 4.446722 | 2.567316
11.75 | 231.1 | 0.05087 | 814.46 | 20.26 | 22 | 0 | 11.43 | 231.3 | 0.04942 | 791.96 | 20.252 | 22 | 0 | 11.44 | 230.9 | 0.04954 | 792.71 | 20.256 | 22 | 0 | 11.54 | 231.1 | 0.1819341 | 0.1050397 | 0.2 | 0.1154701
11.75 | 231.1 | 0.05087 | 814.46 | 20.412 | 22 | 0 | 11.43 | 231.3 | 0.04942 | 791.96 | 20.392 | 22 | 0 | 11.44 | 230.9 | 0.04954 | 792.71 | 20.412 | 22 | 0 | 11.54 | 231.1 | 0.1819341 | 0.1050397 | 0.2 | 0.1154701
11.75 | 231.1 | 0.05087 | 814.46 | 20.604 | 22 | 0 | 11.43 | 231.3 | 0.04942 | 791.96 | 20.58 | 22 | 0 | 11.44 | 230.9 | 0.04954 | 792.71 | 20.58 | 22 | 0 | 11.54 | 231.1 | 0.1819341 | 0.1050397 | 0.2 | 0.1154701
11.75 | 231.1 | 0.05087 | 814.46 | 20.744 | 22 | 0 | 11.43 | 231.3 | 0.04942 | 791.96 | 20.712 | 22 | 0 | 11.44 | 230.9 | 0.04954 | 792.71 | 20.708 | 22 | 0 | 11.54 | 231.1 | 0.1819341 | 0.1050397 | 0.2 | 0.1154701
12.03 | 238.8 | 0.05039 | 833.86 | 20.876 | 22 | 0 | 11.81 | 238.9 | 0.04942 | 818.12 | 20.852 | 22 | 0 | 11.72 | 238.6 | 0.04909 | 811.82 | 20.864 | 22 | 0 | 11.85333 | 238.7667 | 0.1594783 | 0.09207485 | 0.1527525 | 0.08819171
12.03 | 238.8 | 0.05039 | 833.86 | 21.012 | 22 | 0 | 11.81 | 238.9 | 0.04942 | 818.12 | 21.008 | 22 | 0 | 11.72 | 238.6 | 0.04909 | 811.82 | 21.004 | 22 | 0 | 11.85333 | 238.7667 | 0.1594783 | 0.09207485 | 0.1527525 | 0.08819171
12.03 | 238.8 | 0.05039 | 833.86 | 21.16 | 22 | 0 | 11.81 | 238.9 | 0.04942 | 818.12 | 21.152 | 22 | 0 | 11.72 | 238.6 | 0.04909 | 811.82 | 21.16 | 22 | 0 | 11.85333 | 238.7667 | 0.1594783 | 0.09207485 | 0.1527525 | 0.08819171
12.03 | 238.8 | 0.05039 | 833.86 | 21.32 | 22 | 0 | 11.81 | 238.9 | 0.04942 | 818.12 | 21.3 | 22 | 0 | 11.72 | 238.6 | 0.04909 | 811.82 | 21.32 | 22 | 0 | 11.85333 | 238.7667 | 0.1594783 | 0.09207485 | 0.1527525 | 0.08819171
12.12 | 246.2 | 0.04922 | 839.87 | 21.464 | 22 | 0 | 11.93 | 246.4 | 0.04841 | 826.48 | 21.44 | 22 | 0 | 11.95 | 246.1 | 0.04854 | 827.8 | 21.46 | 22 | 0 | 12 | 246.2333 | 0.1044031 | 0.06027714 | 0.1527525 | 0.08819171
12.12 | 246.2 | 0.04922 | 839.87 | 21.616 | 22 | 0 | 11.93 | 246.4 | 0.04841 | 826.48 | 21.596 | 22 | 0 | 11.95 | 246.1 | 0.04854 | 827.8 | 21.612 | 22 | 0 | 12 | 246.2333 | 0.1044031 | 0.06027714 | 0.1527525 | 0.08819171
12.12 | 246.2 | 0.04922 | 839.87 | 21.772 | 22 | 0 | 11.93 | 246.4 | 0.04841 | 826.48 | 21.756 | 22 | 0 | 11.95 | 246.1 | 0.04854 | 827.8 | 21.756 | 22 | 0 | 12 | 246.2333 | 0.1044031 | 0.06027714 | 0.1527525 | 0.08819171
12.12 | 246.2 | 0.04922 | 839.87 | 21.912 | 22 | 0 | 11.93 | 246.4 | 0.04841 | 826.48 | 21.9 | 22 | 0 | 11.95 | 246.1 | 0.04854 | 827.8 | 21.912 | 22 | 0 | 12 | 246.2333 | 0.1044031 | 0.06027714 | 0.1527525 | 0.08819171
12.52 | 253.4 | 0.04942 | 867.88 | 22.068 | 22 | 0 | 12.4 | 253.6 | 0.04892 | 859.47 | 22.052 | 22 | 0 | 12.25 | 253.4 | 0.04836 | 849.1 | 22.068 | 22 | 0 | 12.39 | 253.4667 | 0.1352775 | 0.0781025 | 0.1154701 | 0.06666667
12.52 | 253.4 | 0.04942 | 867.88 | 22.208 | 22 | 0 | 12.4 | 253.6 | 0.04892 | 859.47 | 22.192 | 22 | 0 | 12.25 | 253.4 | 0.04836 | 849.1 | 22.22 | 22 | 0 | 12.39 | 253.4667 | 0.1352775 | 0.0781025 | 0.1154701 | 0.06666667
12.52 | 253.4 | 0.04942 | 867.88 | 22.364 | 22 | 0 | 12.4 | 253.6 | 0.04892 | 859.47 | 22.348 | 22 | 0 | 12.25 | 253.4 | 0.04836 | 849.1 | 22.364 | 22 | 0 | 12.39 | 253.4667 | 0.1352775 | 0.0781025 | 0.1154701 | 0.06666667
12.52 | 253.4 | 0.04942 | 867.88 | 22.524 | 22 | 0 | 12.4 | 253.6 | 0.04892 | 859.47 | 22.504 | 22 | 0 | 12.25 | 253.4 | 0.04836 | 849.1 | 22.504 | 22 | 0 | 12.39 | 253.4667 | 0.1352775 | 0.0781025 | 0.1154701 | 0.06666667
12.59 | 260.5 | 0.04833 | 872.4 | 22.704 | 22 | 0 | 12.62 | 260.7 | 0.04841 | 874.52 | 22.684 | 22 | 0 | 12.55 | 260.3 | 0.04821 | 869.62 | 22.668 | 22 | 0 | 12.58667 | 260.5 | 0.03511885 | 0.02027588 | 0.2 | 0.1154701
12.59 | 260.5 | 0.04833 | 872.4 | 22.836 | 22 | 0 | 12.62 | 260.7 | 0.04841 | 874.52 | 22.816 | 22 | 0 | 12.55 | 260.3 | 0.04821 | 869.62 | 22.816 | 22 | 0 | 12.58667 | 260.5 | 0.03511885 | 0.02027588 | 0.2 | 0.1154701
12.59 | 260.5 | 0.04833 | 872.4 | 22.984 | 22 | 0 | 12.62 | 260.7 | 0.04841 | 874.52 | 22.952 | 22 | 0 | 12.55 | 260.3 | 0.04821 | 869.62 | 22.972 | 22 | 0 | 12.58667 | 260.5 | 0.03511885 | 0.02027588 | 0.2 | 0.1154701
12.59 | 260.5 | 0.04833 | 872.4 | 23.116 | 22 | 0 | 12.62 | 260.7 | 0.04841 | 874.52 | 23.096 | 22 | 0 | 12.55 | 260.3 | 0.04821 | 869.62 | 23.116 | 22 | 0 | 12.58667 | 260.5 | 0.03511885 | 0.02027588 | 0.2 | 0.1154701
12.75 | 267.3 | 0.04769 | 883.25 | 23.276 | 22 | 0 | 12.75 | 267.5 | 0.04768 | 883.69 | 23.252 | 22 | 0 | 12.73 | 267.3 | 0.04764 | 882.32 | 23.256 | 22 | 0 | 12.74333 | 267.3667 | 0.01154701 | 0.006666667 | 0.1154701 | 0.06666667
12.75 | 267.3 | 0.04769 | 883.25 | 23.416 | 22 | 0 | 12.75 | 267.5 | 0.04768 | 883.69 | 23.396 | 22 | 0 | 12.73 | 267.3 | 0.04764 | 882.32 | 23.412 | 22 | 0 | 12.74333 | 267.3667 | 0.01154701 | 0.006666667 | 0.1154701 | 0.06666667
12.75 | 267.3 | 0.04769 | 883.25 | 23.568 | 22 | 0 | 12.75 | 267.5 | 0.04768 | 883.69 | 23.552 | 22 | 0 | 12.73 | 267.3 | 0.04764 | 882.32 | 23.568 | 22 | 0 | 12.74333 | 267.3667 | 0.01154701 | 0.006666667 | 0.1154701 | 0.06666667
12.75 | 267.3 | 0.04769 | 883.25 | 23.712 | 22 | 0 | 12.75 | 267.5 | 0.04768 | 883.69 | 23.7 | 22 | 0 | 12.73 | 267.3 | 0.04764 | 882.32 | 23.72 | 22 | 0 | 12.74333 | 267.3667 | 0.01154701 | 0.006666667 | 0.1154701 | 0.06666667
12.93 | 274 | 0.0472 | 896.14 | 23.864 | 22 | 0 | 12.9 | 274.2 | 0.04704 | 893.55 | 23.848 | 22 | 0 | 12.8 | 273.9 | 0.04673 | 886.86 | 23.864 | 22 | 0 | 12.87667 | 274.0333 | 0.06806859 | 0.03929942 | 0.1527525 | 0.08819171
12.93 | 274 | 0.0472 | 896.14 | 24.024 | 22 | 0 | 12.9 | 274.2 | 0.04704 | 893.55 | 24.004 | 22 | 0 | 12.8 | 273.9 | 0.04673 | 886.86 | 24.008 | 22 | 0 | 12.87667 | 274.0333 | 0.06806859 | 0.03929942 | 0.1527525 | 0.08819171
12.93 | 274 | 0.0472 | 896.14 | 24.164 | 22 | 0 | 12.9 | 274.2 | 0.04704 | 893.55 | 24.144 | 22 | 0 | 12.8 | 273.9 | 0.04673 | 886.86 | 24.16 | 22 | 0 | 12.87667 | 274.0333 | 0.06806859 | 0.03929942 | 0.1527525 | 0.08819171
13.22 | 280.5 | 0.04713 | 916.09 | 24.324 | 22 | 0 | 12.9 | 280.6 | 0.04595 | 893.55 | 24.3 | 22 | 0 | 12.8 | 280.4 | 0.04565 | 886.95 | 24.316 | 22 | 0 | 12.97333 | 280.5 | 0.2193931 | 0.1266667 | 0.1 | 0.05773503
13.22 | 280.5 | 0.04713 | 916.09 | 24.464 | 22 | 0 | 12.88 | 280.6 | 0.04591 | 892.69 | 24.464 | 22 | 0 | 12.8 | 280.4 | 0.04565 | 886.95 | 24.46 | 22 | 0 | 12.96667 | 280.5 | 0.2230097 | 0.1287547 | 0.1 | 0.05773503
13.22 | 280.5 | 0.04713 | 916.09 | 24.616 | 22 | 0 | 12.88 | 280.6 | 0.04591 | 892.69 | 24.6 | 22 | 0 | 12.8 | 280.4 | 0.04565 | 886.95 | 24.612 | 22 | 0 | 12.96667 | 280.5 | 0.2230097 | 0.1287547 | 0.1 | 0.05773503
13.22 | 280.5 | 0.04713 | 916.09 | 24.788 | 22 | 0 | 12.88 | 280.6 | 0.04591 | 892.69 | 24.776 | 22 | 0 | 12.8 | 280.4 | 0.04565 | 886.95 | 24.784 | 22 | 0 | 12.96667 | 280.5 | 0.2230097 | 0.1287547 | 0.1 | 0.05773503
13.55 | 286.8 | 0.04723 | 938.72 | 24.936 | 22 | 0 | 12.94 | 286.9 | 0.0451 | 896.66 | 24.916 | 22 | 0 | 12.91 | 286.7 | 0.04503 | 894.51 | 24.916 | 22 | 0 | 13.13333 | 286.8 | 0.3611556 | 0.2085133 | 0.1 | 0.05773503
13.55 | 286.8 | 0.04723 | 938.72 | 25.08 | 22 | 0 | 12.94 | 286.9 | 0.0451 | 896.66 | 25.048 | 22 | 0 | 12.91 | 286.7 | 0.04503 | 894.51 | 25.068 | 22 | 0 | 13.13333 | 286.8 | 0.3611556 | 0.2085133 | 0.1 | 0.05773503
13.55 | 286.8 | 0.04723 | 938.72 | 25.212 | 22 | 0 | 12.94 | 286.9 | 0.0451 | 896.66 | 25.204 | 22 | 0 | 12.91 | 286.7 | 0.04503 | 894.51 | 25.208 | 22 | 0 | 13.13333 | 286.8 | 0.3611556 | 0.2085133 | 0.1 | 0.05773503
13.55 | 293.1 | 0.04622 | 938.72 | 25.364 | 22 | 0 | 12.94 | 286.9 | 0.0451 | 896.66 | 25.348 | 22 | 0 | 12.94 | 292.9 | 0.04419 | 896.94 | 25.368 | 22 | 0 | 13.14333 | 290.9667 | 0.3521837 | 0.2033333 | 3.523256 | 2.034153
13.64 | 293.1 | 0.04656 | 945.47 | 25.54 | 22 | 0 | 13.17 | 293.2 | 0.04493 | 912.65 | 25.504 | 22 | 0 | 12.94 | 292.9 | 0.04419 | 896.94 | 25.528 | 22 | 0 | 13.25 | 293.0667 | 0.3567913 | 0.2059935 | 0.1527525 | 0.08819171
13.64 | 293.1 | 0.04656 | 945.47 | 25.672 | 22 | 0 | 13.17 | 293.2 | 0.04493 | 912.65 | 25.644 | 22 | 0 | 12.94 | 292.9 | 0.04419 | 896.94 | 25.664 | 22 | 0 | 13.25 | 293.0667 | 0.3567913 | 0.2059935 | 0.1527525 | 0.08819171
13.64 | 293.1 | 0.04656 | 945.47 | 25.82 | 22 | 0 | 13.17 | 293.2 | 0.04493 | 912.65 | 25.8 | 22 | 0 | 12.94 | 292.9 | 0.04419 | 896.94 | 25.816 | 22 | 0 | 13.25 | 293.0667 | 0.3567913 | 0.2059935 | 0.1527525 | 0.08819171
13.68 | 299.1 | 0.04573 | 947.9 | 25.96 | 22 | 0 | 13.27 | 299.2 | 0.04435 | 919.55 | 25.956 | 22 | 0 | 12.99 | 299 | 0.04343 | 899.92 | 25.96 | 22 | 0 | 13.31333 | 299.1 | 0.3470351 | 0.2003608 | 0.1 | 0.05773503
13.68 | 299.1 | 0.04573 | 947.9 | 26.116 | 22 | 0 | 13.27 | 299.2 | 0.04435 | 919.55 | 26.1 | 22 | 0 | 12.99 | 299 | 0.04343 | 899.92 | 26.116 | 22 | 0 | 13.31333 | 299.1 | 0.3470351 | 0.2003608 | 0.1 | 0.05773503
13.68 | 299.1 | 0.04573 | 947.9 | 26.28 | 22 | 0 | 13.27 | 299.2 | 0.04435 | 919.55 | 26.252 | 22 | 0 | 12.99 | 299 | 0.04343 | 899.92 | 26.252 | 22 | 0 | 13.31333 | 299.1 | 0.3470351 | 0.2003608 | 0.1 | 0.05773503
13.78 | 305.1 | 0.04517 | 954.94 | 26.424 | 22 | 0 | 13.27 | 305.2 | 0.04348 | 919.55 | 26.396 | 22 | 0 | 12.98 | 305 | 0.04257 | 899.7 | 26.412 | 22 | 0 | 13.34333 | 305.1 | 0.4050103 | 0.2338328 | 0.1 | 0.05773503
13.78 | 305.1 | 0.04517 | 954.94 | 26.568 | 22 | 0 | 13.7 | 305.2 | 0.04489 | 949.34 | 26.548 | 22 | 0 | 12.98 | 305 | 0.04257 | 899.7 | 26.572 | 22 | 0 | 13.48667 | 305.1 | 0.4406056 | 0.2543838 | 0.1 | 0.05773503
13.78 | 305.1 | 0.04517 | 954.94 | 26.708 | 22 | 0 | 13.7 | 305.2 | 0.04489 | 949.34 | 26.692 | 22 | 0 | 12.98 | 305 | 0.04257 | 899.7 | 26.708 | 22 | 0 | 13.48667 | 305.1 | 0.4406056 | 0.2543838 | 0.1 | 0.05773503
14.03 | 310.8 | 0.04515 | 972.4 | 26.9 | 22 | 0 | 13.7 | 305.2 | 0.04489 | 949.34 | 26.872 | 22 | 0 | 12.98 | 310.8 | 0.04178 | 899.7 | 26.876 | 22 | 0 | 13.57 | 308.9333 | 0.5369358 | 0.31 | 3.233162 | 1.866667
14.03 | 310.8 | 0.04515 | 972.4 | 27.032 | 22 | 0 | 13.64 | 311 | 0.04385 | 944.97 | 27.008 | 22 | 0 | 13.23 | 310.8 | 0.04258 | 917.01 | 27.012 | 22 | 0 | 13.63333 | 310.8667 | 0.4000417 | 0.2309642 | 0.1154701 | 0.06666667
14.03 | 310.8 | 0.04515 | 972.4 | 27.168 | 22 | 0 | 13.64 | 311 | 0.04385 | 944.97 | 27.148 | 22 | 0 | 13.23 | 310.8 | 0.04258 | 917.01 | 27.164 | 22 | 0 | 13.63333 | 310.8667 | 0.4000417 | 0.2309642 | 0.1154701 | 0.06666667
14.03 | 310.8 | 0.04515 | 972.4 | 27.32 | 22 | 0 | 13.64 | 311 | 0.04385 | 944.97 | 27.3 | 22 | 0 | 13.23 | 310.8 | 0.04258 | 917.01 | 27.32 | 22 | 0 | 13.63333 | 310.8667 | 0.4000417 | 0.2309642 | 0.1154701 | 0.06666667
14.06 | 316.7 | 0.0444 | 974.35 | 27.46 | 22 | 0 | 13.76 | 316.8 | 0.04344 | 953.51 | 27.444 | 22 | 0 | 13.34 | 316.5 | 0.04215 | 924.46 | 27.46 | 22 | 0 | 13.72 | 316.6667 | 0.3616628 | 0.2088061 | 0.1527525 | 0.08819171
14.06 | 316.7 | 0.0444 | 974.35 | 27.62 | 22 | 0 | 13.76 | 316.8 | 0.04344 | 953.51 | 27.6 | 22 | 0 | 13.34 | 316.5 | 0.04215 | 924.46 | 27.612 | 22 | 0 | 13.72 | 316.6667 | 0.3616628 | 0.2088061 | 0.1527525 | 0.08819171
14.06 | 316.7 | 0.0444 | 974.35 | 27.76 | 22 | 0 | 13.76 | 316.8 | 0.04344 | 953.51 | 27.74 | 22 | 0 | 13.34 | 316.5 | 0.04215 | 924.46 | 27.756 | 22 | 0 | 13.72 | 316.6667 | 0.3616628 | 0.2088061 | 0.1527525 | 0.08819171
13.92 | 322.3 | 0.0432 | 964.7 | 27.912 | 22 | 0 | 13.86 | 322.3 | 0.04299 | 960.19 | 27.896 | 22 | 0 | 13.49 | 322.2 | 0.04187 | 934.69 | 27.92 | 22 | 0 | 13.75667 | 322.2667 | 0.2328805 | 0.1344536 | 0.05773503 | 0.03333333
13.92 | 322.3 | 0.0432 | 964.7 | 28.068 | 22 | 0 | 13.86 | 322.3 | 0.04299 | 960.19 | 28.056 | 22 | 0 | 13.49 | 322.2 | 0.04187 | 934.69 | 28.072 | 22 | 0 | 13.75667 | 322.2667 | 0.2328805 | 0.1344536 | 0.05773503 | 0.03333333
13.92 | 322.3 | 0.0432 | 964.7 | 28.208 | 22 | 0 | 13.86 | 322.3 | 0.04299 | 960.19 | 28.204 | 22 | 0 | 13.49 | 322.2 | 0.04187 | 934.69 | 28.212 | 22 | 0 | 13.75667 | 322.2667 | 0.2328805 | 0.1344536 | 0.05773503 | 0.03333333
13.99 | 327.8 | 0.04269 | 969.57 | 28.364 | 22 | 0 | 14.08 | 327.9 | 0.04295 | 975.9 | 28.348 | 22 | 0 | 13.46 | 327.7 | 0.04107 | 932.47 | 28.364 | 22 | 0 | 13.84333 | 327.8 | 0.3350124 | 0.1934195 | 0.1 | 0.05773503
13.99 | 327.8 | 0.04269 | 969.57 | 28.516 | 22 | 0 | 14.08 | 327.9 | 0.04295 | 975.9 | 28.496 | 22 | 0 | 13.46 | 327.7 | 0.04107 | 932.47 | 28.504 | 22 | 0 | 13.84333 | 327.8 | 0.3350124 | 0.1934195 | 0.1 | 0.05773503
13.99 | 327.8 | 0.04269 | 969.57 | 28.664 | 22 | 0 | 14.08 | 327.9 | 0.04295 | 975.9 | 28.644 | 22 | 0 | 13.46 | 327.7 | 0.04107 | 932.47 | 28.66 | 22 | 0 | 13.84333 | 327.8 | 0.3350124 | 0.1934195 | 0.1 | 0.05773503
14.31 | 333.2 | 0.04295 | 991.59 | 28.824 | 22 | 0 | 14.09 | 333.3 | 0.04228 | 976.47 | 28.8 | 22 | 0 | 13.82 | 333.1 | 0.04148 | 957.36 | 28.824 | 22 | 0 | 14.07333 | 333.2 | 0.2454248 | 0.1416961 | 0.1 | 0.05773503
14.31 | 333.2 | 0.04295 | 991.59 | 29.012 | 22 | 0 | 14.09 | 333.3 | 0.04228 | 976.47 | 28.988 | 22 | 0 | 13.82 | 333.1 | 0.04148 | 957.36 | 29.004 | 22 | 0 | 14.07333 | 333.2 | 0.2454248 | 0.1416961 | 0.1 | 0.05773503
14.31 | 333.2 | 0.04295 | 991.59 | 29.148 | 22 | 0 | 14.09 | 333.3 | 0.04228 | 976.47 | 29.116 | 22 | 0 | 13.82 | 333.1 | 0.04148 | 957.36 | 29.132 | 22 | 0 | 14.07333 | 333.2 | 0.2454248 | 0.1416961 | 0.1 | 0.05773503
14.44 | 338.6 | 0.04263 | 1000.3 | 29.3 | 22 | 0 | 14.23 | 338.7 | 0.04203 | 986.24 | 29.256 | 22 | 0 | 13.68 | 338.4 | 0.04041 | 947.66 | 29.272 | 22 | 0 | 14.11667 | 338.5667 | 0.3924708 | 0.2265931 | 0.1527525 | 0.08819171
14.44 | 338.6 | 0.04263 | 1000.3 | 29.424 | 22 | 0 | 14.23 | 338.7 | 0.04203 | 986.24 | 29.392 | 22 | 0 | 13.68 | 338.4 | 0.04041 | 947.66 | 29.412 | 22 | 0 | 14.11667 | 338.5667 | 0.3924708 | 0.2265931 | 0.1527525 | 0.08819171
14.44 | 338.6 | 0.04263 | 1000.3 | 29.568 | 22 | 0 | 14.23 | 338.7 | 0.04203 | 986.24 | 29.552 | 22 | 0 | 13.68 | 338.4 | 0.04041 | 947.66 | 29.568 | 22 | 0 | 14.11667 | 338.5667 | 0.3924708 | 0.2265931 | 0.1527525 | 0.08819171
14.46 | 343.8 | 0.04206 | 1002.1 | 29.716 | 22 | 0 | 14.23 | 338.7 | 0.04203 | 986.24 | 29.692 | 22 | 0 | 13.57 | 343.8 | 0.03946 | 940.12 | 29.716 | 22 | 0 | 14.08667 | 342.1 | 0.4619885 | 0.2667292 | 2.944486 | 1.7
14.46 | 343.8 | 0.04206 | 1002.1 | 29.864 | 22 | 0 | 14.13 | 344 | 0.04108 | 979.22 | 29.852 | 22 | 0 | 13.57 | 343.8 | 0.03946 | 940.12 | 29.864 | 22 | 0 | 14.05333 | 343.8667 | 0.4499259 | 0.2597649 | 0.1154701 | 0.06666667
14.46 | 343.8 | 0.04206 | 1002.1 | 30.008 | 22 | 0 | 14.13 | 344 | 0.04108 | 979.22 | 30.012 | 22 | 0 | 13.57 | 343.8 | 0.03946 | 940.12 | 30.008 | 22 | 0 | 14.05333 | 343.8667 | 0.4499259 | 0.2597649 | 0.1154701 | 0.06666667

## 3b. 30%Talc_200gt
|  | Run1 | [6 empty] | Run1 | [6 empty] | Run3 |  |  |  |  | Average |  | shear stress |  | shear strain
shear stress | shear rate | viscosity | torque | time | temperature | normal stress | shear stress | shear rate | viscosity | torque | time | temperature | normal stress | shear stress | shear rate | viscosity | torque | time | temperature | normal stress | shear stress | shear rate
Pa | 1/s | Pa.s | micro N.m | s | °C | Pa | Pa | 1/s | Pa.s | micro N.m | s | °C | Pa | Pa | 1/s | Pa.s | micro N.m | s | °C | Pa | Pa | 1/s | Std dev | Std error | Std dev | Std error
3.883e-05 | -0.007072 | -0.005492 | 0.0026909 | 0.156 | 22 | 0 | 0.6034 | 0.1738 | 3.471 | 41.812 | 0.144 | 22 | 0 | 1.866e-05 | -0.007207 | -0.002589 | 0.001293 | 0.156 | 22 | 0 | 0.2011525 | 0.05317367 | 0.3483566 | 0.2011238 | 0.1044655 | 0.06031318
5.873 | 1.165 | 5.04 | 406.99 | 0.312 | 22 | 0 | 0.6034 | 0.1738 | 3.471 | 41.812 | 0.304 | 22 | 0 | 5.049 | 1.047 | 4.821 | 349.86 | 0.312 | 22 | 0 | 3.8418 | 0.7952667 | 2.834638 | 1.636579 | 0.5414302 | 0.3125948
5.873 | 1.165 | 5.04 | 406.99 | 0.468 | 22 | 0 | 10.91 | 2.637 | 4.137 | 755.76 | 0.444 | 22 | 0 | 5.049 | 1.047 | 4.821 | 349.86 | 0.452 | 22 | 0 | 7.277333 | 1.616333 | 3.172845 | 1.831843 | 0.8858901 | 0.5114689
5.873 | 1.165 | 5.04 | 406.99 | 0.612 | 22 | 0 | 10.91 | 2.637 | 4.137 | 755.76 | 0.6 | 22 | 0 | 5.049 | 1.047 | 4.821 | 349.86 | 0.608 | 22 | 0 | 7.277333 | 1.616333 | 3.172845 | 1.831843 | 0.8858901 | 0.5114689
18.9 | 6.469 | 2.922 | 1309.7 | 0.752 | 22 | 0 | 10.91 | 2.637 | 4.137 | 755.76 | 0.756 | 22 | 0 | 17.22 | 6.257 | 2.752 | 1193.3 | 0.764 | 22 | 0 | 15.67667 | 5.121 | 4.212652 | 2.432176 | 2.153817 | 1.243507
18.9 | 6.469 | 2.922 | 1309.7 | 0.908 | 22 | 0 | 19.53 | 7.989 | 2.445 | 1353.3 | 0.896 | 22 | 0 | 17.22 | 6.257 | 2.752 | 1193.3 | 0.912 | 22 | 0 | 18.55 | 6.905 | 1.194111 | 0.68942 | 0.944737 | 0.5454442
21.43 | 11.05 | 1.938 | 1484.6 | 1.068 | 22 | 0 | 19.53 | 7.989 | 2.445 | 1353.3 | 1.052 | 22 | 0 | 20.48 | 10.85 | 1.887 | 1419.3 | 1.064 | 22 | 0 | 20.48 | 9.963 | 0.95 | 0.5484828 | 1.712456 | 0.9886872
21.43 | 11.05 | 1.938 | 1484.6 | 1.216 | 22 | 0 | 21.02 | 12.57 | 1.672 | 1456.4 | 1.192 | 22 | 0 | 20.48 | 10.85 | 1.887 | 1419.3 | 1.208 | 22 | 0 | 20.97667 | 11.49 | 0.4764801 | 0.2750959 | 0.9406381 | 0.5430776
21.43 | 11.05 | 1.938 | 1484.6 | 1.36 | 22 | 0 | 21.02 | 12.57 | 1.672 | 1456.4 | 1.348 | 22 | 0 | 20.48 | 10.85 | 1.887 | 1419.3 | 1.36 | 22 | 0 | 20.97667 | 11.49 | 0.4764801 | 0.2750959 | 0.9406381 | 0.5430776
22.87 | 15.67 | 1.459 | 1584.5 | 1.508 | 22 | 0 | 21.02 | 12.57 | 1.672 | 1456.4 | 1.508 | 22 | 0 | 21.12 | 15.48 | 1.365 | 1463.8 | 1.516 | 22 | 0 | 21.67 | 14.57333 | 1.040433 | 0.600694 | 1.737537 | 1.003167
22.87 | 15.67 | 1.459 | 1584.5 | 1.692 | 22 | 0 | 22.59 | 17.21 | 1.313 | 1565.3 | 1.704 | 22 | 0 | 21.12 | 15.48 | 1.365 | 1463.8 | 1.692 | 22 | 0 | 22.19333 | 16.12 | 0.9400177 | 0.5427195 | 0.948736 | 0.547753
22.87 | 15.67 | 1.459 | 1584.5 | 1.828 | 22 | 0 | 22.59 | 17.21 | 1.313 | 1565.3 | 1.836 | 22 | 0 | 21.12 | 15.48 | 1.365 | 1463.8 | 1.82 | 22 | 0 | 22.19333 | 16.12 | 0.9400177 | 0.5427195 | 0.948736 | 0.547753
24.04 | 20.33 | 1.183 | 1665.7 | 1.964 | 22 | 0 | 22.59 | 17.21 | 1.313 | 1565.3 | 1.972 | 22 | 0 | 22.27 | 20.11 | 1.107 | 1543.1 | 1.964 | 22 | 0 | 22.96667 | 19.21667 | 0.9432038 | 0.5445589 | 1.741302 | 1.005341
24.04 | 20.33 | 1.183 | 1665.7 | 2.112 | 22 | 0 | 22.6 | 21.84 | 1.034 | 1565.7 | 2.1 | 22 | 0 | 22.27 | 20.11 | 1.107 | 1543.1 | 2.112 | 22 | 0 | 22.97 | 20.76 | 0.9412226 | 0.5434151 | 0.9417537 | 0.5437217
24.04 | 20.33 | 1.183 | 1665.7 | 2.252 | 22 | 0 | 22.6 | 21.84 | 1.034 | 1565.7 | 2.256 | 22 | 0 | 24.42 | 24.77 | 0.9857 | 1691.8 | 2.252 | 22 | 0 | 23.68667 | 22.31333 | 0.9600694 | 0.5542964 | 2.257528 | 1.303384
24.11 | 24.97 | 0.9656 | 1670.7 | 2.408 | 22 | 0 | 23.34 | 26.47 | 0.8817 | 1617.2 | 2.4 | 22 | 0 | 24.42 | 24.77 | 0.9857 | 1691.8 | 2.408 | 22 | 0 | 23.95667 | 25.40333 | 0.5560875 | 0.3210573 | 0.9291573 | 0.5364492
24.11 | 24.97 | 0.9656 | 1670.7 | 2.568 | 22 | 0 | 23.34 | 26.47 | 0.8817 | 1617.2 | 2.552 | 22 | 0 | 24.42 | 24.77 | 0.9857 | 1691.8 | 2.564 | 22 | 0 | 23.95667 | 25.40333 | 0.5560875 | 0.3210573 | 0.9291573 | 0.5364492
25.26 | 29.63 | 0.8526 | 1750.5 | 2.708 | 22 | 0 | 23.34 | 26.47 | 0.8817 | 1617.2 | 2.692 | 22 | 0 | 24.42 | 29.45 | 0.8293 | 1692 | 2.704 | 22 | 0 | 24.34 | 28.51667 | 0.9624968 | 0.5556978 | 1.774749 | 1.024652
25.26 | 29.63 | 0.8526 | 1750.5 | 2.86 | 22 | 0 | 23.41 | 31.15 | 0.7514 | 1621.9 | 2.848 | 22 | 0 | 24.42 | 29.45 | 0.8293 | 1692 | 2.86 | 22 | 0 | 24.36333 | 30.07667 | 0.9263009 | 0.5348001 | 0.9338808 | 0.5391763
25.26 | 29.63 | 0.8526 | 1750.5 | 3 | 22 | 0 | 23.41 | 31.15 | 0.7514 | 1621.9 | 3.004 | 22 | 0 | 24.42 | 29.45 | 0.8293 | 1692 | 3.016 | 22 | 0 | 24.36333 | 30.07667 | 0.9263009 | 0.5348001 | 0.9338808 | 0.5391763
25.9 | 34.29 | 0.7551 | 1794.4 | 3.164 | 22 | 0 | 23.41 | 31.15 | 0.7514 | 1621.9 | 3.148 | 22 | 0 | 25.14 | 34.07 | 0.7379 | 1741.8 | 3.16 | 22 | 0 | 24.81667 | 33.17 | 1.276101 | 0.7367572 | 1.752826 | 1.011995
25.9 | 34.29 | 0.7551 | 1794.4 | 3.312 | 22 | 0 | 24.5 | 35.79 | 0.6844 | 1697.4 | 3.304 | 22 | 0 | 25.14 | 34.07 | 0.7379 | 1741.8 | 3.312 | 22 | 0 | 25.18 | 34.71667 | 0.7008566 | 0.4046398 | 0.9360199 | 0.5404114
25.9 | 34.29 | 0.7551 | 1794.4 | 3.456 | 22 | 0 | 24.5 | 35.79 | 0.6844 | 1697.4 | 3.444 | 22 | 0 | 25.16 | 38.75 | 0.6492 | 1743.3 | 3.456 | 22 | 0 | 25.18667 | 36.27667 | 0.7003808 | 0.4043651 | 2.269479 | 1.310284
24.59 | 38.95 | 0.6313 | 1703.7 | 3.612 | 22 | 0 | 24.38 | 40.45 | 0.6028 | 1689.6 | 3.604 | 22 | 0 | 25.16 | 38.75 | 0.6492 | 1743.3 | 3.608 | 22 | 0 | 24.71 | 39.38333 | 0.4036087 | 0.2330236 | 0.9291573 | 0.5364492
24.59 | 38.95 | 0.6313 | 1703.7 | 3.808 | 22 | 0 | 24.38 | 40.45 | 0.6028 | 1689.6 | 3.784 | 22 | 0 | 25.16 | 38.75 | 0.6492 | 1743.3 | 3.776 | 22 | 0 | 24.71 | 39.38333 | 0.4036087 | 0.2330236 | 0.9291573 | 0.5364492
25.97 | 43.57 | 0.596 | 1799.3 | 3.948 | 22 | 0 | 24.38 | 40.45 | 0.6028 | 1689.6 | 3.908 | 22 | 0 | 24.62 | 43.4 | 0.5672 | 1705.9 | 3.916 | 22 | 0 | 24.99 | 42.47333 | 0.8571464 | 0.4948737 | 1.754318 | 1.012856
25.97 | 43.57 | 0.596 | 1799.3 | 4.076 | 22 | 0 | 25.28 | 45.09 | 0.5607 | 1752 | 4.052 | 22 | 0 | 24.62 | 43.4 | 0.5672 | 1705.9 | 4.064 | 22 | 0 | 25.29 | 44.02 | 0.6750556 | 0.3897435 | 0.9305375 | 0.5372461
25.97 | 43.57 | 0.596 | 1799.3 | 4.204 | 22 | 0 | 25.28 | 45.09 | 0.5607 | 1752 | 4.192 | 22 | 0 | 24.62 | 43.4 | 0.5672 | 1705.9 | 4.204 | 22 | 0 | 25.29 | 44.02 | 0.6750556 | 0.3897435 | 0.9305375 | 0.5372461
25.62 | 48.24 | 0.531 | 1774.9 | 4.364 | 22 | 0 | 25.28 | 45.09 | 0.5607 | 1752 | 4.352 | 22 | 0 | 25.39 | 48.01 | 0.5288 | 1759 | 4.36 | 22 | 0 | 25.43 | 47.11333 | 0.1734935 | 0.1001665 | 1.756028 | 1.013843
25.62 | 48.24 | 0.531 | 1774.9 | 4.5 | 22 | 0 | 25.47 | 49.78 | 0.5118 | 1765.2 | 4.508 | 22 | 0 | 25.39 | 48.01 | 0.5288 | 1759 | 4.516 | 22 | 0 | 25.49333 | 48.67667 | 0.1167619 | 0.06741249 | 0.9624102 | 0.5556478
25.62 | 48.24 | 0.531 | 1774.9 | 4.66 | 22 | 0 | 25.47 | 49.78 | 0.5118 | 1765.2 | 4.644 | 22 | 0 | 25.39 | 48.01 | 0.5288 | 1759 | 4.656 | 22 | 0 | 25.49333 | 48.67667 | 0.1167619 | 0.06741249 | 0.9624102 | 0.5556478
25.62 | 48.24 | 0.531 | 1774.9 | 4.812 | 22 | 0 | 25.47 | 49.78 | 0.5118 | 1765.2 | 4.804 | 22 | 0 | 25.39 | 48.01 | 0.5288 | 1759 | 4.812 | 22 | 0 | 25.49333 | 48.67667 | 0.1167619 | 0.06741249 | 0.9624102 | 0.5556478
25.62 | 48.24 | 0.531 | 1774.9 | 4.956 | 22 | 0 | 25.47 | 49.78 | 0.5118 | 1765.2 | 4.952 | 22 | 0 | 25.39 | 48.01 | 0.5288 | 1759 | 4.956 | 22 | 0 | 25.49333 | 48.67667 | 0.1167619 | 0.06741249 | 0.9624102 | 0.5556478
26.3 | 54.96 | 0.4785 | 1822.1 | 5.112 | 22 | 0 | 25.47 | 49.78 | 0.5118 | 1765.2 | 5.1 | 22 | 0 | 26.5 | 54.78 | 0.4838 | 1836.2 | 5.108 | 22 | 0 | 26.09 | 53.17333 | 0.5461685 | 0.3153305 | 2.940091 | 1.697462
26.3 | 54.96 | 0.4785 | 1822.1 | 5.252 | 22 | 0 | 26.79 | 56.33 | 0.4756 | 1856.4 | 5.256 | 22 | 0 | 26.5 | 54.78 | 0.4838 | 1836.2 | 5.264 | 22 | 0 | 26.53 | 55.35667 | 0.2463737 | 0.1422439 | 0.8477224 | 0.4894328
26.3 | 54.96 | 0.4785 | 1822.1 | 5.408 | 22 | 0 | 26.79 | 56.33 | 0.4756 | 1856.4 | 5.396 | 22 | 0 | 26.5 | 54.78 | 0.4838 | 1836.2 | 5.408 | 22 | 0 | 26.53 | 55.35667 | 0.2463737 | 0.1422439 | 0.8477224 | 0.4894328
26.3 | 54.96 | 0.4785 | 1822.1 | 5.564 | 22 | 0 | 26.79 | 56.33 | 0.4756 | 1856.4 | 5.552 | 22 | 0 | 26.5 | 54.78 | 0.4838 | 1836.2 | 5.564 | 22 | 0 | 26.53 | 55.35667 | 0.2463737 | 0.1422439 | 0.8477224 | 0.4894328
26.06 | 63.08 | 0.4131 | 1805.6 | 5.704 | 22 | 0 | 26.79 | 56.33 | 0.4756 | 1856.4 | 5.692 | 22 | 0 | 25.9 | 62.94 | 0.4115 | 1794.6 | 5.704 | 22 | 0 | 26.25 | 60.78333 | 0.474447 | 0.2739221 | 3.857335 | 2.227033
26.06 | 63.08 | 0.4131 | 1805.6 | 5.872 | 22 | 0 | 26.27 | 64.23 | 0.4091 | 1820.6 | 5.864 | 22 | 0 | 25.9 | 62.94 | 0.4115 | 1794.6 | 5.88 | 22 | 0 | 26.07667 | 63.41667 | 0.1855622 | 0.1071344 | 0.7078371 | 0.4086699
26.06 | 63.08 | 0.4131 | 1805.6 | 6.004 | 22 | 0 | 26.27 | 64.23 | 0.4091 | 1820.6 | 5.992 | 22 | 0 | 25.9 | 62.94 | 0.4115 | 1794.6 | 6.012 | 22 | 0 | 26.07667 | 63.41667 | 0.1855622 | 0.1071344 | 0.7078371 | 0.4086699
26.06 | 63.08 | 0.4131 | 1805.6 | 6.164 | 22 | 0 | 26.27 | 64.23 | 0.4091 | 1820.6 | 6.148 | 22 | 0 | 25.9 | 62.94 | 0.4115 | 1794.6 | 6.156 | 22 | 0 | 26.07667 | 63.41667 | 0.1855622 | 0.1071344 | 0.7078371 | 0.4086699
27.48 | 70.14 | 0.3918 | 1904 | 6.316 | 22 | 0 | 26.27 | 64.23 | 0.4091 | 1820.6 | 6.304 | 22 | 0 | 26.99 | 70.01 | 0.3855 | 1870.2 | 6.32 | 22 | 0 | 26.91333 | 68.12667 | 0.6086323 | 0.351394 | 3.375238 | 1.948695
27.48 | 70.14 | 0.3918 | 1904 | 6.456 | 22 | 0 | 28.23 | 71.17 | 0.3967 | 1956.1 | 6.444 | 22 | 0 | 26.99 | 70.01 | 0.3855 | 1870.2 | 6.46 | 22 | 0 | 27.56667 | 70.44 | 0.6245265 | 0.3605705 | 0.6355313 | 0.3669242
27.48 | 70.14 | 0.3918 | 1904 | 6.612 | 22 | 0 | 28.23 | 71.17 | 0.3967 | 1956.1 | 6.6 | 22 | 0 | 26.99 | 70.01 | 0.3855 | 1870.2 | 6.612 | 22 | 0 | 27.56667 | 70.44 | 0.6245265 | 0.3605705 | 0.6355313 | 0.3669242
26.86 | 76.44 | 0.3513 | 1860.9 | 6.752 | 22 | 0 | 28.23 | 71.17 | 0.3967 | 1956.1 | 6.756 | 22 | 0 | 27.23 | 76.36 | 0.3566 | 1886.6 | 6.764 | 22 | 0 | 27.44 | 74.65667 | 0.7087313 | 0.4091862 | 3.019807 | 1.743486
26.86 | 76.44 | 0.3513 | 1860.9 | 6.908 | 22 | 0 | 27.18 | 77.42 | 0.351 | 1883.3 | 6.9 | 22 | 0 | 27.23 | 76.36 | 0.3566 | 1886.6 | 6.908 | 22 | 0 | 27.09 | 76.74 | 0.2007486 | 0.1159023 | 0.5902542 | 0.3407834
26.86 | 76.44 | 0.3513 | 1860.9 | 7.064 | 22 | 0 | 27.18 | 77.42 | 0.351 | 1883.3 | 7.052 | 22 | 0 | 27.23 | 76.36 | 0.3566 | 1886.6 | 7.064 | 22 | 0 | 27.09 | 76.74 | 0.2007486 | 0.1159023 | 0.5902542 | 0.3407834
26.86 | 76.44 | 0.3513 | 1860.9 | 7.204 | 22 | 0 | 27.18 | 77.42 | 0.351 | 1883.3 | 7.192 | 22 | 0 | 27.23 | 76.36 | 0.3566 | 1886.6 | 7.204 | 22 | 0 | 27.09 | 76.74 | 0.2007486 | 0.1159023 | 0.5902542 | 0.3407834
27.94 | 82.29 | 0.3395 | 1935.8 | 7.36 | 22 | 0 | 28.36 | 83.11 | 0.3412 | 1964.8 | 7.348 | 22 | 0 | 27.96 | 82.21 | 0.3401 | 1937.5 | 7.36 | 22 | 0 | 28.08667 | 82.53667 | 0.2369247 | 0.1367886 | 0.4981298 | 0.2875954
27.94 | 82.29 | 0.3395 | 1935.8 | 7.5 | 22 | 0 | 28.36 | 83.11 | 0.3412 | 1964.8 | 7.504 | 22 | 0 | 27.96 | 82.21 | 0.3401 | 1937.5 | 7.516 | 22 | 0 | 28.08667 | 82.53667 | 0.2369247 | 0.1367886 | 0.4981298 | 0.2875954
27.94 | 82.29 | 0.3395 | 1935.8 | 7.656 | 22 | 0 | 28.36 | 83.11 | 0.3412 | 1964.8 | 7.648 | 22 | 0 | 27.96 | 82.21 | 0.3401 | 1937.5 | 7.656 | 22 | 0 | 28.08667 | 82.53667 | 0.2369247 | 0.1367886 | 0.4981298 | 0.2875954
27.16 | 87.74 | 0.3095 | 1882.1 | 7.816 | 22 | 0 | 28.23 | 88.54 | 0.3189 | 1956.3 | 7.804 | 22 | 0 | 28.32 | 87.56 | 0.3235 | 1962.7 | 7.812 | 22 | 0 | 27.90333 | 87.94667 | 0.6453165 | 0.3725736 | 0.521664 | 0.3011829
27.16 | 87.74 | 0.3095 | 1882.1 | 7.98 | 22 | 0 | 28.23 | 88.54 | 0.3189 | 1956.3 | 7.98 | 22 | 0 | 28.32 | 87.56 | 0.3235 | 1962.7 | 8 | 22 | 0 | 27.90333 | 87.94667 | 0.6453165 | 0.3725736 | 0.521664 | 0.3011829
28.27 | 92.71 | 0.305 | 1959.1 | 8.112 | 22 | 0 | 28.23 | 88.54 | 0.3189 | 1956.3 | 8.108 | 22 | 0 | 28 | 92.69 | 0.3021 | 1940.2 | 8.124 | 22 | 0 | 28.16667 | 91.31333 | 0.1457166 | 0.08412953 | 2.401798 | 1.386679
28.27 | 92.71 | 0.305 | 1959.1 | 8.252 | 22 | 0 | 29.41 | 93.58 | 0.3143 | 2037.9 | 8.244 | 22 | 0 | 28 | 92.69 | 0.3021 | 1940.2 | 8.26 | 22 | 0 | 28.56 | 92.99333 | 0.7483983 | 0.432088 | 0.5081666 | 0.2933901
28.27 | 92.71 | 0.305 | 1959.1 | 8.408 | 22 | 0 | 29.41 | 93.58 | 0.3143 | 2037.9 | 8.396 | 22 | 0 | 28 | 92.69 | 0.3021 | 1940.2 | 8.408 | 22 | 0 | 28.56 | 92.99333 | 0.7483983 | 0.432088 | 0.5081666 | 0.2933901
28.48 | 97.49 | 0.2921 | 1973.3 | 8.564 | 22 | 0 | 29.41 | 93.58 | 0.3143 | 2037.9 | 8.552 | 22 | 0 | 28.85 | 97.42 | 0.2962 | 1999.3 | 8.564 | 22 | 0 | 28.91333 | 96.16333 | 0.4682236 | 0.270329 | 2.237506 | 1.291825
28.48 | 97.49 | 0.2921 | 1973.3 | 8.704 | 22 | 0 | 29.41 | 93.58 | 0.3143 | 2037.9 | 8.692 | 22 | 0 | 28.85 | 97.42 | 0.2962 | 1999.3 | 8.704 | 22 | 0 | 28.91333 | 96.16333 | 0.4682236 | 0.270329 | 2.237506 | 1.291825
28.48 | 97.49 | 0.2921 | 1973.3 | 8.86 | 22 | 0 | 29.41 | 93.58 | 0.3143 | 2037.9 | 8.848 | 22 | 0 | 28.85 | 97.42 | 0.2962 | 1999.3 | 8.86 | 22 | 0 | 28.91333 | 96.16333 | 0.4682236 | 0.270329 | 2.237506 | 1.291825
28.48 | 97.49 | 0.2921 | 1973.3 | 9.004 | 22 | 0 | 29.95 | 100.6 | 0.2977 | 2075.2 | 9.008 | 22 | 0 | 28.85 | 97.42 | 0.2962 | 1999.3 | 9 | 22 | 0 | 29.09333 | 98.50333 | 0.7646132 | 0.4414496 | 1.816104 | 1.048528
28.48 | 97.49 | 0.2921 | 1973.3 | 9.16 | 22 | 0 | 29.95 | 100.6 | 0.2977 | 2075.2 | 9.152 | 22 | 0 | 28.85 | 97.42 | 0.2962 | 1999.3 | 9.16 | 22 | 0 | 29.09333 | 98.50333 | 0.7646132 | 0.4414496 | 1.816104 | 1.048528
29.22 | 104.3 | 0.28 | 2024.6 | 9.312 | 22 | 0 | 29.95 | 100.6 | 0.2977 | 2075.2 | 9.304 | 22 | 0 | 29.29 | 104.3 | 0.2809 | 2029.5 | 9.312 | 22 | 0 | 29.48667 | 103.0667 | 0.402782 | 0.2325463 | 2.136196 | 1.233333
29.22 | 104.3 | 0.28 | 2024.6 | 9.452 | 22 | 0 | 29.95 | 100.6 | 0.2977 | 2075.2 | 9.444 | 22 | 0 | 29.29 | 104.3 | 0.2809 | 2029.5 | 9.456 | 22 | 0 | 29.48667 | 103.0667 | 0.402782 | 0.2325463 | 2.136196 | 1.233333
29.22 | 104.3 | 0.28 | 2024.6 | 9.612 | 22 | 0 | 29.95 | 100.6 | 0.2977 | 2075.2 | 9.6 | 22 | 0 | 29.29 | 104.3 | 0.2809 | 2029.5 | 9.608 | 22 | 0 | 29.48667 | 103.0667 | 0.402782 | 0.2325463 | 2.136196 | 1.233333
29.22 | 104.3 | 0.28 | 2024.6 | 9.752 | 22 | 0 | 30.13 | 109.4 | 0.2754 | 2087.9 | 9.756 | 22 | 0 | 29.29 | 104.3 | 0.2809 | 2029.5 | 9.768 | 22 | 0 | 29.54667 | 106 | 0.5063925 | 0.2923658 | 2.944486 | 1.7
29.22 | 104.3 | 0.28 | 2024.6 | 9.908 | 22 | 0 | 30.13 | 109.4 | 0.2754 | 2087.9 | 9.896 | 22 | 0 | 29.29 | 104.3 | 0.2809 | 2029.5 | 9.908 | 22 | 0 | 29.54667 | 106 | 0.5063925 | 0.2923658 | 2.944486 | 1.7
30.21 | 112.8 | 0.2678 | 2093.7 | 10.076 | 22 | 0 | 30.13 | 109.4 | 0.2754 | 2087.9 | 10.06 | 22 | 0 | 30.03 | 112.7 | 0.2663 | 2080.6 | 10.084 | 22 | 0 | 30.12333 | 111.6333 | 0.090185 | 0.05206833 | 1.93477 | 1.11704
30.21 | 112.8 | 0.2678 | 2093.7 | 10.216 | 22 | 0 | 30.13 | 109.4 | 0.2754 | 2087.9 | 10.196 | 22 | 0 | 30.03 | 112.7 | 0.2663 | 2080.6 | 10.228 | 22 | 0 | 30.12333 | 111.6333 | 0.090185 | 0.05206833 | 1.93477 | 1.11704
30.21 | 112.8 | 0.2678 | 2093.7 | 10.364 | 22 | 0 | 30.13 | 109.4 | 0.2754 | 2087.9 | 10.348 | 22 | 0 | 30.03 | 112.7 | 0.2663 | 2080.6 | 10.36 | 22 | 0 | 30.12333 | 111.6333 | 0.090185 | 0.05206833 | 1.93477 | 1.11704
30.21 | 112.8 | 0.2678 | 2093.7 | 10.504 | 22 | 0 | 31.79 | 117.6 | 0.2704 | 2203.1 | 10.504 | 22 | 0 | 30.03 | 112.7 | 0.2663 | 2080.6 | 10.516 | 22 | 0 | 30.67667 | 114.3667 | 0.9683663 | 0.5590866 | 2.800595 | 1.616924
30.45 | 120.8 | 0.2521 | 2110.2 | 10.66 | 22 | 0 | 31.79 | 117.6 | 0.2704 | 2203.1 | 10.644 | 22 | 0 | 30.61 | 120.7 | 0.2536 | 2121.3 | 10.656 | 22 | 0 | 30.95 | 119.7 | 0.731847 | 0.4225321 | 1.819341 | 1.050397
30.45 | 120.8 | 0.2521 | 2110.2 | 10.812 | 22 | 0 | 31.79 | 117.6 | 0.2704 | 2203.1 | 10.808 | 22 | 0 | 30.61 | 120.7 | 0.2536 | 2121.3 | 10.812 | 22 | 0 | 30.95 | 119.7 | 0.731847 | 0.4225321 | 1.819341 | 1.050397
30.45 | 120.8 | 0.2521 | 2110.2 | 10.956 | 22 | 0 | 31.79 | 117.6 | 0.2704 | 2203.1 | 10.944 | 22 | 0 | 30.61 | 120.7 | 0.2536 | 2121.3 | 10.96 | 22 | 0 | 30.95 | 119.7 | 0.731847 | 0.4225321 | 1.819341 | 1.050397
30.45 | 120.8 | 0.2521 | 2110.2 | 11.112 | 22 | 0 | 32.18 | 125.2 | 0.2571 | 2229.6 | 11.1 | 22 | 0 | 30.61 | 120.7 | 0.2536 | 2121.3 | 11.112 | 22 | 0 | 31.08 | 122.2333 | 0.9559812 | 0.551936 | 2.569695 | 1.483614
30.83 | 128.1 | 0.2407 | 2136.1 | 11.256 | 22 | 0 | 32.18 | 125.2 | 0.2571 | 2229.6 | 11.256 | 22 | 0 | 31.05 | 128 | 0.2425 | 2151.7 | 11.264 | 22 | 0 | 31.35333 | 127.1 | 0.7243158 | 0.4181839 | 1.646208 | 0.9504385
30.83 | 128.1 | 0.2407 | 2136.1 | 11.408 | 22 | 0 | 32.18 | 125.2 | 0.2571 | 2229.6 | 11.396 | 22 | 0 | 31.05 | 128 | 0.2425 | 2151.7 | 11.408 | 22 | 0 | 31.35333 | 127.1 | 0.7243158 | 0.4181839 | 1.646208 | 0.9504385
30.83 | 128.1 | 0.2407 | 2136.1 | 11.564 | 22 | 0 | 32.18 | 125.2 | 0.2571 | 2229.6 | 11.556 | 22 | 0 | 31.05 | 128 | 0.2425 | 2151.7 | 11.564 | 22 | 0 | 31.35333 | 127.1 | 0.7243158 | 0.4181839 | 1.646208 | 0.9504385
30.83 | 128.1 | 0.2407 | 2136.1 | 11.704 | 22 | 0 | 32.03 | 132.2 | 0.2422 | 2219.5 | 11.716 | 22 | 0 | 31.05 | 128 | 0.2425 | 2151.7 | 11.704 | 22 | 0 | 31.30333 | 129.4333 | 0.6388531 | 0.368842 | 2.396525 | 1.383635
31.54 | 135 | 0.2337 | 2185.7 | 11.86 | 22 | 0 | 32.03 | 132.2 | 0.2422 | 2219.5 | 11.848 | 22 | 0 | 31.98 | 134.9 | 0.237 | 2216.3 | 11.86 | 22 | 0 | 31.85 | 134.0333 | 0.2696294 | 0.1556706 | 1.5885 | 0.9171211
31.54 | 135 | 0.2337 | 2185.7 | 12 | 22 | 0 | 32.03 | 132.2 | 0.2422 | 2219.5 | 12.004 | 22 | 0 | 31.98 | 134.9 | 0.237 | 2216.3 | 12.016 | 22 | 0 | 31.85 | 134.0333 | 0.2696294 | 0.1556706 | 1.5885 | 0.9171211
31.54 | 135 | 0.2337 | 2185.7 | 12.172 | 22 | 0 | 32.62 | 139 | 0.2346 | 2260.1 | 12.176 | 22 | 0 | 31.98 | 134.9 | 0.237 | 2216.3 | 12.196 | 22 | 0 | 32.04667 | 136.3 | 0.5430776 | 0.313546 | 2.338803 | 1.350309
31.54 | 135 | 0.2337 | 2185.7 | 12.312 | 22 | 0 | 32.62 | 139 | 0.2346 | 2260.1 | 12.308 | 22 | 0 | 31.98 | 134.9 | 0.237 | 2216.3 | 12.34 | 22 | 0 | 32.04667 | 136.3 | 0.5430776 | 0.313546 | 2.338803 | 1.350309
32.64 | 141.6 | 0.2305 | 2262 | 12.456 | 22 | 0 | 32.62 | 139 | 0.2346 | 2260.1 | 12.456 | 22 | 0 | 32.31 | 141.7 | 0.2281 | 2238.9 | 12.464 | 22 | 0 | 32.52333 | 140.7667 | 0.1850225 | 0.1068228 | 1.530795 | 0.8838049
32.64 | 141.6 | 0.2305 | 2262 | 12.608 | 22 | 0 | 32.62 | 139 | 0.2346 | 2260.1 | 12.604 | 22 | 0 | 32.31 | 141.7 | 0.2281 | 2238.9 | 12.612 | 22 | 0 | 32.52333 | 140.7667 | 0.1850225 | 0.1068228 | 1.530795 | 0.8838049
32.64 | 141.6 | 0.2305 | 2262 | 12.752 | 22 | 0 | 32.62 | 145.4 | 0.2244 | 2260.5 | 12.756 | 22 | 0 | 32.31 | 141.7 | 0.2281 | 2238.9 | 12.756 | 22 | 0 | 32.52333 | 142.9 | 0.1850225 | 0.1068228 | 2.165641 | 1.250333
33.08 | 148 | 0.2235 | 2292 | 12.908 | 22 | 0 | 32.62 | 145.4 | 0.2244 | 2260.5 | 12.896 | 22 | 0 | 33.85 | 147.9 | 0.2289 | 2345.4 | 12.912 | 22 | 0 | 33.18333 | 147.1 | 0.6214767 | 0.3588098 | 1.473092 | 0.8504901
33.08 | 148 | 0.2235 | 2292 | 13.064 | 22 | 0 | 32.62 | 145.4 | 0.2244 | 2260.5 | 13.052 | 22 | 0 | 33.85 | 147.9 | 0.2289 | 2345.4 | 13.064 | 22 | 0 | 33.18333 | 147.1 | 0.6214767 | 0.3588098 | 1.473092 | 0.8504901
33.08 | 148 | 0.2235 | 2292 | 13.204 | 22 | 0 | 32.62 | 151.5 | 0.2153 | 2260.5 | 13.192 | 22 | 0 | 33.85 | 147.9 | 0.2289 | 2345.4 | 13.204 | 22 | 0 | 33.18333 | 149.1333 | 0.6214767 | 0.3588098 | 2.050203 | 1.183685
33.08 | 148 | 0.2235 | 2292 | 13.36 | 22 | 0 | 32.87 | 151.5 | 0.217 | 2277.8 | 13.352 | 22 | 0 | 33.85 | 147.9 | 0.2289 | 2345.4 | 13.36 | 22 | 0 | 33.26667 | 149.1333 | 0.515978 | 0.2979001 | 2.050203 | 1.183685
33.32 | 154 | 0.2164 | 2308.7 | 13.504 | 22 | 0 | 32.87 | 151.5 | 0.217 | 2277.8 | 13.504 | 22 | 0 | 33.82 | 153.9 | 0.2198 | 2343.8 | 13.516 | 22 | 0 | 33.33667 | 153.1333 | 0.4752192 | 0.274368 | 1.415392 | 0.8171767
33.32 | 154 | 0.2164 | 2308.7 | 13.656 | 22 | 0 | 32.87 | 151.5 | 0.217 | 2277.8 | 13.644 | 22 | 0 | 33.82 | 153.9 | 0.2198 | 2343.8 | 13.656 | 22 | 0 | 33.33667 | 153.1333 | 0.4752192 | 0.274368 | 1.415392 | 0.8171767
33.32 | 154 | 0.2164 | 2308.7 | 13.816 | 22 | 0 | 33.13 | 157.4 | 0.2105 | 2295.5 | 13.804 | 22 | 0 | 33.82 | 153.9 | 0.2198 | 2343.8 | 13.812 | 22 | 0 | 33.42333 | 155.1 | 0.3564174 | 0.2057777 | 1.992486 | 1.150362
33.65 | 159.7 | 0.2107 | 2331.7 | 13.952 | 22 | 0 | 33.13 | 157.4 | 0.2105 | 2295.5 | 13.944 | 22 | 0 | 34.01 | 159.6 | 0.2131 | 2356.7 | 13.96 | 22 | 0 | 33.59667 | 158.9 | 0.4424176 | 0.2554299 | 1.3 | 0.7505553
33.65 | 159.7 | 0.2107 | 2331.7 | 14.112 | 22 | 0 | 33.13 | 157.4 | 0.2105 | 2295.5 | 14.104 | 22 | 0 | 34.01 | 159.6 | 0.2131 | 2356.7 | 14.108 | 22 | 0 | 33.59667 | 158.9 | 0.4424176 | 0.2554299 | 1.3 | 0.7505553
33.65 | 159.7 | 0.2107 | 2331.7 | 14.304 | 22 | 0 | 34.17 | 163 | 0.2096 | 2367.4 | 14.288 | 22 | 0 | 34.01 | 159.6 | 0.2131 | 2356.7 | 14.272 | 22 | 0 | 33.94333 | 160.7667 | 0.2663331 | 0.1537675 | 1.93477 | 1.11704
34.2 | 165.3 | 0.2069 | 2370 | 14.432 | 22 | 0 | 34.17 | 163 | 0.2096 | 2367.4 | 14.416 | 22 | 0 | 35.51 | 165.2 | 0.2149 | 2460.3 | 14.412 | 22 | 0 | 34.62667 | 164.5 | 0.7651362 | 0.4417516 | 1.3 | 0.7505553
34.2 | 165.3 | 0.2069 | 2370 | 14.564 | 22 | 0 | 34.17 | 163 | 0.2096 | 2367.4 | 14.552 | 22 | 0 | 35.51 | 165.2 | 0.2149 | 2460.3 | 14.564 | 22 | 0 | 34.62667 | 164.5 | 0.7651362 | 0.4417516 | 1.3 | 0.7505553
34.2 | 165.3 | 0.2069 | 2370 | 14.704 | 22 | 0 | 34.89 | 168.6 | 0.207 | 2417.4 | 14.692 | 22 | 0 | 35.51 | 165.2 | 0.2149 | 2460.3 | 14.708 | 22 | 0 | 34.86667 | 166.3667 | 0.6553116 | 0.3783443 | 1.93477 | 1.11704
35.17 | 170.6 | 0.2061 | 2436.9 | 14.864 | 22 | 0 | 34.89 | 168.6 | 0.207 | 2417.4 | 14.848 | 22 | 0 | 35.13 | 170.7 | 0.2058 | 2434.2 | 14.86 | 22 | 0 | 35.06333 | 169.9667 | 0.1514376 | 0.08743251 | 1.184624 | 0.6839428
35.17 | 170.6 | 0.2061 | 2436.9 | 15 | 22 | 0 | 34.89 | 168.6 | 0.207 | 2417.4 | 14.996 | 22 | 0 | 35.13 | 170.7 | 0.2058 | 2434.2 | 15.016 | 22 | 0 | 35.06333 | 169.9667 | 0.1514376 | 0.08743251 | 1.184624 | 0.6839428
35.17 | 170.6 | 0.2061 | 2436.9 | 15.156 | 22 | 0 | 35.12 | 173.8 | 0.2021 | 2433.4 | 15.148 | 22 | 0 | 35.13 | 170.7 | 0.2058 | 2434.2 | 15.156 | 22 | 0 | 35.14 | 171.7 | 0.02645751 | 0.01527525 | 1.819341 | 1.050397
36.44 | 176 | 0.2071 | 2525.1 | 15.312 | 22 | 0 | 35.12 | 173.8 | 0.2021 | 2433.4 | 15.304 | 22 | 0 | 35.5 | 175.9 | 0.2019 | 2460.1 | 15.312 | 22 | 0 | 35.68667 | 175.2333 | 0.6795096 | 0.3923151 | 1.24231 | 0.7172478
36.44 | 176 | 0.2071 | 2525.1 | 15.452 | 22 | 0 | 35.12 | 173.8 | 0.2021 | 2433.4 | 15.444 | 22 | 0 | 35.5 | 175.9 | 0.2019 | 2460.1 | 15.456 | 22 | 0 | 35.68667 | 175.2333 | 0.6795096 | 0.3923151 | 1.24231 | 0.7172478
36.44 | 176 | 0.2071 | 2525.1 | 15.612 | 22 | 0 | 36.12 | 178.9 | 0.2019 | 2502.7 | 15.6 | 22 | 0 | 35.5 | 175.9 | 0.2019 | 2460.1 | 15.612 | 22 | 0 | 36.02 | 176.9333 | 0.4779121 | 0.2759227 | 1.703917 | 0.983757
36.6 | 181 | 0.2022 | 2536.1 | 15.752 | 22 | 0 | 36.12 | 178.9 | 0.2019 | 2502.7 | 15.74 | 22 | 0 | 35.66 | 180.8 | 0.1972 | 2471.1 | 15.752 | 22 | 0 | 36.12667 | 180.2333 | 0.4700355 | 0.2713751 | 1.159023 | 0.669162
36.6 | 181 | 0.2022 | 2536.1 | 15.908 | 22 | 0 | 36.12 | 178.9 | 0.2019 | 2502.7 | 15.896 | 22 | 0 | 35.66 | 180.8 | 0.1972 | 2471.1 | 15.908 | 22 | 0 | 36.12667 | 180.2333 | 0.4700355 | 0.2713751 | 1.159023 | 0.669162
36.6 | 181 | 0.2022 | 2536.1 | 16.064 | 22 | 0 | 36.08 | 183.9 | 0.1963 | 2500.2 | 16.052 | 22 | 0 | 35.66 | 180.8 | 0.1972 | 2471.1 | 16.064 | 22 | 0 | 36.11333 | 181.9 | 0.4708857 | 0.271866 | 1.734935 | 1.001665
36.73 | 185.8 | 0.1977 | 2545 | 16.204 | 22 | 0 | 36.08 | 183.9 | 0.1963 | 2500.2 | 16.192 | 22 | 0 | 35.86 | 186 | 0.1928 | 2484.6 | 16.216 | 22 | 0 | 36.22333 | 185.2333 | 0.4523642 | 0.2611726 | 1.159023 | 0.669162
36.73 | 185.8 | 0.1977 | 2545 | 16.392 | 22 | 0 | 37.53 | 188.5 | 0.1991 | 2600.7 | 16.36 | 22 | 0 | 35.86 | 186 | 0.1928 | 2484.6 | 16.408 | 22 | 0 | 36.70667 | 186.7667 | 0.8352445 | 0.4822286 | 1.504438 | 0.8685876
37.12 | 190.7 | 0.1947 | 2571.9 | 16.524 | 22 | 0 | 37.53 | 188.5 | 0.1991 | 2600.7 | 16.5 | 22 | 0 | 36.62 | 190.4 | 0.1923 | 2537.6 | 16.536 | 22 | 0 | 37.09 | 189.8667 | 0.4557412 | 0.2631223 | 1.193035 | 0.6887993
37.12 | 190.7 | 0.1947 | 2571.9 | 16.66 | 22 | 0 | 37.53 | 188.5 | 0.1991 | 2600.7 | 16.648 | 22 | 0 | 36.62 | 190.4 | 0.1923 | 2537.6 | 16.668 | 22 | 0 | 37.09 | 189.8667 | 0.4557412 | 0.2631223 | 1.193035 | 0.6887993
37.12 | 190.7 | 0.1947 | 2571.9 | 16.816 | 22 | 0 | 37.53 | 188.5 | 0.1991 | 2600.7 | 16.8 | 22 | 0 | 36.62 | 190.4 | 0.1923 | 2537.6 | 16.812 | 22 | 0 | 37.09 | 189.8667 | 0.4557412 | 0.2631223 | 1.193035 | 0.6887993
37.12 | 190.7 | 0.1947 | 2571.9 | 16.956 | 22 | 0 | 37.53 | 188.5 | 0.1991 | 2600.7 | 16.944 | 22 | 0 | 36.62 | 190.4 | 0.1923 | 2537.6 | 16.968 | 22 | 0 | 37.09 | 189.8667 | 0.4557412 | 0.2631223 | 1.193035 | 0.6887993
37.12 | 190.7 | 0.1947 | 2571.9 | 17.112 | 22 | 0 | 37.53 | 188.5 | 0.1991 | 2600.7 | 17.104 | 22 | 0 | 36.62 | 190.4 | 0.1923 | 2537.6 | 17.112 | 22 | 0 | 37.09 | 189.8667 | 0.4557412 | 0.2631223 | 1.193035 | 0.6887993
37.12 | 190.7 | 0.1947 | 2571.9 | 17.252 | 22 | 0 | 37.74 | 195.8 | 0.1928 | 2615.1 | 17.252 | 22 | 0 | 36.62 | 190.4 | 0.1923 | 2537.6 | 17.252 | 22 | 0 | 37.16 | 192.3 | 0.5610704 | 0.3239341 | 3.034798 | 1.752142
39.14 | 197.6 | 0.1981 | 2711.9 | 17.412 | 22 | 0 | 37.74 | 195.8 | 0.1928 | 2615.1 | 17.4 | 22 | 0 | 38.02 | 197.6 | 0.1924 | 2634.5 | 17.408 | 22 | 0 | 38.3 | 197 | 0.7408104 | 0.4277071 | 1.03923 | 0.6
39.14 | 197.6 | 0.1981 | 2711.9 | 17.564 | 22 | 0 | 37.74 | 195.8 | 0.1928 | 2615.1 | 17.552 | 22 | 0 | 38.02 | 197.6 | 0.1924 | 2634.5 | 17.564 | 22 | 0 | 38.3 | 197 | 0.7408104 | 0.4277071 | 1.03923 | 0.6
39.14 | 197.6 | 0.1981 | 2711.9 | 17.712 | 22 | 0 | 37.74 | 195.8 | 0.1928 | 2615.1 | 17.692 | 22 | 0 | 38.02 | 197.6 | 0.1924 | 2634.5 | 17.704 | 22 | 0 | 38.3 | 197 | 0.7408104 | 0.4277071 | 1.03923 | 0.6
39.14 | 197.6 | 0.1981 | 2711.9 | 17.86 | 22 | 0 | 37.74 | 195.8 | 0.1928 | 2615.1 | 17.848 | 22 | 0 | 38.02 | 197.6 | 0.1924 | 2634.5 | 17.86 | 22 | 0 | 38.3 | 197 | 0.7408104 | 0.4277071 | 1.03923 | 0.6
39.14 | 197.6 | 0.1981 | 2711.9 | 18 | 22 | 0 | 38.6 | 204.8 | 0.1884 | 2674.7 | 18.004 | 22 | 0 | 38.02 | 197.6 | 0.1924 | 2634.5 | 18.016 | 22 | 0 | 38.58667 | 200 | 0.560119 | 0.3233849 | 4.156922 | 2.4
39.73 | 206.7 | 0.1922 | 2752.9 | 18.156 | 22 | 0 | 38.6 | 204.8 | 0.1884 | 2674.7 | 18.148 | 22 | 0 | 39.47 | 206.6 | 0.1911 | 2734.7 | 18.16 | 22 | 0 | 39.26667 | 206.0333 | 0.5918051 | 0.3416789 | 1.069268 | 0.617342
39.73 | 206.7 | 0.1922 | 2752.9 | 18.316 | 22 | 0 | 38.6 | 204.8 | 0.1884 | 2674.7 | 18.304 | 22 | 0 | 39.47 | 206.6 | 0.1911 | 2734.7 | 18.312 | 22 | 0 | 39.26667 | 206.0333 | 0.5918051 | 0.3416789 | 1.069268 | 0.617342
39.73 | 206.7 | 0.1922 | 2752.9 | 18.492 | 22 | 0 | 38.6 | 204.8 | 0.1884 | 2674.7 | 18.492 | 22 | 0 | 39.47 | 206.6 | 0.1911 | 2734.7 | 18.492 | 22 | 0 | 39.26667 | 206.0333 | 0.5918051 | 0.3416789 | 1.069268 | 0.617342
39.73 | 206.7 | 0.1922 | 2752.9 | 18.628 | 22 | 0 | 38.6 | 204.8 | 0.1884 | 2674.7 | 18.62 | 22 | 0 | 39.47 | 206.6 | 0.1911 | 2734.7 | 18.628 | 22 | 0 | 39.26667 | 206.0333 | 0.5918051 | 0.3416789 | 1.069268 | 0.617342
39.73 | 206.7 | 0.1922 | 2752.9 | 18.76 | 22 | 0 | 39.95 | 213.5 | 0.1871 | 2768.1 | 18.756 | 22 | 0 | 39.47 | 215.2 | 0.1834 | 2734.7 | 18.78 | 22 | 0 | 39.71667 | 211.8 | 0.2402776 | 0.1387243 | 4.497777 | 2.596793
40.6 | 215.3 | 0.1886 | 2813.4 | 18.908 | 22 | 0 | 39.95 | 213.5 | 0.1871 | 2768.1 | 18.896 | 22 | 0 | 41.6 | 215.2 | 0.1933 | 2882.6 | 18.924 | 22 | 0 | 40.71667 | 214.6667 | 0.8311638 | 0.4798727 | 1.011599 | 0.5840472
40.6 | 215.3 | 0.1886 | 2813.4 | 19.064 | 22 | 0 | 39.95 | 213.5 | 0.1871 | 2768.1 | 19.056 | 22 | 0 | 41.6 | 215.2 | 0.1933 | 2882.6 | 19.064 | 22 | 0 | 40.71667 | 214.6667 | 0.8311638 | 0.4798727 | 1.011599 | 0.5840472
40.6 | 215.3 | 0.1886 | 2813.4 | 19.208 | 22 | 0 | 39.95 | 213.5 | 0.1871 | 2768.1 | 19.196 | 22 | 0 | 41.6 | 215.2 | 0.1933 | 2882.6 | 19.204 | 22 | 0 | 40.71667 | 214.6667 | 0.8311638 | 0.4798727 | 1.011599 | 0.5840472
40.6 | 215.3 | 0.1886 | 2813.4 | 19.36 | 22 | 0 | 40.43 | 221.8 | 0.1823 | 2801.8 | 19.352 | 22 | 0 | 41.6 | 215.2 | 0.1933 | 2882.6 | 19.36 | 22 | 0 | 40.87667 | 217.4333 | 0.6321656 | 0.364981 | 3.781975 | 2.183524
41.04 | 223.5 | 0.1836 | 2843.8 | 19.5 | 22 | 0 | 40.43 | 221.8 | 0.1823 | 2801.8 | 19.504 | 22 | 0 | 41.58 | 223.5 | 0.1861 | 2881.5 | 19.52 | 22 | 0 | 41.01667 | 222.9333 | 0.575355 | 0.3321813 | 0.9814955 | 0.5666667
41.04 | 223.5 | 0.1836 | 2843.8 | 19.656 | 22 | 0 | 40.43 | 221.8 | 0.1823 | 2801.8 | 19.644 | 22 | 0 | 41.58 | 223.5 | 0.1861 | 2881.5 | 19.66 | 22 | 0 | 41.01667 | 222.9333 | 0.575355 | 0.3321813 | 0.9814955 | 0.5666667
41.04 | 223.5 | 0.1836 | 2843.8 | 19.816 | 22 | 0 | 40.43 | 221.8 | 0.1823 | 2801.8 | 19.8 | 22 | 0 | 41.58 | 223.5 | 0.1861 | 2881.5 | 19.812 | 22 | 0 | 41.01667 | 222.9333 | 0.575355 | 0.3321813 | 0.9814955 | 0.5666667
41.04 | 223.5 | 0.1836 | 2843.8 | 19.956 | 22 | 0 | 40.43 | 221.8 | 0.1823 | 2801.8 | 19.948 | 22 | 0 | 41.58 | 223.5 | 0.1861 | 2881.5 | 19.952 | 22 | 0 | 41.01667 | 222.9333 | 0.575355 | 0.3321813 | 0.9814955 | 0.5666667
41.04 | 223.5 | 0.1836 | 2843.8 | 20.112 | 22 | 0 | 41.37 | 229.9 | 0.1799 | 2866.4 | 20.1 | 22 | 0 | 41.58 | 223.5 | 0.1861 | 2881.5 | 20.108 | 22 | 0 | 41.33 | 225.6333 | 0.2722132 | 0.1571623 | 3.695042 | 2.133333
42.2 | 231.5 | 0.1823 | 2924.3 | 20.252 | 22 | 0 | 41.37 | 229.9 | 0.1799 | 2866.4 | 20.256 | 22 | 0 | 42.35 | 231.5 | 0.183 | 2934.3 | 20.268 | 22 | 0 | 41.97333 | 230.9667 | 0.5278573 | 0.3047586 | 0.9237604 | 0.5333333
42.2 | 231.5 | 0.1823 | 2924.3 | 20.408 | 22 | 0 | 41.37 | 229.9 | 0.1799 | 2866.4 | 20.396 | 22 | 0 | 42.35 | 231.5 | 0.183 | 2934.3 | 20.404 | 22 | 0 | 41.97333 | 230.9667 | 0.5278573 | 0.3047586 | 0.9237604 | 0.5333333
42.2 | 231.5 | 0.1823 | 2924.3 | 20.564 | 22 | 0 | 41.37 | 229.9 | 0.1799 | 2866.4 | 20.576 | 22 | 0 | 42.35 | 231.5 | 0.183 | 2934.3 | 20.572 | 22 | 0 | 41.97333 | 230.9667 | 0.5278573 | 0.3047586 | 0.9237604 | 0.5333333
42.2 | 231.5 | 0.1823 | 2924.3 | 20.704 | 22 | 0 | 42.29 | 237.6 | 0.178 | 2930.6 | 20.712 | 22 | 0 | 42.35 | 231.5 | 0.183 | 2934.3 | 20.708 | 22 | 0 | 42.28 | 233.5333 | 0.07549834 | 0.04358899 | 3.521837 | 2.033333
42.79 | 239.1 | 0.179 | 2965.2 | 20.86 | 22 | 0 | 42.29 | 237.6 | 0.178 | 2930.6 | 20.856 | 22 | 0 | 43.46 | 239.1 | 0.1817 | 3011.2 | 20.86 | 22 | 0 | 42.84667 | 238.6 | 0.5870548 | 0.3389362 | 0.8660254 | 0.5
42.79 | 239.1 | 0.179 | 2965.2 | 21 | 22 | 0 | 42.29 | 237.6 | 0.178 | 2930.6 | 20.992 | 22 | 0 | 43.46 | 239.1 | 0.1817 | 3011.2 | 21.016 | 22 | 0 | 42.84667 | 238.6 | 0.5870548 | 0.3389362 | 0.8660254 | 0.5
42.79 | 239.1 | 0.179 | 2965.2 | 21.156 | 22 | 0 | 42.29 | 237.6 | 0.178 | 2930.6 | 21.144 | 22 | 0 | 43.46 | 239.1 | 0.1817 | 3011.2 | 21.156 | 22 | 0 | 42.84667 | 238.6 | 0.5870548 | 0.3389362 | 0.8660254 | 0.5
42.79 | 239.1 | 0.179 | 2965.2 | 21.316 | 22 | 0 | 43.58 | 245.1 | 0.1778 | 3019.8 | 21.3 | 22 | 0 | 43.46 | 239.1 | 0.1817 | 3011.2 | 21.312 | 22 | 0 | 43.27667 | 241.1 | 0.4257151 | 0.2457867 | 3.464102 | 2
43.86 | 246.6 | 0.1779 | 3039.1 | 21.464 | 22 | 0 | 43.58 | 245.1 | 0.1778 | 3019.8 | 21.444 | 22 | 0 | 44.22 | 246.6 | 0.1793 | 3064.1 | 21.452 | 22 | 0 | 43.88667 | 246.1 | 0.3208323 | 0.1852326 | 0.8660254 | 0.5
43.86 | 246.6 | 0.1779 | 3039.1 | 21.612 | 22 | 0 | 43.58 | 245.1 | 0.1778 | 3019.8 | 21.6 | 22 | 0 | 44.22 | 246.6 | 0.1793 | 3064.1 | 21.608 | 22 | 0 | 43.88667 | 246.1 | 0.3208323 | 0.1852326 | 0.8660254 | 0.5
43.86 | 246.6 | 0.1779 | 3039.1 | 21.752 | 22 | 0 | 43.58 | 245.1 | 0.1778 | 3019.8 | 21.744 | 22 | 0 | 44.22 | 246.6 | 0.1793 | 3064.1 | 21.768 | 22 | 0 | 43.88667 | 246.1 | 0.3208323 | 0.1852326 | 0.8660254 | 0.5
43.86 | 246.6 | 0.1779 | 3039.1 | 21.908 | 22 | 0 | 43.58 | 245.1 | 0.1778 | 3019.8 | 21.896 | 22 | 0 | 44.22 | 246.6 | 0.1793 | 3064.1 | 21.912 | 22 | 0 | 43.88667 | 246.1 | 0.3208323 | 0.1852326 | 0.8660254 | 0.5
44.86 | 253.8 | 0.1767 | 3108.2 | 22.064 | 22 | 0 | 44.99 | 252.3 | 0.1783 | 3117.7 | 22.052 | 22 | 0 | 44.83 | 253.8 | 0.1766 | 3106.3 | 22.064 | 22 | 0 | 44.89333 | 253.3 | 0.08504901 | 0.04910307 | 0.8660254 | 0.5
44.86 | 253.8 | 0.1767 | 3108.2 | 22.212 | 22 | 0 | 44.99 | 252.3 | 0.1783 | 3117.7 | 22.192 | 22 | 0 | 44.83 | 253.8 | 0.1766 | 3106.3 | 22.208 | 22 | 0 | 44.89333 | 253.3 | 0.08504901 | 0.04910307 | 0.8660254 | 0.5
44.86 | 253.8 | 0.1767 | 3108.2 | 22.36 | 22 | 0 | 44.99 | 252.3 | 0.1783 | 3117.7 | 22.352 | 22 | 0 | 44.83 | 253.8 | 0.1766 | 3106.3 | 22.36 | 22 | 0 | 44.89333 | 253.3 | 0.08504901 | 0.04910307 | 0.8660254 | 0.5
44.86 | 253.8 | 0.1767 | 3108.2 | 22.5 | 22 | 0 | 44.99 | 252.3 | 0.1783 | 3117.7 | 22.492 | 22 | 0 | 44.83 | 253.8 | 0.1766 | 3106.3 | 22.516 | 22 | 0 | 44.89333 | 253.3 | 0.08504901 | 0.04910307 | 0.8660254 | 0.5
46.61 | 260.9 | 0.1787 | 3230 | 22.68 | 22 | 0 | 45.65 | 259.4 | 0.176 | 3163.5 | 22.688 | 22 | 0 | 45.67 | 260.8 | 0.1751 | 3164.6 | 22.696 | 22 | 0 | 45.97667 | 260.3667 | 0.5485739 | 0.3167193 | 0.8386497 | 0.4841946
46.61 | 260.9 | 0.1787 | 3230 | 22.812 | 22 | 0 | 45.65 | 259.4 | 0.176 | 3163.5 | 22.812 | 22 | 0 | 45.67 | 260.8 | 0.1751 | 3164.6 | 22.844 | 22 | 0 | 45.97667 | 260.3667 | 0.5485739 | 0.3167193 | 0.8386497 | 0.4841946
46.61 | 260.9 | 0.1787 | 3230 | 22.956 | 22 | 0 | 45.65 | 259.4 | 0.176 | 3163.5 | 22.94 | 22 | 0 | 45.67 | 260.8 | 0.1751 | 3164.6 | 22.972 | 22 | 0 | 45.97667 | 260.3667 | 0.5485739 | 0.3167193 | 0.8386497 | 0.4841946
46.61 | 260.9 | 0.1787 | 3230 | 23.112 | 22 | 0 | 46.94 | 266.2 | 0.1763 | 3252.4 | 23.1 | 22 | 0 | 45.67 | 260.8 | 0.1751 | 3164.6 | 23.12 | 22 | 0 | 46.40667 | 262.6333 | 0.6589638 | 0.3804529 | 3.089229 | 1.783567
47.73 | 267.6 | 0.1783 | 3307.1 | 23.252 | 22 | 0 | 46.94 | 266.2 | 0.1763 | 3252.4 | 23.256 | 22 | 0 | 46.65 | 267.5 | 0.1744 | 3232.3 | 23.252 | 22 | 0 | 47.10667 | 267.1 | 0.5589574 | 0.3227142 | 0.781025 | 0.450925
47.73 | 267.6 | 0.1783 | 3307.1 | 23.408 | 22 | 0 | 46.94 | 266.2 | 0.1763 | 3252.4 | 23.396 | 22 | 0 | 46.65 | 267.5 | 0.1744 | 3232.3 | 23.408 | 22 | 0 | 47.10667 | 267.1 | 0.5589574 | 0.3227142 | 0.781025 | 0.450925
47.73 | 267.6 | 0.1783 | 3307.1 | 23.564 | 22 | 0 | 46.94 | 266.2 | 0.1763 | 3252.4 | 23.552 | 22 | 0 | 46.65 | 267.5 | 0.1744 | 3232.3 | 23.564 | 22 | 0 | 47.10667 | 267.1 | 0.5589574 | 0.3227142 | 0.781025 | 0.450925
47.73 | 267.6 | 0.1783 | 3307.1 | 23.708 | 22 | 0 | 46.91 | 273 | 0.1718 | 3250.7 | 23.696 | 22 | 0 | 46.65 | 267.5 | 0.1744 | 3232.3 | 23.704 | 22 | 0 | 47.09667 | 269.3667 | 0.5636784 | 0.3254399 | 3.146956 | 1.816896
48.93 | 274.4 | 0.1783 | 3390.2 | 23.86 | 22 | 0 | 46.91 | 273 | 0.1718 | 3250.7 | 23.848 | 22 | 0 | 47.04 | 274.4 | 0.1714 | 3259.8 | 23.86 | 22 | 0 | 47.62667 | 273.9333 | 1.13059 | 0.6527463 | 0.8082904 | 0.4666667
48.93 | 274.4 | 0.1783 | 3390.2 | 24.004 | 22 | 0 | 46.91 | 273 | 0.1718 | 3250.7 | 24.004 | 22 | 0 | 47.04 | 274.4 | 0.1714 | 3259.8 | 24.016 | 22 | 0 | 47.62667 | 273.9333 | 1.13059 | 0.6527463 | 0.8082904 | 0.4666667
48.93 | 274.4 | 0.1783 | 3390.2 | 24.16 | 22 | 0 | 46.91 | 273 | 0.1718 | 3250.7 | 24.144 | 22 | 0 | 47.04 | 274.4 | 0.1714 | 3259.8 | 24.168 | 22 | 0 | 47.62667 | 273.9333 | 1.13059 | 0.6527463 | 0.8082904 | 0.4666667
48.93 | 274.4 | 0.1783 | 3390.2 | 24.316 | 22 | 0 | 48.03 | 279.4 | 0.1719 | 3328.1 | 24.304 | 22 | 0 | 47.04 | 274.4 | 0.1714 | 3259.8 | 24.312 | 22 | 0 | 48 | 276.0667 | 0.9453571 | 0.5458022 | 2.886751 | 1.666667
49.42 | 280.8 | 0.176 | 3424.2 | 24.456 | 22 | 0 | 48.03 | 279.4 | 0.1719 | 3328.1 | 24.444 | 22 | 0 | 47.81 | 280.8 | 0.1703 | 3313.1 | 24.452 | 22 | 0 | 48.42 | 280.3333 | 0.8729834 | 0.5040172 | 0.8082904 | 0.4666667
49.42 | 280.8 | 0.176 | 3424.2 | 24.608 | 22 | 0 | 48.03 | 279.4 | 0.1719 | 3328.1 | 24.6 | 22 | 0 | 47.81 | 280.8 | 0.1703 | 3313.1 | 24.608 | 22 | 0 | 48.42 | 280.3333 | 0.8729834 | 0.5040172 | 0.8082904 | 0.4666667
49.42 | 280.8 | 0.176 | 3424.2 | 24.788 | 22 | 0 | 48.99 | 285.9 | 0.1714 | 3394.9 | 24.772 | 22 | 0 | 47.81 | 280.8 | 0.1703 | 3313.1 | 24.788 | 22 | 0 | 48.74 | 282.5 | 0.8336066 | 0.481283 | 2.944486 | 1.7
50.34 | 287.2 | 0.1753 | 3488.5 | 24.916 | 22 | 0 | 48.99 | 285.9 | 0.1714 | 3394.9 | 24.908 | 22 | 0 | 47.86 | 287.2 | 0.1667 | 3316.5 | 24.936 | 22 | 0 | 49.06333 | 286.7667 | 1.241625 | 0.7168527 | 0.7505553 | 0.4333333
50.34 | 287.2 | 0.1753 | 3488.5 | 25.064 | 22 | 0 | 48.99 | 285.9 | 0.1714 | 3394.9 | 25.052 | 22 | 0 | 47.86 | 287.2 | 0.1667 | 3316.5 | 25.068 | 22 | 0 | 49.06333 | 286.7667 | 1.241625 | 0.7168527 | 0.7505553 | 0.4333333
50.34 | 287.2 | 0.1753 | 3488.5 | 25.204 | 22 | 0 | 48.99 | 285.9 | 0.1714 | 3394.9 | 25.208 | 22 | 0 | 47.86 | 287.2 | 0.1667 | 3316.5 | 25.204 | 22 | 0 | 49.06333 | 286.7667 | 1.241625 | 0.7168527 | 0.7505553 | 0.4333333
50.34 | 287.2 | 0.1753 | 3488.5 | 25.36 | 22 | 0 | 49.25 | 292.1 | 0.1686 | 3412.3 | 25.348 | 22 | 0 | 47.86 | 287.2 | 0.1667 | 3316.5 | 25.36 | 22 | 0 | 49.15 | 288.8333 | 1.243021 | 0.7176582 | 2.829016 | 1.633333
50.47 | 293.4 | 0.172 | 3497.5 | 25.504 | 22 | 0 | 49.25 | 292.1 | 0.1686 | 3412.3 | 25.496 | 22 | 0 | 49.15 | 293.2 | 0.1676 | 3406.1 | 25.516 | 22 | 0 | 49.62333 | 292.9 | 0.7349376 | 0.4243164 | 0.7 | 0.4041452
50.47 | 293.4 | 0.172 | 3497.5 | 25.656 | 22 | 0 | 49.25 | 292.1 | 0.1686 | 3412.3 | 25.648 | 22 | 0 | 49.15 | 293.2 | 0.1676 | 3406.1 | 25.664 | 22 | 0 | 49.62333 | 292.9 | 0.7349376 | 0.4243164 | 0.7 | 0.4041452
50.47 | 293.4 | 0.172 | 3497.5 | 25.812 | 22 | 0 | 49.25 | 298.2 | 0.1652 | 3412.3 | 25.804 | 22 | 0 | 49.15 | 293.2 | 0.1676 | 3406.1 | 25.812 | 22 | 0 | 49.62333 | 294.9333 | 0.7349376 | 0.4243164 | 2.830783 | 1.634353
52.29 | 299.4 | 0.1747 | 3623.2 | 25.952 | 22 | 0 | 48.92 | 298.2 | 0.1641 | 3389.8 | 25.944 | 22 | 0 | 49.95 | 299.6 | 0.1667 | 3460.9 | 25.952 | 22 | 0 | 50.38667 | 299.0667 | 1.726914 | 0.9970345 | 0.7571878 | 0.4371626
52.29 | 299.4 | 0.1747 | 3623.2 | 26.108 | 22 | 0 | 48.92 | 298.2 | 0.1641 | 3389.8 | 26.1 | 22 | 0 | 49.95 | 299.6 | 0.1667 | 3460.9 | 26.108 | 22 | 0 | 50.38667 | 299.0667 | 1.726914 | 0.9970345 | 0.7571878 | 0.4371626
52.29 | 299.4 | 0.1747 | 3623.2 | 26.252 | 22 | 0 | 48.92 | 298.2 | 0.1641 | 3389.8 | 26.256 | 22 | 0 | 49.95 | 299.6 | 0.1667 | 3460.9 | 26.268 | 22 | 0 | 50.38667 | 299.0667 | 1.726914 | 0.9970345 | 0.7571878 | 0.4371626
52.29 | 299.4 | 0.1747 | 3623.2 | 26.408 | 22 | 0 | 50.24 | 304.1 | 0.1652 | 3481 | 26.396 | 22 | 0 | 49.95 | 299.6 | 0.1667 | 3460.9 | 26.408 | 22 | 0 | 50.82667 | 301.0333 | 1.275552 | 0.7364404 | 2.657693 | 1.53442
53.52 | 305.3 | 0.1753 | 3708.4 | 26.564 | 22 | 0 | 50.24 | 304.1 | 0.1652 | 3481 | 26.552 | 22 | 0 | 50.03 | 305.3 | 0.1639 | 3466.5 | 26.568 | 22 | 0 | 51.26333 | 304.9 | 1.957149 | 1.129961 | 0.6928203 | 0.4
53.52 | 305.3 | 0.1753 | 3708.4 | 26.704 | 22 | 0 | 50.24 | 304.1 | 0.1652 | 3481 | 26.692 | 22 | 0 | 50.03 | 305.3 | 0.1639 | 3466.5 | 26.712 | 22 | 0 | 51.26333 | 304.9 | 1.957149 | 1.129961 | 0.6928203 | 0.4
53.52 | 305.3 | 0.1753 | 3708.4 | 26.892 | 22 | 0 | 51.25 | 310.1 | 0.1653 | 3551.3 | 26.868 | 22 | 0 | 50.03 | 305.3 | 0.1639 | 3466.5 | 26.904 | 22 | 0 | 51.6 | 306.9 | 1.77113 | 1.022562 | 2.771281 | 1.6
53.5 | 311.2 | 0.1719 | 3707 | 27.02 | 22 | 0 | 51.25 | 310.1 | 0.1653 | 3551.3 | 27.008 | 22 | 0 | 52.66 | 311.1 | 0.1693 | 3648.9 | 27.044 | 22 | 0 | 52.47 | 310.8 | 1.13697 | 0.6564297 | 0.6082763 | 0.3511885
53.5 | 311.2 | 0.1719 | 3707 | 27.156 | 22 | 0 | 51.25 | 310.1 | 0.1653 | 3551.3 | 27.148 | 22 | 0 | 52.66 | 311.1 | 0.1693 | 3648.9 | 27.188 | 22 | 0 | 52.47 | 310.8 | 1.13697 | 0.6564297 | 0.6082763 | 0.3511885
53.5 | 311.2 | 0.1719 | 3707 | 27.312 | 22 | 0 | 52.48 | 315.6 | 0.1663 | 3636.6 | 27.3 | 22 | 0 | 52.66 | 311.1 | 0.1693 | 3648.9 | 27.32 | 22 | 0 | 52.88 | 312.6333 | 0.5444263 | 0.3143247 | 2.569695 | 1.483614
54.9 | 316.9 | 0.1732 | 3804.1 | 27.46 | 22 | 0 | 52.48 | 315.6 | 0.1663 | 3636.6 | 27.448 | 22 | 0 | 52.79 | 316.9 | 0.1666 | 3657.8 | 27.476 | 22 | 0 | 53.39 | 316.4667 | 1.316852 | 0.760285 | 0.7505553 | 0.4333333
54.9 | 316.9 | 0.1732 | 3804.1 | 27.616 | 22 | 0 | 52.48 | 315.6 | 0.1663 | 3636.6 | 27.6 | 22 | 0 | 52.79 | 316.9 | 0.1666 | 3657.8 | 27.608 | 22 | 0 | 53.39 | 316.4667 | 1.316852 | 0.760285 | 0.7505553 | 0.4333333
54.9 | 316.9 | 0.1732 | 3804.1 | 27.752 | 22 | 0 | 52.48 | 315.6 | 0.1663 | 3636.6 | 27.744 | 22 | 0 | 52.79 | 316.9 | 0.1666 | 3657.8 | 27.764 | 22 | 0 | 53.39 | 316.4667 | 1.316852 | 0.760285 | 0.7505553 | 0.4333333
56.41 | 322.5 | 0.1749 | 3909.1 | 27.908 | 22 | 0 | 52.61 | 321.5 | 0.1637 | 3645.6 | 27.896 | 22 | 0 | 53.54 | 322.5 | 0.166 | 3710.2 | 27.908 | 22 | 0 | 54.18667 | 322.1667 | 1.980816 | 1.143625 | 0.5773503 | 0.3333333
56.41 | 322.5 | 0.1749 | 3909.1 | 28.064 | 22 | 0 | 52.61 | 321.5 | 0.1637 | 3645.6 | 28.052 | 22 | 0 | 53.54 | 322.5 | 0.166 | 3710.2 | 28.064 | 22 | 0 | 54.18667 | 322.1667 | 1.980816 | 1.143625 | 0.5773503 | 0.3333333
56.41 | 322.5 | 0.1749 | 3909.1 | 28.212 | 22 | 0 | 52.61 | 321.5 | 0.1637 | 3645.6 | 28.196 | 22 | 0 | 53.54 | 322.5 | 0.166 | 3710.2 | 28.204 | 22 | 0 | 54.18667 | 322.1667 | 1.980816 | 1.143625 | 0.5773503 | 0.3333333
57.8 | 328.2 | 0.1761 | 4005.4 | 28.36 | 22 | 0 | 54.95 | 326.8 | 0.1681 | 3807.8 | 28.348 | 22 | 0 | 53.55 | 328 | 0.1632 | 3710.4 | 28.36 | 22 | 0 | 55.43333 | 327.6667 | 2.165833 | 1.250444 | 0.7571878 | 0.4371626
57.8 | 328.2 | 0.1761 | 4005.4 | 28.508 | 22 | 0 | 54.95 | 326.8 | 0.1681 | 3807.8 | 28.492 | 22 | 0 | 53.55 | 328 | 0.1632 | 3710.4 | 28.516 | 22 | 0 | 55.43333 | 327.6667 | 2.165833 | 1.250444 | 0.7571878 | 0.4371626
57.8 | 328.2 | 0.1761 | 4005.4 | 28.656 | 22 | 0 | 54.95 | 326.8 | 0.1681 | 3807.8 | 28.644 | 22 | 0 | 53.55 | 328 | 0.1632 | 3710.4 | 28.656 | 22 | 0 | 55.43333 | 327.6667 | 2.165833 | 1.250444 | 0.7571878 | 0.4371626
58.14 | 333.5 | 0.1743 | 4028.4 | 28.812 | 22 | 0 | 54.57 | 332.5 | 0.1641 | 3781 | 28.804 | 22 | 0 | 54.81 | 333.5 | 0.1644 | 3797.9 | 28.812 | 22 | 0 | 55.84 | 333.1667 | 1.99547 | 1.152085 | 0.5773503 | 0.3333333
58.14 | 333.5 | 0.1743 | 4028.4 | 29.012 | 22 | 0 | 54.57 | 332.5 | 0.1641 | 3781 | 28.988 | 22 | 0 | 54.81 | 333.5 | 0.1644 | 3797.9 | 29.004 | 22 | 0 | 55.84 | 333.1667 | 1.99547 | 1.152085 | 0.5773503 | 0.3333333
58.14 | 333.5 | 0.1743 | 4028.4 | 29.14 | 22 | 0 | 54.57 | 332.5 | 0.1641 | 3781 | 29.124 | 22 | 0 | 54.81 | 333.5 | 0.1644 | 3797.9 | 29.136 | 22 | 0 | 55.84 | 333.1667 | 1.99547 | 1.152085 | 0.5773503 | 0.3333333
59.1 | 338.7 | 0.1745 | 4095.2 | 29.288 | 22 | 0 | 54.53 | 337.8 | 0.1614 | 3778.6 | 29.26 | 22 | 0 | 55.45 | 338.7 | 0.1637 | 3842.4 | 29.276 | 22 | 0 | 56.36 | 338.4 | 2.417085 | 1.395505 | 0.5196152 | 0.3
59.1 | 338.7 | 0.1745 | 4095.2 | 29.436 | 22 | 0 | 54.53 | 337.8 | 0.1614 | 3778.6 | 29.396 | 22 | 0 | 55.45 | 338.7 | 0.1637 | 3842.4 | 29.412 | 22 | 0 | 56.36 | 338.4 | 2.417085 | 1.395505 | 0.5196152 | 0.3
59.1 | 338.7 | 0.1745 | 4095.2 | 29.564 | 22 | 0 | 54.53 | 337.8 | 0.1614 | 3778.6 | 29.552 | 22 | 0 | 55.45 | 338.7 | 0.1637 | 3842.4 | 29.56 | 22 | 0 | 56.36 | 338.4 | 2.417085 | 1.395505 | 0.5196152 | 0.3
59.1 | 344.2 | 0.1717 | 4095.2 | 29.708 | 22 | 0 | 53.9 | 342.9 | 0.1572 | 3735 | 29.692 | 22 | 0 | 56.72 | 344 | 0.1649 | 3930 | 29.724 | 22 | 0 | 56.57333 | 343.7 | 2.603101 | 1.502901 | 0.7 | 0.4041452
59.65 | 344.2 | 0.1733 | 4133.1 | 29.86 | 22 | 0 | 53.9 | 342.9 | 0.1572 | 3735 | 29.848 | 22 | 0 | 56.72 | 344 | 0.1649 | 3930 | 29.864 | 22 | 0 | 56.75667 | 343.7 | 2.875175 | 1.659983 | 0.7 | 0.4041452
59.65 | 344.2 | 0.1733 | 4133.1 | 30.004 | 22 | 0 | 53.9 | 342.9 | 0.1572 | 3735 | 30.008 | 22 | 0 | 56.72 | 344 | 0.1649 | 3930 | 30.012 | 22 | 0 | 56.75667 | 343.7 | 2.875175 | 1.659983 | 0.7 | 0.4041452

## 3c. 30%Talc_500gt
|  | Run1 | [6 empty] | Run1 | [6 empty] | Run3 |  |  |  |  | Average |  | shear stress |  | shear strain
shear stress | shear rate | viscosity | torque | time | temperature | normal stress | shear stress | shear rate | viscosity | torque | time | temperature | normal stress | shear stress | shear rate | viscosity | torque | time | temperature | normal stress | shear stress | shear rate
Pa | 1/s | Pa.s | micro N.m | s | °C | Pa | Pa | 1/s | Pa.s | micro N.m | s | °C | Pa | Pa | 1/s | Pa.s | micro N.m | s | °C | Pa | Pa | 1/s | Std dev | Std error | Std dev | Std error
-1.136e-05 | -0.003931 | 0.00289 | -0.0007872 | 0.148 | 22 | 0 | 0.7207 | 0.2656 | 2.713 | 49.937 | 0.16 | 22 | 0 | 3.033 | 0.4187 | 7.244 | 210.18 | 0.156 | 22 | 0 | 1.25123 | 0.2267897 | 1.584577 | 0.9148562 | 0.2139718 | 0.1235367
5.558 | 0.7525 | 7.386 | 385.14 | 0.304 | 22 | 0 | 0.7207 | 0.2656 | 2.713 | 49.937 | 0.316 | 22 | 0 | 3.033 | 0.4187 | 7.244 | 210.18 | 0.316 | 22 | 0 | 3.1039 | 0.4789333 | 2.419429 | 1.396858 | 0.2489758 | 0.1437462
5.558 | 0.7525 | 7.386 | 385.14 | 0.448 | 22 | 0 | 11.33 | 2.036 | 5.566 | 785.06 | 0.46 | 22 | 0 | 3.033 | 0.4187 | 7.244 | 210.18 | 0.452 | 22 | 0 | 6.640333 | 1.069067 | 4.253074 | 2.455513 | 0.8538593 | 0.4929759
5.558 | 0.7525 | 7.386 | 385.14 | 0.604 | 22 | 0 | 11.33 | 2.036 | 5.566 | 785.06 | 0.616 | 22 | 0 | 18.61 | 5.283 | 3.522 | 1289.4 | 0.608 | 22 | 0 | 11.83267 | 2.6905 | 6.540503 | 3.776161 | 2.335088 | 1.348164
22.39 | 6.083 | 3.681 | 1551.8 | 0.76 | 22 | 0 | 11.33 | 7.681 | 1.475 | 785.06 | 0.76 | 22 | 0 | 18.61 | 5.283 | 3.522 | 1289.4 | 0.764 | 22 | 0 | 17.44333 | 6.349 | 5.621542 | 3.245599 | 1.220929 | 0.7049038
22.39 | 6.083 | 3.681 | 1551.8 | 0.908 | 22 | 0 | 22.99 | 7.681 | 2.993 | 1592.7 | 0.908 | 22 | 0 | 18.61 | 5.283 | 3.522 | 1289.4 | 0.904 | 22 | 0 | 21.33 | 6.349 | 2.374616 | 1.370985 | 1.220929 | 0.7049038
26.88 | 10.65 | 2.523 | 1862.7 | 1.06 | 22 | 0 | 22.99 | 7.681 | 2.993 | 1592.7 | 1.064 | 22 | 0 | 22.15 | 9.949 | 2.227 | 1535 | 1.06 | 22 | 0 | 24.00667 | 9.426667 | 2.523576 | 1.456987 | 1.551891 | 0.8959844
26.88 | 10.65 | 2.523 | 1862.7 | 1.2 | 22 | 0 | 24.88 | 12.24 | 2.032 | 1723.7 | 1.204 | 22 | 0 | 22.15 | 9.949 | 2.227 | 1535 | 1.2 | 22 | 0 | 24.63667 | 10.94633 | 2.37437 | 1.370843 | 1.173895 | 0.6777488
26.88 | 10.65 | 2.523 | 1862.7 | 1.356 | 22 | 0 | 24.88 | 12.24 | 2.032 | 1723.7 | 1.36 | 22 | 0 | 22.15 | 14.55 | 1.522 | 1535 | 1.356 | 22 | 0 | 24.63667 | 12.48 | 2.37437 | 1.370843 | 1.961046 | 1.13221
28.9 | 15.35 | 1.883 | 2002.3 | 1.508 | 22 | 0 | 24.88 | 12.24 | 2.032 | 1723.7 | 1.52 | 22 | 0 | 24.53 | 14.55 | 1.686 | 1699.5 | 1.504 | 22 | 0 | 26.10333 | 14.04667 | 2.428298 | 1.401979 | 1.614941 | 0.9323864
28.9 | 15.35 | 1.883 | 2002.3 | 1.692 | 22 | 0 | 25.88 | 16.88 | 1.533 | 1793.3 | 1.672 | 22 | 0 | 24.53 | 14.55 | 1.686 | 1699.5 | 1.688 | 22 | 0 | 26.43667 | 15.59333 | 2.237551 | 1.291851 | 1.183906 | 0.6835284
27.36 | 19.97 | 1.37 | 1896 | 1.836 | 22 | 0 | 25.88 | 16.88 | 1.533 | 1793.3 | 1.816 | 22 | 0 | 25.44 | 19.25 | 1.322 | 1762.8 | 1.824 | 22 | 0 | 26.22667 | 18.7 | 1.00585 | 0.5807275 | 1.616756 | 0.9334345
27.36 | 19.97 | 1.37 | 1896 | 1.968 | 22 | 0 | 25.88 | 16.88 | 1.533 | 1793.3 | 1.956 | 22 | 0 | 25.44 | 19.25 | 1.322 | 1762.8 | 1.952 | 22 | 0 | 26.22667 | 18.7 | 1.00585 | 0.5807275 | 1.616756 | 0.9334345
27.36 | 19.97 | 1.37 | 1896 | 2.108 | 22 | 0 | 26.87 | 21.53 | 1.248 | 1861.8 | 2.112 | 22 | 0 | 25.44 | 19.25 | 1.322 | 1762.8 | 2.108 | 22 | 0 | 26.55667 | 20.25 | 0.9976138 | 0.5759726 | 1.165504 | 0.6729042
27.37 | 24.59 | 1.113 | 1896.6 | 2.26 | 22 | 0 | 26.87 | 21.53 | 1.248 | 1861.8 | 2.268 | 22 | 0 | 24.12 | 23.82 | 1.013 | 1671.6 | 2.268 | 22 | 0 | 26.12 | 23.31333 | 1.75 | 1.010363 | 1.591676 | 0.9189547
27.37 | 24.59 | 1.113 | 1896.6 | 2.4 | 22 | 0 | 25.72 | 26.21 | 0.9814 | 1782.1 | 2.412 | 22 | 0 | 24.12 | 23.82 | 1.013 | 1671.6 | 2.404 | 22 | 0 | 25.73667 | 24.87333 | 1.625064 | 0.9382312 | 1.219932 | 0.7043279
27.37 | 24.59 | 1.113 | 1896.6 | 2.56 | 22 | 0 | 25.72 | 26.21 | 0.9814 | 1782.1 | 2.564 | 22 | 0 | 24.12 | 28.45 | 0.8478 | 1671.6 | 2.56 | 22 | 0 | 25.73667 | 26.41667 | 1.625064 | 0.9382312 | 1.938281 | 1.119067
28.88 | 29.25 | 0.9874 | 2001.5 | 2.704 | 22 | 0 | 25.72 | 26.21 | 0.9814 | 1782.1 | 2.708 | 22 | 0 | 26.35 | 28.45 | 0.9259 | 1825.6 | 2.704 | 22 | 0 | 26.98333 | 27.97 | 1.672493 | 0.9656144 | 1.575817 | 0.9097985
28.88 | 29.25 | 0.9874 | 2001.5 | 2.852 | 22 | 0 | 27.55 | 30.84 | 0.8934 | 1909.4 | 2.864 | 22 | 0 | 26.35 | 28.45 | 0.9259 | 1825.6 | 2.86 | 22 | 0 | 27.59333 | 29.51333 | 1.265557 | 0.7306694 | 1.216566 | 0.7023848
28.88 | 29.25 | 0.9874 | 2001.5 | 3.008 | 22 | 0 | 27.55 | 30.84 | 0.8934 | 1909.4 | 3.016 | 22 | 0 | 28.77 | 33.14 | 0.868 | 1993.5 | 3.02 | 22 | 0 | 28.4 | 31.07667 | 0.7381734 | 0.4261846 | 1.955769 | 1.129164
28.3 | 33.91 | 0.8343 | 1960.7 | 3.148 | 22 | 0 | 27.55 | 35.48 | 0.7765 | 1909.4 | 3.16 | 22 | 0 | 28.77 | 33.14 | 0.868 | 1993.5 | 3.16 | 22 | 0 | 28.20667 | 34.17667 | 0.6153319 | 0.355262 | 1.192574 | 0.6885331
28.3 | 33.91 | 0.8343 | 1960.7 | 3.308 | 22 | 0 | 27.1 | 35.48 | 0.7638 | 1878.1 | 3.316 | 22 | 0 | 28.77 | 33.14 | 0.868 | 1993.5 | 3.316 | 22 | 0 | 28.05667 | 34.17667 | 0.8611814 | 0.4972033 | 1.192574 | 0.6885331
29.36 | 38.55 | 0.7614 | 2034.1 | 3.448 | 22 | 0 | 27.1 | 35.48 | 0.7638 | 1878.1 | 3.456 | 22 | 0 | 29.14 | 37.82 | 0.7704 | 2018.9 | 3.452 | 22 | 0 | 28.53333 | 37.28333 | 1.246167 | 0.7194751 | 1.603818 | 0.925965
29.36 | 38.55 | 0.7614 | 2034.1 | 3.604 | 22 | 0 | 28.47 | 40.12 | 0.7096 | 1972.8 | 3.612 | 22 | 0 | 29.14 | 37.82 | 0.7704 | 2018.9 | 3.608 | 22 | 0 | 28.99 | 38.83 | 0.4635731 | 0.267644 | 1.175287 | 0.6785524
29.36 | 38.55 | 0.7614 | 2034.1 | 3.784 | 22 | 0 | 28.47 | 40.12 | 0.7096 | 1972.8 | 3.78 | 22 | 0 | 26.85 | 42.49 | 0.6318 | 1860.2 | 3.78 | 22 | 0 | 28.22667 | 40.38667 | 1.27257 | 0.7347184 | 1.98349 | 1.145169
28.13 | 43.27 | 0.6501 | 1949 | 3.924 | 22 | 0 | 28.47 | 40.12 | 0.7096 | 1972.8 | 3.912 | 22 | 0 | 26.85 | 42.49 | 0.6318 | 1860.2 | 3.916 | 22 | 0 | 27.81667 | 41.96 | 0.8542443 | 0.4931982 | 1.640518 | 0.9471536
28.13 | 43.27 | 0.6501 | 1949 | 4.056 | 22 | 0 | 29.01 | 44.8 | 0.6476 | 2010.3 | 4.064 | 22 | 0 | 26.85 | 42.49 | 0.6318 | 1860.2 | 4.06 | 22 | 0 | 27.99667 | 43.52 | 1.086155 | 0.6270921 | 1.175117 | 0.6784541
28.13 | 43.27 | 0.6501 | 1949 | 4.2 | 22 | 0 | 29.01 | 44.8 | 0.6476 | 2010.3 | 4.204 | 22 | 0 | 27.46 | 47.07 | 0.5833 | 1902.7 | 4.2 | 22 | 0 | 28.2 | 45.04667 | 0.7773674 | 0.4488132 | 1.911971 | 1.103877
28.44 | 47.82 | 0.5948 | 1970.8 | 4.352 | 22 | 0 | 29.01 | 49.49 | 0.5862 | 2010.3 | 4.36 | 22 | 0 | 27.46 | 47.07 | 0.5833 | 1902.7 | 4.356 | 22 | 0 | 28.30333 | 48.12667 | 0.7839855 | 0.4526343 | 1.238803 | 0.7152234
28.44 | 47.82 | 0.5948 | 1970.8 | 4.508 | 22 | 0 | 27.94 | 49.49 | 0.5646 | 1936.2 | 4.504 | 22 | 0 | 27.46 | 47.07 | 0.5833 | 1902.7 | 4.512 | 22 | 0 | 27.94667 | 48.12667 | 0.490034 | 0.2829213 | 1.238803 | 0.7152234
28.44 | 47.82 | 0.5948 | 1970.8 | 4.652 | 22 | 0 | 27.94 | 49.49 | 0.5646 | 1936.2 | 4.66 | 22 | 0 | 27.46 | 47.07 | 0.5833 | 1902.7 | 4.656 | 22 | 0 | 27.94667 | 48.12667 | 0.490034 | 0.2829213 | 1.238803 | 0.7152234
28.44 | 47.82 | 0.5948 | 1970.8 | 4.808 | 22 | 0 | 27.94 | 49.49 | 0.5646 | 1936.2 | 4.816 | 22 | 0 | 27.46 | 47.07 | 0.5833 | 1902.7 | 4.812 | 22 | 0 | 27.94667 | 48.12667 | 0.490034 | 0.2829213 | 1.238803 | 0.7152234
28.44 | 47.82 | 0.5948 | 1970.8 | 4.952 | 22 | 0 | 27.94 | 49.49 | 0.5646 | 1936.2 | 4.956 | 22 | 0 | 29.7 | 53.92 | 0.5507 | 2057.6 | 4.956 | 22 | 0 | 28.69333 | 50.41 | 0.9069362 | 0.5236199 | 3.152348 | 1.820009
29.63 | 54.63 | 0.5425 | 2053.5 | 5.104 | 22 | 0 | 28.78 | 56.03 | 0.5136 | 1994 | 5.112 | 22 | 0 | 29.7 | 53.92 | 0.5507 | 2057.6 | 5.112 | 22 | 0 | 29.37 | 54.86 | 0.5121523 | 0.2956913 | 1.073639 | 0.6198656
29.63 | 54.63 | 0.5425 | 2053.5 | 5.26 | 22 | 0 | 28.78 | 56.03 | 0.5136 | 1994 | 5.268 | 22 | 0 | 29.7 | 53.92 | 0.5507 | 2057.6 | 5.252 | 22 | 0 | 29.37 | 54.86 | 0.5121523 | 0.2956913 | 1.073639 | 0.6198656
29.63 | 54.63 | 0.5425 | 2053.5 | 5.4 | 22 | 0 | 28.78 | 56.03 | 0.5136 | 1994 | 5.408 | 22 | 0 | 29.7 | 53.92 | 0.5507 | 2057.6 | 5.404 | 22 | 0 | 29.37 | 54.86 | 0.5121523 | 0.2956913 | 1.073639 | 0.6198656
29.63 | 54.63 | 0.5425 | 2053.5 | 5.556 | 22 | 0 | 28.78 | 56.03 | 0.5136 | 1994 | 5.564 | 22 | 0 | 29.7 | 53.92 | 0.5507 | 2057.6 | 5.56 | 22 | 0 | 29.37 | 54.86 | 0.5121523 | 0.2956913 | 1.073639 | 0.6198656
29.14 | 62.78 | 0.4641 | 2019.1 | 5.696 | 22 | 0 | 28.78 | 56.03 | 0.5136 | 1994 | 5.708 | 22 | 0 | 27.94 | 62.21 | 0.4491 | 1935.8 | 5.7 | 22 | 0 | 28.62 | 60.34 | 0.6157922 | 0.3555278 | 3.743434 | 2.161273
29.14 | 62.78 | 0.4641 | 2019.1 | 5.88 | 22 | 0 | 27.52 | 64.04 | 0.4298 | 1907.2 | 5.9 | 22 | 0 | 27.94 | 62.21 | 0.4491 | 1935.8 | 5.872 | 22 | 0 | 28.2 | 63.01 | 0.840714 | 0.4853864 | 0.9364294 | 0.5406478
29.14 | 62.78 | 0.4641 | 2019.1 | 6.02 | 22 | 0 | 27.52 | 64.04 | 0.4298 | 1907.2 | 6.036 | 22 | 0 | 27.94 | 62.21 | 0.4491 | 1935.8 | 6 | 22 | 0 | 28.2 | 63.01 | 0.840714 | 0.4853864 | 0.9364294 | 0.5406478
29.14 | 62.78 | 0.4641 | 2019.1 | 6.152 | 22 | 0 | 27.52 | 64.04 | 0.4298 | 1907.2 | 6.172 | 22 | 0 | 27.94 | 62.21 | 0.4491 | 1935.8 | 6.156 | 22 | 0 | 28.2 | 63.01 | 0.840714 | 0.4853864 | 0.9364294 | 0.5406478
30.79 | 69.85 | 0.4409 | 2133.7 | 6.304 | 22 | 0 | 28.54 | 70.9 | 0.4025 | 1977.4 | 6.316 | 22 | 0 | 30.25 | 69.3 | 0.4365 | 2096.3 | 6.312 | 22 | 0 | 29.86 | 70.01667 | 1.174606 | 0.6781593 | 0.8129166 | 0.4693376
30.79 | 69.85 | 0.4409 | 2133.7 | 6.448 | 22 | 0 | 28.54 | 70.9 | 0.4025 | 1977.4 | 6.456 | 22 | 0 | 30.25 | 69.3 | 0.4365 | 2096.3 | 6.456 | 22 | 0 | 29.86 | 70.01667 | 1.174606 | 0.6781593 | 0.8129166 | 0.4693376
30.79 | 69.85 | 0.4409 | 2133.7 | 6.604 | 22 | 0 | 28.54 | 70.9 | 0.4025 | 1977.4 | 6.612 | 22 | 0 | 30.25 | 69.3 | 0.4365 | 2096.3 | 6.608 | 22 | 0 | 29.86 | 70.01667 | 1.174606 | 0.6781593 | 0.8129166 | 0.4693376
29.53 | 76.34 | 0.3868 | 2046.3 | 6.76 | 22 | 0 | 28.54 | 70.9 | 0.4025 | 1977.4 | 6.768 | 22 | 0 | 30.89 | 75.75 | 0.4078 | 2140.5 | 6.764 | 22 | 0 | 29.65333 | 74.33 | 1.179845 | 0.6811836 | 2.98508 | 1.723436
29.53 | 76.34 | 0.3868 | 2046.3 | 6.9 | 22 | 0 | 28.37 | 77.24 | 0.3672 | 1965.6 | 6.916 | 22 | 0 | 30.89 | 75.75 | 0.4078 | 2140.5 | 6.904 | 22 | 0 | 29.59667 | 76.44333 | 1.261322 | 0.7282246 | 0.7503555 | 0.4332179
29.53 | 76.34 | 0.3868 | 2046.3 | 7.056 | 22 | 0 | 28.37 | 77.24 | 0.3672 | 1965.6 | 7.064 | 22 | 0 | 30.89 | 75.75 | 0.4078 | 2140.5 | 7.06 | 22 | 0 | 29.59667 | 76.44333 | 1.261322 | 0.7282246 | 0.7503555 | 0.4332179
29.53 | 76.34 | 0.3868 | 2046.3 | 7.196 | 22 | 0 | 28.37 | 77.24 | 0.3672 | 1965.6 | 7.208 | 22 | 0 | 33.7 | 81.65 | 0.4128 | 2335.5 | 7.204 | 22 | 0 | 30.53333 | 78.41 | 2.803076 | 1.618357 | 2.841778 | 1.640701
30.18 | 82.02 | 0.368 | 2091.6 | 7.352 | 22 | 0 | 28.76 | 82.92 | 0.3469 | 1992.9 | 7.364 | 22 | 0 | 33.7 | 81.65 | 0.4128 | 2335.5 | 7.36 | 22 | 0 | 30.88 | 82.19667 | 2.543305 | 1.468378 | 0.6531717 | 0.3771089
30.18 | 82.02 | 0.368 | 2091.6 | 7.508 | 22 | 0 | 28.76 | 82.92 | 0.3469 | 1992.9 | 7.504 | 22 | 0 | 33.7 | 81.65 | 0.4128 | 2335.5 | 7.516 | 22 | 0 | 30.88 | 82.19667 | 2.543305 | 1.468378 | 0.6531717 | 0.3771089
30.18 | 82.02 | 0.368 | 2091.6 | 7.652 | 22 | 0 | 28.76 | 82.92 | 0.3469 | 1992.9 | 7.66 | 22 | 0 | 32.36 | 87.01 | 0.372 | 2242.6 | 7.656 | 22 | 0 | 30.43333 | 83.98333 | 1.813321 | 1.046921 | 2.659518 | 1.535473
29.87 | 87.51 | 0.3413 | 2069.5 | 7.808 | 22 | 0 | 29.76 | 88.32 | 0.3369 | 2062.1 | 7.816 | 22 | 0 | 32.36 | 87.01 | 0.372 | 2242.6 | 7.812 | 22 | 0 | 30.66333 | 87.61333 | 1.470385 | 0.8489274 | 0.661085 | 0.3816776
29.87 | 87.51 | 0.3413 | 2069.5 | 8.004 | 22 | 0 | 29.76 | 88.32 | 0.3369 | 2062.1 | 8.012 | 22 | 0 | 32.36 | 87.01 | 0.372 | 2242.6 | 7.996 | 22 | 0 | 30.66333 | 87.61333 | 1.470385 | 0.8489274 | 0.661085 | 0.3816776
31.76 | 92.57 | 0.3431 | 2200.7 | 8.14 | 22 | 0 | 29.76 | 88.32 | 0.3369 | 2062.1 | 8.14 | 22 | 0 | 33.05 | 92.31 | 0.3581 | 2290.3 | 8.136 | 22 | 0 | 31.52333 | 91.06667 | 1.657719 | 0.9570847 | 2.382233 | 1.375383
31.76 | 92.57 | 0.3431 | 2200.7 | 8.276 | 22 | 0 | 30.88 | 93.34 | 0.3308 | 2139.7 | 8.284 | 22 | 0 | 33.05 | 92.31 | 0.3581 | 2290.3 | 8.264 | 22 | 0 | 31.89667 | 92.74 | 1.091436 | 0.6301411 | 0.5356305 | 0.3092464
31.76 | 92.57 | 0.3431 | 2200.7 | 8.404 | 22 | 0 | 30.88 | 93.34 | 0.3308 | 2139.7 | 8.424 | 22 | 0 | 33.05 | 92.31 | 0.3581 | 2290.3 | 8.404 | 22 | 0 | 31.89667 | 92.74 | 1.091436 | 0.6301411 | 0.5356305 | 0.3092464
31.11 | 97.35 | 0.3196 | 2155.8 | 8.556 | 22 | 0 | 30.88 | 93.34 | 0.3308 | 2139.7 | 8.564 | 22 | 0 | 31.54 | 96.92 | 0.3255 | 2185.7 | 8.56 | 22 | 0 | 31.17667 | 95.87 | 0.3350124 | 0.1934195 | 2.201568 | 1.271076
31.11 | 97.35 | 0.3196 | 2155.8 | 8.696 | 22 | 0 | 30.88 | 93.34 | 0.3308 | 2139.7 | 8.704 | 22 | 0 | 31.54 | 96.92 | 0.3255 | 2185.7 | 8.7 | 22 | 0 | 31.17667 | 95.87 | 0.3350124 | 0.1934195 | 2.201568 | 1.271076
31.11 | 97.35 | 0.3196 | 2155.8 | 8.856 | 22 | 0 | 30.88 | 93.34 | 0.3308 | 2139.7 | 8.864 | 22 | 0 | 31.54 | 96.92 | 0.3255 | 2185.7 | 8.856 | 22 | 0 | 31.17667 | 95.87 | 0.3350124 | 0.1934195 | 2.201568 | 1.271076
31.11 | 97.35 | 0.3196 | 2155.8 | 9.008 | 22 | 0 | 30.28 | 100.4 | 0.3015 | 2098 | 9.02 | 22 | 0 | 31.54 | 96.92 | 0.3255 | 2185.7 | 9.016 | 22 | 0 | 30.97667 | 98.22333 | 0.6404946 | 0.3697897 | 1.89727 | 1.095389
31.11 | 97.35 | 0.3196 | 2155.8 | 9.148 | 22 | 0 | 30.28 | 100.4 | 0.3015 | 2098 | 9.168 | 22 | 0 | 31.54 | 96.92 | 0.3255 | 2185.7 | 9.156 | 22 | 0 | 30.97667 | 98.22333 | 0.6404946 | 0.3697897 | 1.89727 | 1.095389
31.34 | 104.2 | 0.3008 | 2171.4 | 9.308 | 22 | 0 | 30.28 | 100.4 | 0.3015 | 2098 | 9.316 | 22 | 0 | 32.66 | 103.9 | 0.3145 | 2263.3 | 9.312 | 22 | 0 | 31.42667 | 102.8333 | 1.192365 | 0.688412 | 2.11266 | 1.219745
31.34 | 104.2 | 0.3008 | 2171.4 | 9.448 | 22 | 0 | 30.28 | 100.4 | 0.3015 | 2098 | 9.456 | 22 | 0 | 32.66 | 103.9 | 0.3145 | 2263.3 | 9.452 | 22 | 0 | 31.42667 | 102.8333 | 1.192365 | 0.688412 | 2.11266 | 1.219745
31.34 | 104.2 | 0.3008 | 2171.4 | 9.604 | 22 | 0 | 30.28 | 100.4 | 0.3015 | 2098 | 9.612 | 22 | 0 | 32.66 | 103.9 | 0.3145 | 2263.3 | 9.608 | 22 | 0 | 31.42667 | 102.8333 | 1.192365 | 0.688412 | 2.11266 | 1.219745
31.34 | 104.2 | 0.3008 | 2171.4 | 9.76 | 22 | 0 | 30.77 | 109.3 | 0.2816 | 2132.4 | 9.768 | 22 | 0 | 32.66 | 103.9 | 0.3145 | 2263.3 | 9.764 | 22 | 0 | 31.59 | 105.8 | 0.9694844 | 0.5597321 | 3.034798 | 1.752142
31.34 | 104.2 | 0.3008 | 2171.4 | 9.9 | 22 | 0 | 30.77 | 109.3 | 0.2816 | 2132.4 | 9.908 | 22 | 0 | 32.66 | 103.9 | 0.3145 | 2263.3 | 9.904 | 22 | 0 | 31.59 | 105.8 | 0.9694844 | 0.5597321 | 3.034798 | 1.752142
32.78 | 112.7 | 0.2909 | 2271.3 | 10.096 | 22 | 0 | 30.77 | 109.3 | 0.2816 | 2132.4 | 10.072 | 22 | 0 | 32.74 | 112.3 | 0.2915 | 2268.6 | 10.08 | 22 | 0 | 32.09667 | 111.4333 | 1.149101 | 0.6634338 | 1.858315 | 1.072898
32.78 | 112.7 | 0.2909 | 2271.3 | 10.236 | 22 | 0 | 30.77 | 109.3 | 0.2816 | 2132.4 | 10.212 | 22 | 0 | 32.74 | 112.3 | 0.2915 | 2268.6 | 10.208 | 22 | 0 | 32.09667 | 111.4333 | 1.149101 | 0.6634338 | 1.858315 | 1.072898
32.78 | 112.7 | 0.2909 | 2271.3 | 10.38 | 22 | 0 | 31.92 | 117.5 | 0.2717 | 2211.6 | 10.364 | 22 | 0 | 32.74 | 112.3 | 0.2915 | 2268.6 | 10.356 | 22 | 0 | 32.48 | 114.1667 | 0.4853864 | 0.280238 | 2.893671 | 1.670662
32.78 | 112.7 | 0.2909 | 2271.3 | 10.52 | 22 | 0 | 31.92 | 117.5 | 0.2717 | 2211.6 | 10.508 | 22 | 0 | 32.74 | 112.3 | 0.2915 | 2268.6 | 10.516 | 22 | 0 | 32.48 | 114.1667 | 0.4853864 | 0.280238 | 2.893671 | 1.670662
33.92 | 120.6 | 0.2813 | 2350.2 | 10.648 | 22 | 0 | 31.92 | 117.5 | 0.2717 | 2211.6 | 10.66 | 22 | 0 | 34.39 | 120.3 | 0.286 | 2383.1 | 10.656 | 22 | 0 | 33.41 | 119.4667 | 1.311602 | 0.7572538 | 1.709776 | 0.9871395
33.92 | 120.6 | 0.2813 | 2350.2 | 10.808 | 22 | 0 | 31.92 | 117.5 | 0.2717 | 2211.6 | 10.816 | 22 | 0 | 34.39 | 120.3 | 0.286 | 2383.1 | 10.812 | 22 | 0 | 33.41 | 119.4667 | 1.311602 | 0.7572538 | 1.709776 | 0.9871395
33.92 | 120.6 | 0.2813 | 2350.2 | 10.948 | 22 | 0 | 31.92 | 117.5 | 0.2717 | 2211.6 | 10.96 | 22 | 0 | 34.39 | 120.3 | 0.286 | 2383.1 | 10.952 | 22 | 0 | 33.41 | 119.4667 | 1.311602 | 0.7572538 | 1.709776 | 0.9871395
33.92 | 120.6 | 0.2813 | 2350.2 | 11.104 | 22 | 0 | 32.43 | 125 | 0.2594 | 2247.1 | 11.112 | 22 | 0 | 34.39 | 120.3 | 0.286 | 2383.1 | 11.108 | 22 | 0 | 33.58 | 121.9667 | 1.023279 | 0.5907904 | 2.631223 | 1.519137
32.58 | 128.1 | 0.2544 | 2257.7 | 11.26 | 22 | 0 | 32.43 | 125 | 0.2594 | 2247.1 | 11.272 | 22 | 0 | 34.37 | 127.8 | 0.269 | 2381.3 | 11.264 | 22 | 0 | 33.12667 | 126.9667 | 1.079367 | 0.6231729 | 1.709776 | 0.9871395
32.58 | 128.1 | 0.2544 | 2257.7 | 11.4 | 22 | 0 | 32.43 | 125 | 0.2594 | 2247.1 | 11.412 | 22 | 0 | 34.37 | 127.8 | 0.269 | 2381.3 | 11.404 | 22 | 0 | 33.12667 | 126.9667 | 1.079367 | 0.6231729 | 1.709776 | 0.9871395
32.58 | 128.1 | 0.2544 | 2257.7 | 11.556 | 22 | 0 | 32.43 | 132 | 0.2456 | 2247.1 | 11.564 | 22 | 0 | 34.37 | 127.8 | 0.269 | 2381.3 | 11.56 | 22 | 0 | 33.12667 | 129.3 | 1.079367 | 0.6231729 | 2.343075 | 1.352775
32.58 | 128.1 | 0.2544 | 2257.7 | 11.696 | 22 | 0 | 34.02 | 132 | 0.2577 | 2357.6 | 11.704 | 22 | 0 | 34.37 | 127.8 | 0.269 | 2381.3 | 11.7 | 22 | 0 | 33.65667 | 129.3 | 0.9487009 | 0.5477327 | 2.343075 | 1.352775
33.26 | 134.9 | 0.2465 | 2304.8 | 11.856 | 22 | 0 | 34.02 | 132 | 0.2577 | 2357.6 | 11.864 | 22 | 0 | 34.73 | 134.7 | 0.2579 | 2406.9 | 11.856 | 22 | 0 | 34.00333 | 133.8667 | 0.7351417 | 0.4244343 | 1.619671 | 0.9351173
33.26 | 134.9 | 0.2465 | 2304.8 | 12.012 | 22 | 0 | 34.02 | 132 | 0.2577 | 2357.6 | 12.02 | 22 | 0 | 34.73 | 134.7 | 0.2579 | 2406.9 | 12.012 | 22 | 0 | 34.00333 | 133.8667 | 0.7351417 | 0.4244343 | 1.619671 | 0.9351173
33.26 | 134.9 | 0.2465 | 2304.8 | 12.224 | 22 | 0 | 35.12 | 138.8 | 0.253 | 2433.4 | 12.2 | 22 | 0 | 34.73 | 134.7 | 0.2579 | 2406.9 | 12.168 | 22 | 0 | 34.37 | 136.1333 | 0.980867 | 0.5663038 | 2.311565 | 1.334583
34.38 | 141.5 | 0.2429 | 2382 | 12.36 | 22 | 0 | 35.12 | 138.8 | 0.253 | 2433.4 | 12.336 | 22 | 0 | 34.73 | 134.7 | 0.2579 | 2406.9 | 12.312 | 22 | 0 | 34.74333 | 138.3333 | 0.3701801 | 0.2137236 | 3.423935 | 1.97681
34.38 | 141.5 | 0.2429 | 2382 | 12.5 | 22 | 0 | 35.12 | 138.8 | 0.253 | 2433.4 | 12.46 | 22 | 0 | 35.37 | 141.3 | 0.2503 | 2451.1 | 12.452 | 22 | 0 | 34.95667 | 140.5333 | 0.5148139 | 0.2972279 | 1.504438 | 0.8685876
34.38 | 141.5 | 0.2429 | 2382 | 12.64 | 22 | 0 | 35.12 | 138.8 | 0.253 | 2433.4 | 12.612 | 22 | 0 | 35.37 | 141.3 | 0.2503 | 2451.1 | 12.608 | 22 | 0 | 34.95667 | 140.5333 | 0.5148139 | 0.2972279 | 1.504438 | 0.8685876
34.38 | 141.5 | 0.2429 | 2382 | 12.768 | 22 | 0 | 36.56 | 145.3 | 0.2516 | 2533.1 | 12.768 | 22 | 0 | 35.37 | 141.3 | 0.2503 | 2451.1 | 12.764 | 22 | 0 | 35.43667 | 142.7 | 1.091528 | 0.630194 | 2.253886 | 1.301281
34.12 | 147.9 | 0.2308 | 2364.5 | 12.908 | 22 | 0 | 36.56 | 145.3 | 0.2516 | 2533.1 | 12.908 | 22 | 0 | 35.71 | 147.5 | 0.2421 | 2474.6 | 12.904 | 22 | 0 | 35.46333 | 146.9 | 1.238561 | 0.7150835 | 1.4 | 0.8082904
34.12 | 147.9 | 0.2308 | 2364.5 | 13.06 | 22 | 0 | 36.56 | 145.3 | 0.2516 | 2533.1 | 13.064 | 22 | 0 | 35.71 | 147.5 | 0.2421 | 2474.6 | 13.06 | 22 | 0 | 35.46333 | 146.9 | 1.238561 | 0.7150835 | 1.4 | 0.8082904
34.12 | 147.9 | 0.2308 | 2364.5 | 13.2 | 22 | 0 | 36.14 | 151.4 | 0.2387 | 2503.9 | 13.208 | 22 | 0 | 35.71 | 147.5 | 0.2421 | 2474.6 | 13.204 | 22 | 0 | 35.32333 | 148.9333 | 1.064065 | 0.6143379 | 2.145538 | 1.238727
34.12 | 147.9 | 0.2308 | 2364.5 | 13.356 | 22 | 0 | 36.14 | 151.4 | 0.2387 | 2503.9 | 13.36 | 22 | 0 | 35.71 | 147.5 | 0.2421 | 2474.6 | 13.356 | 22 | 0 | 35.32333 | 148.9333 | 1.064065 | 0.6143379 | 2.145538 | 1.238727
34.96 | 153.8 | 0.2273 | 2422.2 | 13.508 | 22 | 0 | 36.14 | 151.4 | 0.2387 | 2503.9 | 13.524 | 22 | 0 | 37.06 | 153.6 | 0.2413 | 2568.1 | 13.516 | 22 | 0 | 36.05333 | 152.9333 | 1.052679 | 0.6077646 | 1.331666 | 0.7688375
34.96 | 153.8 | 0.2273 | 2422.2 | 13.652 | 22 | 0 | 36.14 | 151.4 | 0.2387 | 2503.9 | 13.66 | 22 | 0 | 37.06 | 153.6 | 0.2413 | 2568.1 | 13.664 | 22 | 0 | 36.05333 | 152.9333 | 1.052679 | 0.6077646 | 1.331666 | 0.7688375
34.96 | 153.8 | 0.2273 | 2422.2 | 13.808 | 22 | 0 | 37.09 | 157.2 | 0.2359 | 2570.4 | 13.816 | 22 | 0 | 37.06 | 153.6 | 0.2413 | 2568.1 | 13.812 | 22 | 0 | 36.37 | 154.8667 | 1.221188 | 0.7050532 | 2.023199 | 1.168094
35.92 | 159.6 | 0.225 | 2488.9 | 13.948 | 22 | 0 | 37.09 | 157.2 | 0.2359 | 2570.4 | 13.956 | 22 | 0 | 37.14 | 159.5 | 0.2329 | 2573.2 | 13.952 | 22 | 0 | 36.71667 | 158.7667 | 0.6903864 | 0.3985948 | 1.357694 | 0.7838651
35.92 | 159.6 | 0.225 | 2488.9 | 14.104 | 22 | 0 | 37.09 | 157.2 | 0.2359 | 2570.4 | 14.112 | 22 | 0 | 37.14 | 159.5 | 0.2329 | 2573.2 | 14.108 | 22 | 0 | 36.71667 | 158.7667 | 0.6903864 | 0.3985948 | 1.357694 | 0.7838651
35.92 | 159.6 | 0.225 | 2488.9 | 14.296 | 22 | 0 | 37.58 | 162.9 | 0.2307 | 2603.9 | 14.272 | 22 | 0 | 37.14 | 159.5 | 0.2329 | 2573.2 | 14.284 | 22 | 0 | 36.88 | 160.6667 | 0.86 | 0.4965212 | 1.93477 | 1.11704
36.68 | 165.3 | 0.222 | 2541.9 | 14.432 | 22 | 0 | 37.58 | 162.9 | 0.2307 | 2603.9 | 14.412 | 22 | 0 | 36.94 | 165 | 0.2239 | 2559.5 | 14.428 | 22 | 0 | 37.06667 | 164.4 | 0.4631774 | 0.2674156 | 1.30767 | 0.7549834
36.68 | 165.3 | 0.222 | 2541.9 | 14.564 | 22 | 0 | 37.58 | 162.9 | 0.2307 | 2603.9 | 14.564 | 22 | 0 | 36.94 | 165 | 0.2239 | 2559.5 | 14.56 | 22 | 0 | 37.06667 | 164.4 | 0.4631774 | 0.2674156 | 1.30767 | 0.7549834
36.68 | 165.3 | 0.222 | 2541.9 | 14.7 | 22 | 0 | 38.62 | 168.4 | 0.2294 | 2676.4 | 14.704 | 22 | 0 | 36.94 | 165 | 0.2239 | 2559.5 | 14.704 | 22 | 0 | 37.41333 | 166.2333 | 1.053059 | 0.6079839 | 1.882374 | 1.086789
36.51 | 170.6 | 0.214 | 2529.6 | 14.856 | 22 | 0 | 38.62 | 168.4 | 0.2294 | 2676.4 | 14.86 | 22 | 0 | 38.16 | 170.3 | 0.2241 | 2644.2 | 14.86 | 22 | 0 | 37.76333 | 169.7667 | 1.109519 | 0.6405813 | 1.193035 | 0.6887993
36.51 | 170.6 | 0.214 | 2529.6 | 15.008 | 22 | 0 | 38.62 | 168.4 | 0.2294 | 2676.4 | 15.02 | 22 | 0 | 38.16 | 170.3 | 0.2241 | 2644.2 | 15.008 | 22 | 0 | 37.76333 | 169.7667 | 1.109519 | 0.6405813 | 1.193035 | 0.6887993
36.51 | 170.6 | 0.214 | 2529.6 | 15.152 | 22 | 0 | 38.66 | 173.7 | 0.2226 | 2679 | 15.164 | 22 | 0 | 38.16 | 170.3 | 0.2241 | 2644.2 | 15.156 | 22 | 0 | 37.77667 | 171.5333 | 1.125093 | 0.6495725 | 1.882374 | 1.086789
37.43 | 175.7 | 0.2131 | 2593.9 | 15.308 | 22 | 0 | 38.66 | 173.7 | 0.2226 | 2679 | 15.316 | 22 | 0 | 37.95 | 175.7 | 0.216 | 2629.5 | 15.312 | 22 | 0 | 38.01333 | 175.0333 | 0.617441 | 0.3564797 | 1.154701 | 0.6666667
37.43 | 175.7 | 0.2131 | 2593.9 | 15.448 | 22 | 0 | 38.66 | 173.7 | 0.2226 | 2679 | 15.456 | 22 | 0 | 37.95 | 175.7 | 0.216 | 2629.5 | 15.452 | 22 | 0 | 38.01333 | 175.0333 | 0.617441 | 0.3564797 | 1.154701 | 0.6666667
37.43 | 175.7 | 0.2131 | 2593.9 | 15.604 | 22 | 0 | 38.79 | 178.8 | 0.217 | 2688 | 15.612 | 22 | 0 | 37.95 | 175.7 | 0.216 | 2629.5 | 15.608 | 22 | 0 | 38.05667 | 176.7333 | 0.6862458 | 0.3962042 | 1.789786 | 1.033333
37.8 | 180.9 | 0.209 | 2619 | 15.76 | 22 | 0 | 38.79 | 178.8 | 0.217 | 2688 | 15.768 | 22 | 0 | 38.82 | 180.6 | 0.215 | 2689.8 | 15.752 | 22 | 0 | 38.47 | 180.1 | 0.5804309 | 0.3351119 | 1.135782 | 0.6557439
37.8 | 180.9 | 0.209 | 2619 | 15.9 | 22 | 0 | 38.79 | 178.8 | 0.217 | 2688 | 15.908 | 22 | 0 | 38.82 | 180.6 | 0.215 | 2689.8 | 15.904 | 22 | 0 | 38.47 | 180.1 | 0.5804309 | 0.3351119 | 1.135782 | 0.6557439
37.8 | 180.9 | 0.209 | 2619 | 16.056 | 22 | 0 | 38.43 | 183.8 | 0.2091 | 2662.9 | 16.068 | 22 | 0 | 38.82 | 180.6 | 0.215 | 2689.8 | 16.06 | 22 | 0 | 38.35 | 181.7667 | 0.5146844 | 0.2971532 | 1.767295 | 1.020349
39.26 | 185.8 | 0.2113 | 2720.3 | 16.196 | 22 | 0 | 38.43 | 183.8 | 0.2091 | 2662.9 | 16.212 | 22 | 0 | 40.61 | 185.6 | 0.2188 | 2813.7 | 16.2 | 22 | 0 | 39.43333 | 185.0667 | 1.100288 | 0.6352515 | 1.101514 | 0.6359595
39.26 | 185.8 | 0.2113 | 2720.3 | 16.4 | 22 | 0 | 39.42 | 188.6 | 0.209 | 2731.4 | 16.404 | 22 | 0 | 40.61 | 185.6 | 0.2188 | 2813.7 | 16.38 | 22 | 0 | 39.76333 | 186.6667 | 0.7375862 | 0.4258456 | 1.677299 | 0.9683893
39.7 | 190.5 | 0.2084 | 2750.9 | 16.544 | 22 | 0 | 39.42 | 188.6 | 0.209 | 2731.4 | 16.54 | 22 | 0 | 40.86 | 190.4 | 0.2146 | 2831.3 | 16.52 | 22 | 0 | 39.99333 | 189.8333 | 0.7635007 | 0.4408073 | 1.069268 | 0.617342
39.7 | 190.5 | 0.2084 | 2750.9 | 16.676 | 22 | 0 | 39.42 | 188.6 | 0.209 | 2731.4 | 16.672 | 22 | 0 | 40.86 | 190.4 | 0.2146 | 2831.3 | 16.668 | 22 | 0 | 39.99333 | 189.8333 | 0.7635007 | 0.4408073 | 1.069268 | 0.617342
39.7 | 190.5 | 0.2084 | 2750.9 | 16.836 | 22 | 0 | 39.11 | 193.3 | 0.2023 | 2710.1 | 16.816 | 22 | 0 | 40.86 | 190.4 | 0.2146 | 2831.3 | 16.812 | 22 | 0 | 39.89 | 191.4 | 0.890337 | 0.5140363 | 1.646208 | 0.9504385
39.7 | 190.5 | 0.2084 | 2750.9 | 16.964 | 22 | 0 | 39.11 | 193.3 | 0.2023 | 2710.1 | 16.968 | 22 | 0 | 40.86 | 190.4 | 0.2146 | 2831.3 | 16.952 | 22 | 0 | 39.89 | 191.4 | 0.890337 | 0.5140363 | 1.646208 | 0.9504385
39.7 | 190.5 | 0.2084 | 2750.9 | 17.108 | 22 | 0 | 39.11 | 193.3 | 0.2023 | 2710.1 | 17.116 | 22 | 0 | 40.86 | 190.4 | 0.2146 | 2831.3 | 17.108 | 22 | 0 | 39.89 | 191.4 | 0.890337 | 0.5140363 | 1.646208 | 0.9504385
39.7 | 190.5 | 0.2084 | 2750.9 | 17.252 | 22 | 0 | 39.11 | 193.3 | 0.2023 | 2710.1 | 17.252 | 22 | 0 | 40.86 | 190.4 | 0.2146 | 2831.3 | 17.264 | 22 | 0 | 39.89 | 191.4 | 0.890337 | 0.5140363 | 1.646208 | 0.9504385
40.94 | 197.6 | 0.2072 | 2836.9 | 17.4 | 22 | 0 | 39.11 | 193.3 | 0.2023 | 2710.1 | 17.408 | 22 | 0 | 42.03 | 197.3 | 0.213 | 2912.2 | 17.42 | 22 | 0 | 40.69333 | 196.0667 | 1.475545 | 0.8519064 | 2.400694 | 1.386042
40.94 | 197.6 | 0.2072 | 2836.9 | 17.556 | 22 | 0 | 40.83 | 200.2 | 0.204 | 2829.2 | 17.564 | 22 | 0 | 42.03 | 197.3 | 0.213 | 2912.2 | 17.56 | 22 | 0 | 41.26667 | 198.3667 | 0.6633501 | 0.3829853 | 1.594783 | 0.9207485
40.94 | 197.6 | 0.2072 | 2836.9 | 17.696 | 22 | 0 | 40.83 | 200.2 | 0.204 | 2829.2 | 17.704 | 22 | 0 | 42.03 | 197.3 | 0.213 | 2912.2 | 17.7 | 22 | 0 | 41.26667 | 198.3667 | 0.6633501 | 0.3829853 | 1.594783 | 0.9207485
40.94 | 197.6 | 0.2072 | 2836.9 | 17.852 | 22 | 0 | 40.83 | 200.2 | 0.204 | 2829.2 | 17.86 | 22 | 0 | 42.03 | 197.3 | 0.213 | 2912.2 | 17.86 | 22 | 0 | 41.26667 | 198.3667 | 0.6633501 | 0.3829853 | 1.594783 | 0.9207485
40.94 | 197.6 | 0.2072 | 2836.9 | 18.008 | 22 | 0 | 40.83 | 200.2 | 0.204 | 2829.2 | 18.004 | 22 | 0 | 42.03 | 197.3 | 0.213 | 2912.2 | 18.016 | 22 | 0 | 41.26667 | 198.3667 | 0.6633501 | 0.3829853 | 1.594783 | 0.9207485
42.21 | 206.6 | 0.2043 | 2924.6 | 18.16 | 22 | 0 | 40.83 | 200.2 | 0.204 | 2829.2 | 18.16 | 22 | 0 | 42.21 | 206.4 | 0.2045 | 2925.1 | 18.156 | 22 | 0 | 41.75 | 204.4 | 0.7967434 | 0.46 | 3.638681 | 2.100794
42.21 | 206.6 | 0.2043 | 2924.6 | 18.308 | 22 | 0 | 40.99 | 209.1 | 0.196 | 2840 | 18.316 | 22 | 0 | 42.21 | 206.4 | 0.2045 | 2925.1 | 18.312 | 22 | 0 | 41.80333 | 207.3667 | 0.7043673 | 0.4066667 | 1.504438 | 0.8685876
42.21 | 206.6 | 0.2043 | 2924.6 | 18.508 | 22 | 0 | 40.99 | 209.1 | 0.196 | 2840 | 18.472 | 22 | 0 | 42.21 | 206.4 | 0.2045 | 2925.1 | 18.504 | 22 | 0 | 41.80333 | 207.3667 | 0.7043673 | 0.4066667 | 1.504438 | 0.8685876
42.21 | 206.6 | 0.2043 | 2924.6 | 18.64 | 22 | 0 | 40.99 | 209.1 | 0.196 | 2840 | 18.612 | 22 | 0 | 42.21 | 206.4 | 0.2045 | 2925.1 | 18.636 | 22 | 0 | 41.80333 | 207.3667 | 0.7043673 | 0.4066667 | 1.504438 | 0.8685876
42.21 | 215.1 | 0.1962 | 2924.6 | 18.768 | 22 | 0 | 40.99 | 209.1 | 0.196 | 2840 | 18.768 | 22 | 0 | 43.46 | 215 | 0.2022 | 3011.4 | 18.772 | 22 | 0 | 42.22 | 213.0667 | 1.23503 | 0.7130451 | 3.435598 | 1.983543
42.57 | 215.1 | 0.1979 | 2950 | 18.912 | 22 | 0 | 40.99 | 209.1 | 0.196 | 2840 | 18.908 | 22 | 0 | 43.46 | 215 | 0.2022 | 3011.4 | 18.912 | 22 | 0 | 42.34 | 213.0667 | 1.25096 | 0.7222419 | 3.435598 | 1.983543
42.57 | 215.1 | 0.1979 | 2950 | 19.056 | 22 | 0 | 42.17 | 217.6 | 0.1938 | 2922.2 | 19.064 | 22 | 0 | 43.46 | 215 | 0.2022 | 3011.4 | 19.06 | 22 | 0 | 42.73333 | 215.9 | 0.6603282 | 0.3812407 | 1.473092 | 0.8504901
42.57 | 215.1 | 0.1979 | 2950 | 19.196 | 22 | 0 | 42.17 | 217.6 | 0.1938 | 2922.2 | 19.204 | 22 | 0 | 43.46 | 215 | 0.2022 | 3011.4 | 19.212 | 22 | 0 | 42.73333 | 215.9 | 0.6603282 | 0.3812407 | 1.473092 | 0.8504901
42.57 | 215.1 | 0.1979 | 2950 | 19.356 | 22 | 0 | 42.17 | 217.6 | 0.1938 | 2922.2 | 19.36 | 22 | 0 | 43.46 | 215 | 0.2022 | 3011.4 | 19.36 | 22 | 0 | 42.73333 | 215.9 | 0.6603282 | 0.3812407 | 1.473092 | 0.8504901
43.93 | 223.5 | 0.1965 | 3043.9 | 19.504 | 22 | 0 | 42.17 | 217.6 | 0.1938 | 2922.2 | 19.516 | 22 | 0 | 43.61 | 223.3 | 0.1953 | 3021.7 | 19.512 | 22 | 0 | 43.23667 | 221.4667 | 0.9375144 | 0.5412742 | 3.350124 | 1.934195
43.93 | 223.5 | 0.1965 | 3043.9 | 19.652 | 22 | 0 | 42.17 | 217.6 | 0.1938 | 2922.2 | 19.66 | 22 | 0 | 43.61 | 223.3 | 0.1953 | 3021.7 | 19.656 | 22 | 0 | 43.23667 | 221.4667 | 0.9375144 | 0.5412742 | 3.350124 | 1.934195
43.93 | 223.5 | 0.1965 | 3043.9 | 19.808 | 22 | 0 | 43.83 | 225.7 | 0.1942 | 3036.8 | 19.816 | 22 | 0 | 43.61 | 223.3 | 0.1953 | 3021.7 | 19.812 | 22 | 0 | 43.79 | 224.1667 | 0.1637071 | 0.09451631 | 1.331666 | 0.7688375
43.93 | 223.5 | 0.1965 | 3043.9 | 19.948 | 22 | 0 | 43.83 | 225.7 | 0.1942 | 3036.8 | 19.96 | 22 | 0 | 43.61 | 223.3 | 0.1953 | 3021.7 | 19.952 | 22 | 0 | 43.79 | 224.1667 | 0.1637071 | 0.09451631 | 1.331666 | 0.7688375
43.93 | 223.5 | 0.1965 | 3043.9 | 20.104 | 22 | 0 | 43.83 | 225.7 | 0.1942 | 3036.8 | 20.112 | 22 | 0 | 43.61 | 223.3 | 0.1953 | 3021.7 | 20.108 | 22 | 0 | 43.79 | 224.1667 | 0.1637071 | 0.09451631 | 1.331666 | 0.7688375
44.62 | 231.4 | 0.1928 | 3092 | 20.272 | 22 | 0 | 43.83 | 225.7 | 0.1942 | 3036.8 | 20.256 | 22 | 0 | 45.44 | 231.2 | 0.1966 | 3148.8 | 20.256 | 22 | 0 | 44.63 | 229.4333 | 0.8050466 | 0.4647939 | 3.234708 | 1.867559
44.62 | 231.4 | 0.1928 | 3092 | 20.404 | 22 | 0 | 44.83 | 233.7 | 0.1918 | 3106.7 | 20.412 | 22 | 0 | 45.44 | 231.2 | 0.1966 | 3148.8 | 20.404 | 22 | 0 | 44.96333 | 232.1 | 0.4259499 | 0.2459223 | 1.389244 | 0.8020806
44.62 | 231.4 | 0.1928 | 3092 | 20.604 | 22 | 0 | 44.83 | 233.7 | 0.1918 | 3106.7 | 20.596 | 22 | 0 | 45.44 | 231.2 | 0.1966 | 3148.8 | 20.576 | 22 | 0 | 44.96333 | 232.1 | 0.4259499 | 0.2459223 | 1.389244 | 0.8020806
44.62 | 231.4 | 0.1928 | 3092 | 20.736 | 22 | 0 | 44.83 | 233.7 | 0.1918 | 3106.7 | 20.728 | 22 | 0 | 45.44 | 231.2 | 0.1966 | 3148.8 | 20.708 | 22 | 0 | 44.96333 | 232.1 | 0.4259499 | 0.2459223 | 1.389244 | 0.8020806
46.27 | 239.1 | 0.1935 | 3205.9 | 20.868 | 22 | 0 | 44.83 | 233.7 | 0.1918 | 3106.7 | 20.86 | 22 | 0 | 46.23 | 238.9 | 0.1935 | 3203.1 | 20.856 | 22 | 0 | 45.77667 | 237.2333 | 0.8200813 | 0.4734742 | 3.06159 | 1.76761
46.27 | 239.1 | 0.1935 | 3205.9 | 21.016 | 22 | 0 | 46.27 | 241.2 | 0.1918 | 3206.1 | 21.016 | 22 | 0 | 46.23 | 238.9 | 0.1935 | 3203.1 | 21.012 | 22 | 0 | 46.25667 | 239.7333 | 0.02309401 | 0.01333333 | 1.274101 | 0.7356025
46.27 | 239.1 | 0.1935 | 3205.9 | 21.152 | 22 | 0 | 46.27 | 241.2 | 0.1918 | 3206.1 | 21.16 | 22 | 0 | 46.23 | 238.9 | 0.1935 | 3203.1 | 21.156 | 22 | 0 | 46.25667 | 239.7333 | 0.02309401 | 0.01333333 | 1.274101 | 0.7356025
46.27 | 239.1 | 0.1935 | 3205.9 | 21.308 | 22 | 0 | 46.27 | 241.2 | 0.1918 | 3206.1 | 21.316 | 22 | 0 | 46.23 | 238.9 | 0.1935 | 3203.1 | 21.312 | 22 | 0 | 46.25667 | 239.7333 | 0.02309401 | 0.01333333 | 1.274101 | 0.7356025
47.41 | 246.6 | 0.1923 | 3285 | 21.448 | 22 | 0 | 46.27 | 241.2 | 0.1918 | 3206.1 | 21.456 | 22 | 0 | 46.95 | 246.4 | 0.1905 | 3253.2 | 21.452 | 22 | 0 | 46.87667 | 244.7333 | 0.5735271 | 0.331126 | 3.06159 | 1.76761
47.41 | 246.6 | 0.1923 | 3285 | 21.604 | 22 | 0 | 47.2 | 248.7 | 0.1898 | 3270.3 | 21.612 | 22 | 0 | 46.95 | 246.4 | 0.1905 | 3253.2 | 21.608 | 22 | 0 | 47.18667 | 247.2333 | 0.2302897 | 0.1329578 | 1.274101 | 0.7356025
47.41 | 246.6 | 0.1923 | 3285 | 21.76 | 22 | 0 | 47.2 | 248.7 | 0.1898 | 3270.3 | 21.768 | 22 | 0 | 46.95 | 246.4 | 0.1905 | 3253.2 | 21.76 | 22 | 0 | 47.18667 | 247.2333 | 0.2302897 | 0.1329578 | 1.274101 | 0.7356025
47.41 | 246.6 | 0.1923 | 3285 | 21.9 | 22 | 0 | 47.2 | 248.7 | 0.1898 | 3270.3 | 21.908 | 22 | 0 | 46.95 | 246.4 | 0.1905 | 3253.2 | 21.904 | 22 | 0 | 47.18667 | 247.2333 | 0.2302897 | 0.1329578 | 1.274101 | 0.7356025
48.61 | 253.7 | 0.1916 | 3368.3 | 22.056 | 22 | 0 | 47.2 | 248.7 | 0.1898 | 3270.3 | 22.064 | 22 | 0 | 48.43 | 253.5 | 0.191 | 3355.6 | 22.064 | 22 | 0 | 48.08 | 251.9667 | 0.7673982 | 0.4430576 | 2.830783 | 1.634353
48.61 | 253.7 | 0.1916 | 3368.3 | 22.196 | 22 | 0 | 47.2 | 255.8 | 0.1845 | 3270.3 | 22.208 | 22 | 0 | 48.43 | 253.5 | 0.191 | 3355.6 | 22.2 | 22 | 0 | 48.08 | 254.3333 | 0.7673982 | 0.4430576 | 1.274101 | 0.7356025
48.61 | 253.7 | 0.1916 | 3368.3 | 22.352 | 22 | 0 | 48.31 | 255.8 | 0.1888 | 3347.4 | 22.36 | 22 | 0 | 48.43 | 253.5 | 0.191 | 3355.6 | 22.356 | 22 | 0 | 48.45 | 254.3333 | 0.1509967 | 0.08717798 | 1.274101 | 0.7356025
48.61 | 253.7 | 0.1916 | 3368.3 | 22.512 | 22 | 0 | 48.31 | 255.8 | 0.1888 | 3347.4 | 22.516 | 22 | 0 | 48.43 | 253.5 | 0.191 | 3355.6 | 22.512 | 22 | 0 | 48.45 | 254.3333 | 0.1509967 | 0.08717798 | 1.274101 | 0.7356025
50.33 | 260.8 | 0.193 | 3487.2 | 22.704 | 22 | 0 | 48.31 | 255.8 | 0.1888 | 3347.4 | 22.696 | 22 | 0 | 50.32 | 260.6 | 0.1931 | 3487 | 22.672 | 22 | 0 | 49.65333 | 259.0667 | 1.163372 | 0.6716729 | 2.830783 | 1.634353
50.33 | 260.8 | 0.193 | 3487.2 | 22.836 | 22 | 0 | 50.23 | 262.7 | 0.1912 | 3480.4 | 22.836 | 22 | 0 | 50.32 | 260.6 | 0.1931 | 3487 | 22.82 | 22 | 0 | 50.29333 | 261.3667 | 0.05507571 | 0.03179797 | 1.159023 | 0.669162
50.33 | 260.8 | 0.193 | 3487.2 | 22.964 | 22 | 0 | 50.23 | 262.7 | 0.1912 | 3480.4 | 22.972 | 22 | 0 | 50.32 | 260.6 | 0.1931 | 3487 | 22.952 | 22 | 0 | 50.29333 | 261.3667 | 0.05507571 | 0.03179797 | 1.159023 | 0.669162
50.33 | 260.8 | 0.193 | 3487.2 | 23.104 | 22 | 0 | 50.23 | 262.7 | 0.1912 | 3480.4 | 23.112 | 22 | 0 | 50.32 | 260.6 | 0.1931 | 3487 | 23.108 | 22 | 0 | 50.29333 | 261.3667 | 0.05507571 | 0.03179797 | 1.159023 | 0.669162
52.17 | 267.7 | 0.1949 | 3614.9 | 23.244 | 22 | 0 | 50.23 | 262.7 | 0.1912 | 3480.4 | 23.268 | 22 | 0 | 50.69 | 267.6 | 0.1894 | 3512.1 | 23.264 | 22 | 0 | 51.03 | 266 | 1.013706 | 0.5852635 | 2.858321 | 1.650253
52.17 | 267.7 | 0.1949 | 3614.9 | 23.4 | 22 | 0 | 53.13 | 269.5 | 0.1971 | 3681.8 | 23.408 | 22 | 0 | 50.69 | 267.6 | 0.1894 | 3512.1 | 23.404 | 22 | 0 | 51.99667 | 268.2667 | 1.2292 | 0.7096791 | 1.069268 | 0.617342
52.17 | 267.7 | 0.1949 | 3614.9 | 23.556 | 22 | 0 | 53.13 | 269.5 | 0.1971 | 3681.8 | 23.564 | 22 | 0 | 50.69 | 267.6 | 0.1894 | 3512.1 | 23.56 | 22 | 0 | 51.99667 | 268.2667 | 1.2292 | 0.7096791 | 1.069268 | 0.617342
52.17 | 267.7 | 0.1949 | 3614.9 | 23.696 | 22 | 0 | 53.13 | 269.5 | 0.1971 | 3681.8 | 23.704 | 22 | 0 | 50.69 | 267.6 | 0.1894 | 3512.1 | 23.704 | 22 | 0 | 51.99667 | 268.2667 | 1.2292 | 0.7096791 | 1.069268 | 0.617342
52.31 | 274.3 | 0.1907 | 3625 | 23.852 | 22 | 0 | 53.13 | 269.5 | 0.1971 | 3681.8 | 23.86 | 22 | 0 | 51.43 | 274 | 0.1877 | 3563.8 | 23.86 | 22 | 0 | 52.29 | 272.6 | 0.8501765 | 0.4908496 | 2.688866 | 1.552417
52.31 | 274.3 | 0.1907 | 3625 | 24.012 | 22 | 0 | 53.57 | 276.1 | 0.194 | 3711.9 | 24.004 | 22 | 0 | 51.43 | 274 | 0.1877 | 3563.8 | 24.016 | 22 | 0 | 52.43667 | 274.8 | 1.075608 | 0.6210028 | 1.135782 | 0.6557439
52.31 | 274.3 | 0.1907 | 3625 | 24.156 | 22 | 0 | 53.57 | 276.1 | 0.194 | 3711.9 | 24.156 | 22 | 0 | 51.43 | 274 | 0.1877 | 3563.8 | 24.156 | 22 | 0 | 52.43667 | 274.8 | 1.075608 | 0.6210028 | 1.135782 | 0.6557439
52.31 | 274.3 | 0.1907 | 3625 | 24.308 | 22 | 0 | 53.57 | 276.1 | 0.194 | 3711.9 | 24.316 | 22 | 0 | 51.43 | 280.7 | 0.1832 | 3563.8 | 24.312 | 22 | 0 | 52.43667 | 277.0333 | 1.075608 | 0.6210028 | 3.300505 | 1.905547
54.02 | 280.8 | 0.1924 | 3743 | 24.448 | 22 | 0 | 53.57 | 276.1 | 0.194 | 3711.9 | 24.456 | 22 | 0 | 52.33 | 280.7 | 0.1864 | 3625.9 | 24.452 | 22 | 0 | 53.30667 | 279.2 | 0.8752333 | 0.5053162 | 2.685144 | 1.550269
54.02 | 280.8 | 0.1924 | 3743 | 24.604 | 22 | 0 | 53.81 | 282.6 | 0.1904 | 3728.5 | 24.616 | 22 | 0 | 52.33 | 280.7 | 0.1864 | 3625.9 | 24.608 | 22 | 0 | 53.38667 | 281.3667 | 0.9211044 | 0.5317999 | 1.069268 | 0.617342
54.02 | 280.8 | 0.1924 | 3743 | 24.784 | 22 | 0 | 53.81 | 282.6 | 0.1904 | 3728.5 | 24.8 | 22 | 0 | 52.33 | 280.7 | 0.1864 | 3625.9 | 24.804 | 22 | 0 | 53.38667 | 281.3667 | 0.9211044 | 0.5317999 | 1.069268 | 0.617342
53.15 | 287.1 | 0.1851 | 3682.6 | 24.916 | 22 | 0 | 53.81 | 282.6 | 0.1904 | 3728.5 | 24.928 | 22 | 0 | 52.31 | 287 | 0.1823 | 3624.6 | 24.94 | 22 | 0 | 53.09 | 285.5667 | 0.7517978 | 0.4340507 | 2.569695 | 1.483614
53.15 | 287.1 | 0.1851 | 3682.6 | 25.056 | 22 | 0 | 56.38 | 288.8 | 0.1952 | 3906.7 | 25.064 | 22 | 0 | 52.31 | 287 | 0.1823 | 3624.6 | 25.088 | 22 | 0 | 53.94667 | 287.6333 | 2.148775 | 1.240596 | 1.011599 | 0.5840472
53.15 | 287.1 | 0.1851 | 3682.6 | 25.196 | 22 | 0 | 56.38 | 288.8 | 0.1952 | 3906.7 | 25.204 | 22 | 0 | 52.31 | 287 | 0.1823 | 3624.6 | 25.224 | 22 | 0 | 53.94667 | 287.6333 | 2.148775 | 1.240596 | 1.011599 | 0.5840472
53.15 | 287.1 | 0.1851 | 3682.6 | 25.352 | 22 | 0 | 56.38 | 288.8 | 0.1952 | 3906.7 | 25.36 | 22 | 0 | 52.31 | 287 | 0.1823 | 3624.6 | 25.356 | 22 | 0 | 53.94667 | 287.6333 | 2.148775 | 1.240596 | 1.011599 | 0.5840472
53.78 | 293.4 | 0.1833 | 3726.9 | 25.496 | 22 | 0 | 56.38 | 288.8 | 0.1952 | 3906.7 | 25.52 | 22 | 0 | 53.23 | 293.1 | 0.1816 | 3688.5 | 25.512 | 22 | 0 | 54.46333 | 291.7667 | 1.682508 | 0.9713965 | 2.573584 | 1.485859
53.78 | 293.4 | 0.1833 | 3726.9 | 25.652 | 22 | 0 | 56.29 | 295.1 | 0.1907 | 3900.4 | 25.66 | 22 | 0 | 53.23 | 293.1 | 0.1816 | 3688.5 | 25.652 | 22 | 0 | 54.43333 | 293.8667 | 1.631267 | 0.9418127 | 1.078579 | 0.6227181
53.78 | 293.4 | 0.1833 | 3726.9 | 25.808 | 22 | 0 | 56.29 | 295.1 | 0.1907 | 3900.4 | 25.816 | 22 | 0 | 53.23 | 293.1 | 0.1816 | 3688.5 | 25.812 | 22 | 0 | 54.43333 | 293.8667 | 1.631267 | 0.9418127 | 1.078579 | 0.6227181
54.36 | 299.3 | 0.1816 | 3766.5 | 25.948 | 22 | 0 | 56.29 | 295.1 | 0.1907 | 3900.4 | 25.956 | 22 | 0 | 54.84 | 299.2 | 0.1833 | 3800.3 | 25.952 | 22 | 0 | 55.16333 | 297.8667 | 1.004805 | 0.5801245 | 2.396525 | 1.383635
54.36 | 299.3 | 0.1816 | 3766.5 | 26.104 | 22 | 0 | 57.06 | 301 | 0.1895 | 3954 | 26.112 | 22 | 0 | 54.84 | 299.2 | 0.1833 | 3800.3 | 26.108 | 22 | 0 | 55.42 | 299.8333 | 1.440417 | 0.8316249 | 1.011599 | 0.5840472
54.36 | 299.3 | 0.1816 | 3766.5 | 26.264 | 22 | 0 | 57.06 | 301 | 0.1895 | 3954 | 26.268 | 22 | 0 | 54.84 | 299.2 | 0.1833 | 3800.3 | 26.264 | 22 | 0 | 55.42 | 299.8333 | 1.440417 | 0.8316249 | 1.011599 | 0.5840472
54.36 | 299.3 | 0.1816 | 3766.5 | 26.4 | 22 | 0 | 57.06 | 301 | 0.1895 | 3954 | 26.408 | 22 | 0 | 55.31 | 305.2 | 0.1812 | 3832.2 | 26.404 | 22 | 0 | 55.57667 | 301.8333 | 1.369611 | 0.7907451 | 3.036994 | 1.753409
54.92 | 305.3 | 0.1799 | 3805.3 | 26.556 | 22 | 0 | 59.02 | 307 | 0.1922 | 4089.8 | 26.568 | 22 | 0 | 55.31 | 305.2 | 0.1812 | 3832.2 | 26.56 | 22 | 0 | 56.41667 | 305.8333 | 2.26297 | 1.306526 | 1.011599 | 0.5840472
54.92 | 305.3 | 0.1799 | 3805.3 | 26.696 | 22 | 0 | 59.02 | 307 | 0.1922 | 4089.8 | 26.704 | 22 | 0 | 55.31 | 305.2 | 0.1812 | 3832.2 | 26.704 | 22 | 0 | 56.41667 | 305.8333 | 2.26297 | 1.306526 | 1.011599 | 0.5840472
54.92 | 305.3 | 0.1799 | 3805.3 | 26.9 | 22 | 0 | 59.02 | 307 | 0.1922 | 4089.8 | 26.908 | 22 | 0 | 56.24 | 311 | 0.1808 | 3896.9 | 26.904 | 22 | 0 | 56.72667 | 307.7667 | 2.092877 | 1.208323 | 2.926317 | 1.68951
56.17 | 311.1 | 0.1806 | 3891.9 | 27.044 | 22 | 0 | 59.92 | 312.8 | 0.1916 | 4151.9 | 27.048 | 22 | 0 | 56.24 | 311 | 0.1808 | 3896.9 | 27.044 | 22 | 0 | 57.44333 | 311.6333 | 2.145142 | 1.238498 | 1.011599 | 0.5840472
56.17 | 311.1 | 0.1806 | 3891.9 | 27.18 | 22 | 0 | 59.92 | 312.8 | 0.1916 | 4151.9 | 27.196 | 22 | 0 | 56.24 | 311 | 0.1808 | 3896.9 | 27.176 | 22 | 0 | 57.44333 | 311.6333 | 2.145142 | 1.238498 | 1.011599 | 0.5840472
56.17 | 311.1 | 0.1806 | 3891.9 | 27.316 | 22 | 0 | 59.92 | 312.8 | 0.1916 | 4151.9 | 27.34 | 22 | 0 | 56.24 | 311 | 0.1808 | 3896.9 | 27.312 | 22 | 0 | 57.44333 | 311.6333 | 2.145142 | 1.238498 | 1.011599 | 0.5840472
56.84 | 317 | 0.1793 | 3938.5 | 27.448 | 22 | 0 | 59.92 | 312.8 | 0.1916 | 4151.9 | 27.476 | 22 | 0 | 56.98 | 316.8 | 0.1799 | 3948.2 | 27.452 | 22 | 0 | 57.91333 | 315.5333 | 1.739234 | 1.004147 | 2.369247 | 1.367886
56.84 | 317 | 0.1793 | 3938.5 | 27.604 | 22 | 0 | 60.45 | 318.6 | 0.1898 | 4188.6 | 27.636 | 22 | 0 | 56.98 | 316.8 | 0.1799 | 3948.2 | 27.608 | 22 | 0 | 58.09 | 317.4667 | 2.045018 | 1.180692 | 0.9865766 | 0.5696002
56.84 | 317 | 0.1793 | 3938.5 | 27.76 | 22 | 0 | 60.45 | 318.6 | 0.1898 | 4188.6 | 27.764 | 22 | 0 | 56.98 | 316.8 | 0.1799 | 3948.2 | 27.768 | 22 | 0 | 58.09 | 317.4667 | 2.045018 | 1.180692 | 0.9865766 | 0.5696002
56.94 | 322.5 | 0.1766 | 3945.5 | 27.904 | 22 | 0 | 60.45 | 318.6 | 0.1898 | 4188.6 | 27.912 | 22 | 0 | 57.26 | 322.3 | 0.1776 | 3967.4 | 27.904 | 22 | 0 | 58.21667 | 321.1333 | 1.94073 | 1.120481 | 2.196209 | 1.267982
56.94 | 322.5 | 0.1766 | 3945.5 | 28.056 | 22 | 0 | 60.02 | 324.1 | 0.1852 | 4159.2 | 28.064 | 22 | 0 | 57.26 | 322.3 | 0.1776 | 3967.4 | 28.06 | 22 | 0 | 58.07333 | 322.9667 | 1.693438 | 0.9777071 | 0.9865766 | 0.5696002
56.94 | 322.5 | 0.1766 | 3945.5 | 28.196 | 22 | 0 | 60.02 | 324.1 | 0.1852 | 4159.2 | 28.204 | 22 | 0 | 57.26 | 322.3 | 0.1776 | 3967.4 | 28.2 | 22 | 0 | 58.07333 | 322.9667 | 1.693438 | 0.9777071 | 0.9865766 | 0.5696002
58.32 | 327.9 | 0.1778 | 4041 | 28.352 | 22 | 0 | 60.02 | 324.1 | 0.1852 | 4159.2 | 28.36 | 22 | 0 | 57.09 | 327.9 | 0.1741 | 3956.1 | 28.36 | 22 | 0 | 58.47667 | 326.6333 | 1.471269 | 0.8494377 | 2.193931 | 1.266667
58.32 | 327.9 | 0.1778 | 4041 | 28.508 | 22 | 0 | 60.74 | 329.6 | 0.1843 | 4208.7 | 28.516 | 22 | 0 | 57.09 | 327.9 | 0.1741 | 3956.1 | 28.516 | 22 | 0 | 58.71667 | 328.4667 | 1.85705 | 1.072168 | 0.9814955 | 0.5666667
58.32 | 327.9 | 0.1778 | 4041 | 28.648 | 22 | 0 | 60.74 | 329.6 | 0.1843 | 4208.7 | 28.656 | 22 | 0 | 57.09 | 327.9 | 0.1741 | 3956.1 | 28.656 | 22 | 0 | 58.71667 | 328.4667 | 1.85705 | 1.072168 | 0.9814955 | 0.5666667
58.33 | 333.5 | 0.1749 | 4042 | 28.804 | 22 | 0 | 60.74 | 329.6 | 0.1843 | 4208.7 | 28.812 | 22 | 0 | 57.97 | 333.4 | 0.1739 | 4017.1 | 28.812 | 22 | 0 | 59.01333 | 332.1667 | 1.506132 | 0.8695657 | 2.223361 | 1.283658
58.33 | 333.5 | 0.1749 | 4042 | 29.004 | 22 | 0 | 61.64 | 334.9 | 0.1841 | 4271.4 | 28.98 | 22 | 0 | 57.97 | 333.4 | 0.1739 | 4017.1 | 28.984 | 22 | 0 | 59.31333 | 333.9333 | 2.022976 | 1.167966 | 0.8386497 | 0.4841946
58.33 | 333.5 | 0.1749 | 4042 | 29.14 | 22 | 0 | 61.64 | 334.9 | 0.1841 | 4271.4 | 29.112 | 22 | 0 | 57.97 | 333.4 | 0.1739 | 4017.1 | 29.132 | 22 | 0 | 59.31333 | 333.9333 | 2.022976 | 1.167966 | 0.8386497 | 0.4841946
59.57 | 338.7 | 0.1759 | 4128.1 | 29.28 | 22 | 0 | 61.64 | 334.9 | 0.1841 | 4271.4 | 29.272 | 22 | 0 | 60.92 | 338.5 | 0.1799 | 4221.2 | 29.268 | 22 | 0 | 60.71 | 337.3667 | 1.050857 | 0.6067125 | 2.138535 | 1.234684
59.57 | 338.7 | 0.1759 | 4128.1 | 29.412 | 22 | 0 | 63.35 | 340.3 | 0.1862 | 4389.7 | 29.412 | 22 | 0 | 60.92 | 338.5 | 0.1799 | 4221.2 | 29.42 | 22 | 0 | 61.28 | 339.1667 | 1.915542 | 1.105939 | 0.9865766 | 0.5696002
59.57 | 338.7 | 0.1759 | 4128.1 | 29.556 | 22 | 0 | 63.35 | 340.3 | 0.1862 | 4389.7 | 29.564 | 22 | 0 | 60.92 | 338.5 | 0.1799 | 4221.2 | 29.564 | 22 | 0 | 61.28 | 339.1667 | 1.915542 | 1.105939 | 0.9865766 | 0.5696002
59.57 | 338.7 | 0.1759 | 4128.1 | 29.696 | 22 | 0 | 63.35 | 340.3 | 0.1862 | 4389.7 | 29.708 | 22 | 0 | 61.19 | 344 | 0.1779 | 4240.3 | 29.704 | 22 | 0 | 61.37 | 341 | 1.896418 | 1.094897 | 2.718455 | 1.569501
60.01 | 344.1 | 0.1744 | 4158.1 | 29.852 | 22 | 0 | 62.85 | 345.6 | 0.1819 | 4355.3 | 29.864 | 22 | 0 | 61.19 | 344 | 0.1779 | 4240.3 | 29.856 | 22 | 0 | 61.35 | 344.5667 | 1.426745 | 0.8237313 | 0.8962886 | 0.5174725
60.01 | 344.1 | 0.1744 | 4158.1 | 30.008 | 22 | 0 | 62.85 | 345.6 | 0.1819 | 4355.3 | 30.028 | 22 | 0 | 61.19 | 344 | 0.1779 | 4240.3 | 30.016 | 22 | 0 | 61.35 | 344.5667 | 1.426745 | 0.8237313 | 0.8962886 | 0.5174725

## 4a. 40%-Normal UG2_No oil
|  | Run1 | [6 empty] | Run1 | [6 empty] | Run3 |  |  |  |  | Average |  | shear stress |  | shear strain
shear stress | shear rate | viscosity | torque | time | temperature | normal stress | shear stress | shear rate | viscosity | torque | time | temperature | normal stress | shear stress | shear rate | viscosity | torque | time | temperature | normal stress | shear stress | shear rate
Pa | 1/s | Pa.s | micro N.m | s | °C | Pa | Pa | 1/s | Pa.s | micro N.m | s | °C | Pa | Pa | 1/s | Pa.s | micro N.m | s | °C | Pa | Pa | 1/s | Std dev | Std error | Std dev | Std error
0.133 | 0.2302 | 0.578 | 9.2182 | 0.168 | 22 | 0 | 0.2723 | 0.04847 | 5.618 | 18.869 | 0.16 | 22 | 0 | 0.199 | 0.296 | 0.6722 | 13.786 | 0.164 | 22 | 0 | 0.2014333 | 0.1915567 | 0.06968187 | 0.04023085 | 0.1282098 | 0.07402197
0.133 | 0.2302 | 0.578 | 9.2182 | 0.32 | 22 | 0 | 0.2723 | 0.04847 | 5.618 | 18.869 | 0.316 | 22 | 0 | 0.199 | 0.296 | 0.6722 | 13.786 | 0.316 | 22 | 0 | 0.2014333 | 0.1915567 | 0.06968187 | 0.04023085 | 0.1282098 | 0.07402197
1.625 | 3.738 | 0.4349 | 112.64 | 0.464 | 22 | 0 | 0.8629 | 2.23 | 0.3869 | 59.792 | 0.464 | 22 | 0 | 0.199 | 0.296 | 0.6722 | 13.786 | 0.456 | 22 | 0 | 0.8956333 | 2.088 | 0.7135633 | 0.411976 | 1.725388 | 0.9961533
1.625 | 3.738 | 0.4349 | 112.64 | 0.616 | 22 | 0 | 0.8629 | 2.23 | 0.3869 | 59.792 | 0.612 | 22 | 0 | 1.669 | 4.063 | 0.4107 | 115.63 | 0.616 | 22 | 0 | 1.385633 | 3.343667 | 0.4532346 | 0.2616751 | 0.9780574 | 0.5646817
1.625 | 3.738 | 0.4349 | 112.64 | 0.756 | 22 | 0 | 2.213 | 7.318 | 0.3024 | 153.34 | 0.76 | 22 | 0 | 1.669 | 4.063 | 0.4107 | 115.63 | 0.756 | 22 | 0 | 1.835667 | 5.039667 | 0.32752 | 0.1890937 | 1.979775 | 1.143024
2.321 | 8.658 | 0.2681 | 160.84 | 0.912 | 22 | 0 | 2.213 | 7.318 | 0.3024 | 153.34 | 0.912 | 22 | 0 | 2.3 | 8.91 | 0.2581 | 159.35 | 0.912 | 22 | 0 | 2.278 | 8.295333 | 0.05726255 | 0.03306055 | 0.8557227 | 0.4940517
2.321 | 8.658 | 0.2681 | 160.84 | 1.068 | 22 | 0 | 2.213 | 7.318 | 0.3024 | 153.34 | 1.068 | 22 | 0 | 2.3 | 8.91 | 0.2581 | 159.35 | 1.068 | 22 | 0 | 2.278 | 8.295333 | 0.05726255 | 0.03306055 | 0.8557227 | 0.4940517
2.321 | 8.658 | 0.2681 | 160.84 | 1.212 | 22 | 0 | 2.461 | 12 | 0.2051 | 170.53 | 1.208 | 22 | 0 | 2.3 | 8.91 | 0.2581 | 159.35 | 1.208 | 22 | 0 | 2.360667 | 9.856 | 0.08752333 | 0.05053162 | 1.861029 | 1.074465
2.522 | 13.31 | 0.1895 | 174.76 | 1.372 | 22 | 0 | 2.461 | 12 | 0.2051 | 170.53 | 1.364 | 22 | 0 | 2.484 | 13.56 | 0.1832 | 172.11 | 1.364 | 22 | 0 | 2.489 | 12.95667 | 0.03080584 | 0.01778576 | 0.8378743 | 0.4837469
2.522 | 13.31 | 0.1895 | 174.76 | 1.508 | 22 | 0 | 2.461 | 12 | 0.2051 | 170.53 | 1.504 | 22 | 0 | 2.484 | 13.56 | 0.1832 | 172.11 | 1.504 | 22 | 0 | 2.489 | 12.95667 | 0.03080584 | 0.01778576 | 0.8378743 | 0.4837469
2.643 | 17.96 | 0.1472 | 183.17 | 1.668 | 22 | 0 | 2.595 | 16.64 | 0.1559 | 179.79 | 1.684 | 22 | 0 | 2.484 | 18.21 | 0.1364 | 172.11 | 1.676 | 22 | 0 | 2.574 | 17.60333 | 0.08155366 | 0.04708503 | 0.8435836 | 0.4870432
2.643 | 17.96 | 0.1472 | 183.17 | 1.82 | 22 | 0 | 2.595 | 16.64 | 0.1559 | 179.79 | 1.816 | 22 | 0 | 2.608 | 18.21 | 0.1432 | 180.75 | 1.82 | 22 | 0 | 2.615333 | 17.60333 | 0.02482606 | 0.01433333 | 0.8435836 | 0.4870432
2.643 | 17.96 | 0.1472 | 183.17 | 1.964 | 22 | 0 | 2.705 | 21.29 | 0.127 | 187.44 | 1.96 | 22 | 0 | 2.608 | 18.21 | 0.1432 | 180.75 | 1.96 | 22 | 0 | 2.652 | 19.15333 | 0.0491223 | 0.02836077 | 1.854625 | 1.070768
2.745 | 22.61 | 0.1214 | 190.19 | 2.116 | 22 | 0 | 2.705 | 21.29 | 0.127 | 187.44 | 2.112 | 22 | 0 | 2.714 | 22.87 | 0.1187 | 188.06 | 2.112 | 22 | 0 | 2.721333 | 22.25667 | 0.02098412 | 0.01211519 | 0.8471914 | 0.4891262
2.745 | 22.61 | 0.1214 | 190.19 | 2.256 | 22 | 0 | 2.705 | 21.29 | 0.127 | 187.44 | 2.26 | 22 | 0 | 2.714 | 22.87 | 0.1187 | 188.06 | 2.268 | 22 | 0 | 2.721333 | 22.25667 | 0.02098412 | 0.01211519 | 0.8471914 | 0.4891262
2.745 | 22.61 | 0.1214 | 190.19 | 2.412 | 22 | 0 | 2.805 | 25.94 | 0.1081 | 194.37 | 2.408 | 22 | 0 | 2.714 | 22.87 | 0.1187 | 188.06 | 2.412 | 22 | 0 | 2.754667 | 23.80667 | 0.04626374 | 0.02671038 | 1.852089 | 1.069304
2.852 | 27.27 | 0.1046 | 197.65 | 2.572 | 22 | 0 | 2.805 | 25.94 | 0.1081 | 194.37 | 2.568 | 22 | 0 | 2.825 | 27.53 | 0.1026 | 195.78 | 2.568 | 22 | 0 | 2.827333 | 26.91333 | 0.02358672 | 0.0136178 | 0.852897 | 0.4924203
2.852 | 27.27 | 0.1046 | 197.65 | 2.716 | 22 | 0 | 2.805 | 25.94 | 0.1081 | 194.37 | 2.708 | 22 | 0 | 2.825 | 27.53 | 0.1026 | 195.78 | 2.708 | 22 | 0 | 2.827333 | 26.91333 | 0.02358672 | 0.0136178 | 0.852897 | 0.4924203
2.965 | 31.93 | 0.09288 | 205.47 | 2.868 | 22 | 0 | 2.92 | 30.6 | 0.09545 | 202.37 | 2.864 | 22 | 0 | 2.825 | 27.53 | 0.1026 | 195.78 | 2.864 | 22 | 0 | 2.903333 | 30.02 | 0.07147261 | 0.04126473 | 2.256613 | 1.302856
2.965 | 31.93 | 0.09288 | 205.47 | 3.008 | 22 | 0 | 2.92 | 30.6 | 0.09545 | 202.37 | 3.008 | 22 | 0 | 2.947 | 32.18 | 0.09158 | 204.24 | 3.024 | 22 | 0 | 2.944 | 31.57 | 0.0226495 | 0.0130767 | 0.8492938 | 0.49034
2.965 | 31.93 | 0.09288 | 205.47 | 3.164 | 22 | 0 | 3.041 | 35.25 | 0.08628 | 210.73 | 3.16 | 22 | 0 | 2.947 | 32.18 | 0.09158 | 204.24 | 3.16 | 22 | 0 | 2.984333 | 33.12 | 0.04989322 | 0.02880586 | 1.848865 | 1.067442
3.081 | 36.58 | 0.08423 | 213.51 | 3.32 | 22 | 0 | 3.041 | 35.25 | 0.08628 | 210.73 | 3.316 | 22 | 0 | 3.049 | 36.84 | 0.08277 | 211.3 | 3.316 | 22 | 0 | 3.057 | 36.22333 | 0.02116601 | 0.0122202 | 0.852897 | 0.4924203
3.081 | 36.58 | 0.08423 | 213.51 | 3.46 | 22 | 0 | 3.041 | 35.25 | 0.08628 | 210.73 | 3.456 | 22 | 0 | 3.049 | 36.84 | 0.08277 | 211.3 | 3.456 | 22 | 0 | 3.057 | 36.22333 | 0.02116601 | 0.0122202 | 0.852897 | 0.4924203
3.081 | 36.58 | 0.08423 | 213.51 | 3.616 | 22 | 0 | 3.161 | 39.9 | 0.07921 | 219.01 | 3.612 | 22 | 0 | 3.049 | 36.84 | 0.08277 | 211.3 | 3.616 | 22 | 0 | 3.097 | 37.77333 | 0.05768882 | 0.03330666 | 1.84633 | 1.065979
3.2 | 41.24 | 0.0776 | 221.75 | 3.784 | 22 | 0 | 3.161 | 39.9 | 0.07921 | 219.01 | 3.804 | 22 | 0 | 3.176 | 41.49 | 0.07655 | 220.11 | 3.8 | 22 | 0 | 3.179 | 40.87667 | 0.01967232 | 0.01135782 | 0.8550049 | 0.4936373
3.2 | 41.24 | 0.0776 | 221.75 | 3.924 | 22 | 0 | 3.276 | 44.56 | 0.07351 | 227.01 | 3.944 | 22 | 0 | 3.176 | 41.49 | 0.07655 | 220.11 | 3.936 | 22 | 0 | 3.217333 | 42.43 | 0.05220473 | 0.03014041 | 1.848865 | 1.067442
3.321 | 45.9 | 0.07235 | 230.1 | 4.072 | 22 | 0 | 3.276 | 44.56 | 0.07351 | 227.01 | 4.084 | 22 | 0 | 3.176 | 41.49 | 0.07655 | 220.11 | 4.068 | 22 | 0 | 3.257667 | 43.98333 | 0.07421815 | 0.04284987 | 2.260848 | 1.305301
3.321 | 45.9 | 0.07235 | 230.1 | 4.212 | 22 | 0 | 3.276 | 44.56 | 0.07351 | 227.01 | 4.216 | 22 | 0 | 3.31 | 46.15 | 0.07172 | 229.35 | 4.208 | 22 | 0 | 3.302333 | 45.53667 | 0.02345918 | 0.01354417 | 0.8550049 | 0.4936373
3.321 | 45.9 | 0.07235 | 230.1 | 4.368 | 22 | 0 | 3.418 | 49.21 | 0.06945 | 236.83 | 4.364 | 22 | 0 | 3.31 | 46.15 | 0.07172 | 229.35 | 4.364 | 22 | 0 | 3.349667 | 47.08667 | 0.05943344 | 0.03431391 | 1.843104 | 1.064117
3.321 | 45.9 | 0.07235 | 230.1 | 4.512 | 22 | 0 | 3.418 | 49.21 | 0.06945 | 236.83 | 4.504 | 22 | 0 | 3.31 | 46.15 | 0.07172 | 229.35 | 4.52 | 22 | 0 | 3.349667 | 47.08667 | 0.05943344 | 0.03431391 | 1.843104 | 1.064117
3.321 | 45.9 | 0.07235 | 230.1 | 4.664 | 22 | 0 | 3.418 | 49.21 | 0.06945 | 236.83 | 4.66 | 22 | 0 | 3.31 | 46.15 | 0.07172 | 229.35 | 4.664 | 22 | 0 | 3.349667 | 47.08667 | 0.05943344 | 0.03431391 | 1.843104 | 1.064117
3.321 | 45.9 | 0.07235 | 230.1 | 4.824 | 22 | 0 | 3.418 | 49.21 | 0.06945 | 236.83 | 4.82 | 22 | 0 | 3.31 | 46.15 | 0.07172 | 229.35 | 4.816 | 22 | 0 | 3.349667 | 47.08667 | 0.05943344 | 0.03431391 | 1.843104 | 1.064117
3.529 | 52.82 | 0.06682 | 244.56 | 4.96 | 22 | 0 | 3.418 | 49.21 | 0.06945 | 236.83 | 4.956 | 22 | 0 | 3.507 | 53.04 | 0.06613 | 243.04 | 4.956 | 22 | 0 | 3.484667 | 51.69 | 0.05877358 | 0.03393294 | 2.150558 | 1.241625
3.529 | 52.82 | 0.06682 | 244.56 | 5.116 | 22 | 0 | 3.614 | 55.85 | 0.06471 | 250.41 | 5.112 | 22 | 0 | 3.507 | 53.04 | 0.06613 | 243.04 | 5.116 | 22 | 0 | 3.55 | 53.90333 | 0.05650664 | 0.03262412 | 1.689448 | 0.9754031
3.529 | 52.82 | 0.06682 | 244.56 | 5.256 | 22 | 0 | 3.614 | 55.85 | 0.06471 | 250.41 | 5.256 | 22 | 0 | 3.507 | 53.04 | 0.06613 | 243.04 | 5.272 | 22 | 0 | 3.55 | 53.90333 | 0.05650664 | 0.03262412 | 1.689448 | 0.9754031
3.529 | 52.82 | 0.06682 | 244.56 | 5.416 | 22 | 0 | 3.614 | 55.85 | 0.06471 | 250.41 | 5.408 | 22 | 0 | 3.507 | 53.04 | 0.06613 | 243.04 | 5.412 | 22 | 0 | 3.55 | 53.90333 | 0.05650664 | 0.03262412 | 1.689448 | 0.9754031
3.774 | 61.28 | 0.06159 | 261.53 | 5.572 | 22 | 0 | 3.614 | 55.85 | 0.06471 | 250.41 | 5.564 | 22 | 0 | 3.774 | 61.44 | 0.06142 | 261.49 | 5.568 | 22 | 0 | 3.720667 | 59.52333 | 0.09237604 | 0.05333333 | 3.182206 | 1.837247
3.774 | 61.28 | 0.06159 | 261.53 | 5.712 | 22 | 0 | 3.614 | 55.85 | 0.06471 | 250.41 | 5.708 | 22 | 0 | 3.774 | 61.44 | 0.06142 | 261.49 | 5.712 | 22 | 0 | 3.720667 | 59.52333 | 0.09237604 | 0.05333333 | 3.182206 | 1.837247
3.774 | 61.28 | 0.06159 | 261.53 | 5.88 | 22 | 0 | 3.865 | 63.84 | 0.06054 | 267.82 | 5.892 | 22 | 0 | 3.774 | 61.44 | 0.06142 | 261.49 | 5.884 | 22 | 0 | 3.804333 | 62.18667 | 0.05253887 | 0.03033333 | 1.434062 | 0.827956
3.774 | 61.28 | 0.06159 | 261.53 | 6.008 | 22 | 0 | 3.865 | 63.84 | 0.06054 | 267.82 | 6.024 | 22 | 0 | 3.774 | 61.44 | 0.06142 | 261.49 | 6.016 | 22 | 0 | 3.804333 | 62.18667 | 0.05253887 | 0.03033333 | 1.434062 | 0.827956
4.007 | 68.55 | 0.05845 | 277.67 | 6.164 | 22 | 0 | 3.865 | 63.84 | 0.06054 | 267.82 | 6.16 | 22 | 0 | 3.994 | 68.7 | 0.05813 | 276.72 | 6.16 | 22 | 0 | 3.955333 | 67.03 | 0.07850053 | 0.0453223 | 2.763639 | 1.595588
4.007 | 68.55 | 0.05845 | 277.67 | 6.324 | 22 | 0 | 4.078 | 70.82 | 0.05759 | 282.59 | 6.316 | 22 | 0 | 3.994 | 68.7 | 0.05813 | 276.72 | 6.316 | 22 | 0 | 4.026333 | 69.35667 | 0.0452143 | 0.02610449 | 1.269501 | 0.7329469
4.007 | 68.55 | 0.05845 | 277.67 | 6.464 | 22 | 0 | 4.078 | 70.82 | 0.05759 | 282.59 | 6.472 | 22 | 0 | 3.994 | 68.7 | 0.05813 | 276.72 | 6.46 | 22 | 0 | 4.026333 | 69.35667 | 0.0452143 | 0.02610449 | 1.269501 | 0.7329469
4.007 | 68.55 | 0.05845 | 277.67 | 6.62 | 22 | 0 | 4.078 | 70.82 | 0.05759 | 282.59 | 6.612 | 22 | 0 | 3.994 | 68.7 | 0.05813 | 276.72 | 6.616 | 22 | 0 | 4.026333 | 69.35667 | 0.0452143 | 0.02610449 | 1.269501 | 0.7329469
4.204 | 75.04 | 0.05601 | 291.28 | 6.756 | 22 | 0 | 4.078 | 70.82 | 0.05759 | 282.59 | 6.752 | 22 | 0 | 4.21 | 75.18 | 0.056 | 291.74 | 6.772 | 22 | 0 | 4.164 | 73.68 | 0.07453858 | 0.04303487 | 2.477822 | 1.430571
4.204 | 75.04 | 0.05601 | 291.28 | 6.912 | 22 | 0 | 4.284 | 77.09 | 0.05558 | 296.88 | 6.912 | 22 | 0 | 4.21 | 75.18 | 0.056 | 291.74 | 6.912 | 22 | 0 | 4.232667 | 75.77 | 0.04455708 | 0.02572504 | 1.145295 | 0.6612362
4.204 | 75.04 | 0.05601 | 291.28 | 7.072 | 22 | 0 | 4.284 | 77.09 | 0.05558 | 296.88 | 7.064 | 22 | 0 | 4.21 | 75.18 | 0.056 | 291.74 | 7.068 | 22 | 0 | 4.232667 | 75.77 | 0.04455708 | 0.02572504 | 1.145295 | 0.6612362
4.383 | 80.98 | 0.05413 | 303.72 | 7.212 | 22 | 0 | 4.284 | 77.09 | 0.05558 | 296.88 | 7.208 | 22 | 0 | 4.373 | 81.1 | 0.05392 | 303.03 | 7.208 | 22 | 0 | 4.346667 | 79.72333 | 0.05450076 | 0.03146603 | 2.281323 | 1.317122
4.383 | 80.98 | 0.05413 | 303.72 | 7.372 | 22 | 0 | 4.442 | 82.86 | 0.05361 | 307.78 | 7.364 | 22 | 0 | 4.373 | 81.1 | 0.05392 | 303.03 | 7.364 | 22 | 0 | 4.399333 | 81.64667 | 0.03728717 | 0.02152776 | 1.052489 | 0.6076549
4.383 | 80.98 | 0.05413 | 303.72 | 7.512 | 22 | 0 | 4.442 | 82.86 | 0.05361 | 307.78 | 7.504 | 22 | 0 | 4.373 | 81.1 | 0.05392 | 303.03 | 7.52 | 22 | 0 | 4.399333 | 81.64667 | 0.03728717 | 0.02152776 | 1.052489 | 0.6076549
4.553 | 86.46 | 0.05267 | 315.51 | 7.668 | 22 | 0 | 4.442 | 82.86 | 0.05361 | 307.78 | 7.66 | 22 | 0 | 4.563 | 86.58 | 0.0527 | 316.16 | 7.66 | 22 | 0 | 4.519333 | 85.3 | 0.06715902 | 0.03877428 | 2.113954 | 1.220492
4.553 | 86.46 | 0.05267 | 315.51 | 7.82 | 22 | 0 | 4.621 | 88.23 | 0.05238 | 320.22 | 7.816 | 22 | 0 | 4.563 | 86.58 | 0.0527 | 316.16 | 7.82 | 22 | 0 | 4.579 | 87.09 | 0.03671512 | 0.02119748 | 0.9890905 | 0.5710517
4.553 | 91.62 | 0.0497 | 315.51 | 7.996 | 22 | 0 | 4.621 | 88.23 | 0.05238 | 320.22 | 8.012 | 22 | 0 | 4.563 | 86.58 | 0.0527 | 316.16 | 7.988 | 22 | 0 | 4.579 | 88.81 | 0.03671512 | 0.02119748 | 2.569572 | 1.483543
4.699 | 91.62 | 0.05129 | 325.63 | 8.132 | 22 | 0 | 4.738 | 93.27 | 0.0508 | 328.32 | 8.156 | 22 | 0 | 4.69 | 91.73 | 0.05113 | 324.97 | 8.124 | 22 | 0 | 4.709 | 92.20667 | 0.0255147 | 0.01473092 | 0.9225147 | 0.5326141
4.699 | 91.62 | 0.05129 | 325.63 | 8.264 | 22 | 0 | 4.738 | 93.27 | 0.0508 | 328.32 | 8.292 | 22 | 0 | 4.69 | 91.73 | 0.05113 | 324.97 | 8.256 | 22 | 0 | 4.709 | 92.20667 | 0.0255147 | 0.01473092 | 0.9225147 | 0.5326141
4.844 | 96.46 | 0.05022 | 335.68 | 8.412 | 22 | 0 | 4.738 | 93.27 | 0.0508 | 328.32 | 8.424 | 22 | 0 | 4.69 | 91.73 | 0.05113 | 324.97 | 8.412 | 22 | 0 | 4.757333 | 93.82 | 0.07879932 | 0.04549481 | 2.412488 | 1.392851
4.844 | 96.46 | 0.05022 | 335.68 | 8.568 | 22 | 0 | 4.738 | 93.27 | 0.0508 | 328.32 | 8.564 | 22 | 0 | 4.85 | 96.57 | 0.05023 | 336.09 | 8.572 | 22 | 0 | 4.810667 | 95.43333 | 0.06300265 | 0.03637459 | 1.874309 | 1.082133
4.844 | 96.46 | 0.05022 | 335.68 | 8.712 | 22 | 0 | 4.738 | 93.27 | 0.0508 | 328.32 | 8.708 | 22 | 0 | 4.85 | 96.57 | 0.05023 | 336.09 | 8.712 | 22 | 0 | 4.810667 | 95.43333 | 0.06300265 | 0.03637459 | 1.874309 | 1.082133
4.844 | 96.46 | 0.05022 | 335.68 | 8.868 | 22 | 0 | 4.738 | 93.27 | 0.0508 | 328.32 | 8.868 | 22 | 0 | 4.85 | 96.57 | 0.05023 | 336.09 | 8.864 | 22 | 0 | 4.810667 | 95.43333 | 0.06300265 | 0.03637459 | 1.874309 | 1.082133
4.844 | 96.46 | 0.05022 | 335.68 | 9.012 | 22 | 0 | 4.952 | 100.4 | 0.04934 | 343.12 | 9.008 | 22 | 0 | 4.85 | 96.57 | 0.05023 | 336.09 | 9.02 | 22 | 0 | 4.882 | 97.81 | 0.06069596 | 0.03504283 | 2.24368 | 1.295389
4.844 | 96.46 | 0.05022 | 335.68 | 9.164 | 22 | 0 | 4.952 | 100.4 | 0.04934 | 343.12 | 9.16 | 22 | 0 | 4.85 | 96.57 | 0.05023 | 336.09 | 9.16 | 22 | 0 | 4.882 | 97.81 | 0.06069596 | 0.03504283 | 2.24368 | 1.295389
5.019 | 103.3 | 0.04858 | 347.79 | 9.32 | 22 | 0 | 4.952 | 100.4 | 0.04934 | 343.12 | 9.316 | 22 | 0 | 5.02 | 103.4 | 0.04854 | 347.86 | 9.316 | 22 | 0 | 4.997 | 102.3667 | 0.03897435 | 0.02250185 | 1.703917 | 0.983757
5.019 | 103.3 | 0.04858 | 347.79 | 9.46 | 22 | 0 | 4.952 | 100.4 | 0.04934 | 343.12 | 9.468 | 22 | 0 | 5.02 | 103.4 | 0.04854 | 347.86 | 9.46 | 22 | 0 | 4.997 | 102.3667 | 0.03897435 | 0.02250185 | 1.703917 | 0.983757
5.019 | 103.3 | 0.04858 | 347.79 | 9.616 | 22 | 0 | 4.952 | 100.4 | 0.04934 | 343.12 | 9.616 | 22 | 0 | 5.02 | 103.4 | 0.04854 | 347.86 | 9.616 | 22 | 0 | 4.997 | 102.3667 | 0.03897435 | 0.02250185 | 1.703917 | 0.983757
5.019 | 103.3 | 0.04858 | 347.79 | 9.76 | 22 | 0 | 5.203 | 109.2 | 0.04763 | 360.51 | 9.756 | 22 | 0 | 5.02 | 103.4 | 0.04854 | 347.86 | 9.756 | 22 | 0 | 5.080667 | 105.3 | 0.105945 | 0.06116735 | 3.377869 | 1.950214
5.272 | 111.9 | 0.0471 | 365.32 | 9.916 | 22 | 0 | 5.203 | 109.2 | 0.04763 | 360.51 | 9.912 | 22 | 0 | 5.266 | 112 | 0.047 | 364.87 | 9.912 | 22 | 0 | 5.247 | 111.0333 | 0.03822303 | 0.02206808 | 1.5885 | 0.9171211
5.272 | 111.9 | 0.0471 | 365.32 | 10.092 | 22 | 0 | 5.203 | 109.2 | 0.04763 | 360.51 | 10.076 | 22 | 0 | 5.266 | 112 | 0.047 | 364.87 | 10.076 | 22 | 0 | 5.247 | 111.0333 | 0.03822303 | 0.02206808 | 1.5885 | 0.9171211
5.272 | 111.9 | 0.0471 | 365.32 | 10.228 | 22 | 0 | 5.203 | 109.2 | 0.04763 | 360.51 | 10.22 | 22 | 0 | 5.266 | 112 | 0.047 | 364.87 | 10.216 | 22 | 0 | 5.247 | 111.0333 | 0.03822303 | 0.02206808 | 1.5885 | 0.9171211
5.272 | 111.9 | 0.0471 | 365.32 | 10.368 | 22 | 0 | 5.446 | 117.4 | 0.0464 | 377.4 | 10.364 | 22 | 0 | 5.266 | 112 | 0.047 | 364.87 | 10.368 | 22 | 0 | 5.328 | 113.7667 | 0.102235 | 0.05902542 | 3.146956 | 1.816896
5.272 | 111.9 | 0.0471 | 365.32 | 10.508 | 22 | 0 | 5.446 | 117.4 | 0.0464 | 377.4 | 10.504 | 22 | 0 | 5.266 | 112 | 0.047 | 364.87 | 10.512 | 22 | 0 | 5.328 | 113.7667 | 0.102235 | 0.05902542 | 3.146956 | 1.816896
5.5 | 119.9 | 0.04588 | 381.09 | 10.664 | 22 | 0 | 5.446 | 117.4 | 0.0464 | 377.4 | 10.66 | 22 | 0 | 5.509 | 120 | 0.04592 | 381.7 | 10.66 | 22 | 0 | 5.485 | 119.1 | 0.03407345 | 0.01967232 | 1.473092 | 0.8504901
5.5 | 119.9 | 0.04588 | 381.09 | 10.82 | 22 | 0 | 5.446 | 117.4 | 0.0464 | 377.4 | 10.816 | 22 | 0 | 5.509 | 120 | 0.04592 | 381.7 | 10.82 | 22 | 0 | 5.485 | 119.1 | 0.03407345 | 0.01967232 | 1.473092 | 0.8504901
5.5 | 119.9 | 0.04588 | 381.09 | 10.96 | 22 | 0 | 5.446 | 117.4 | 0.0464 | 377.4 | 10.956 | 22 | 0 | 5.509 | 120 | 0.04592 | 381.7 | 10.96 | 22 | 0 | 5.485 | 119.1 | 0.03407345 | 0.01967232 | 1.473092 | 0.8504901
5.5 | 119.9 | 0.04588 | 381.09 | 11.116 | 22 | 0 | 5.685 | 125 | 0.04549 | 393.96 | 11.116 | 22 | 0 | 5.509 | 120 | 0.04592 | 381.7 | 11.12 | 22 | 0 | 5.564667 | 121.6333 | 0.1043088 | 0.06022273 | 2.916048 | 1.683581
5.719 | 127.3 | 0.04492 | 396.29 | 11.26 | 22 | 0 | 5.685 | 125 | 0.04549 | 393.96 | 11.256 | 22 | 0 | 5.738 | 127.4 | 0.04504 | 397.59 | 11.264 | 22 | 0 | 5.714 | 126.5667 | 0.02685144 | 0.01550269 | 1.357694 | 0.7838651
5.719 | 127.3 | 0.04492 | 396.29 | 11.412 | 22 | 0 | 5.685 | 125 | 0.04549 | 393.96 | 11.408 | 22 | 0 | 5.738 | 127.4 | 0.04504 | 397.59 | 11.412 | 22 | 0 | 5.714 | 126.5667 | 0.02685144 | 0.01550269 | 1.357694 | 0.7838651
5.719 | 127.3 | 0.04492 | 396.29 | 11.572 | 22 | 0 | 5.883 | 132.1 | 0.04454 | 407.66 | 11.564 | 22 | 0 | 5.738 | 127.4 | 0.04504 | 397.59 | 11.568 | 22 | 0 | 5.78 | 128.9333 | 0.08970507 | 0.05179125 | 2.74287 | 1.583596
5.719 | 127.3 | 0.04492 | 396.29 | 11.712 | 22 | 0 | 5.883 | 132.1 | 0.04454 | 407.66 | 11.712 | 22 | 0 | 5.738 | 127.4 | 0.04504 | 397.59 | 11.708 | 22 | 0 | 5.78 | 128.9333 | 0.08970507 | 0.05179125 | 2.74287 | 1.583596
5.912 | 134.3 | 0.04403 | 409.68 | 11.868 | 22 | 0 | 5.883 | 132.1 | 0.04454 | 407.66 | 11.868 | 22 | 0 | 5.955 | 134.4 | 0.04431 | 412.64 | 11.864 | 22 | 0 | 5.916667 | 133.6 | 0.03622614 | 0.02091517 | 1.3 | 0.7505553
5.912 | 134.3 | 0.04403 | 409.68 | 12.012 | 22 | 0 | 5.883 | 132.1 | 0.04454 | 407.66 | 12.012 | 22 | 0 | 5.955 | 134.4 | 0.04431 | 412.64 | 12.012 | 22 | 0 | 5.916667 | 133.6 | 0.03622614 | 0.02091517 | 1.3 | 0.7505553
5.912 | 134.3 | 0.04403 | 409.68 | 12.2 | 22 | 0 | 6.075 | 138.8 | 0.04376 | 420.94 | 12.192 | 22 | 0 | 5.955 | 134.4 | 0.04431 | 412.64 | 12.168 | 22 | 0 | 5.980667 | 135.8333 | 0.08447682 | 0.04877272 | 2.569695 | 1.483614
6.103 | 140.9 | 0.04331 | 422.87 | 12.344 | 22 | 0 | 6.075 | 138.8 | 0.04376 | 420.94 | 12.324 | 22 | 0 | 6.147 | 141 | 0.04359 | 425.94 | 12.32 | 22 | 0 | 6.108333 | 140.2333 | 0.03629509 | 0.02095498 | 1.24231 | 0.7172478
6.103 | 140.9 | 0.04331 | 422.87 | 12.472 | 22 | 0 | 6.075 | 138.8 | 0.04376 | 420.94 | 12.464 | 22 | 0 | 6.147 | 141 | 0.04359 | 425.94 | 12.464 | 22 | 0 | 6.108333 | 140.2333 | 0.03629509 | 0.02095498 | 1.24231 | 0.7172478
6.103 | 140.9 | 0.04331 | 422.87 | 12.616 | 22 | 0 | 6.075 | 138.8 | 0.04376 | 420.94 | 12.612 | 22 | 0 | 6.147 | 141 | 0.04359 | 425.94 | 12.616 | 22 | 0 | 6.108333 | 140.2333 | 0.03629509 | 0.02095498 | 1.24231 | 0.7172478
6.103 | 140.9 | 0.04331 | 422.87 | 12.756 | 22 | 0 | 6.254 | 145.2 | 0.04306 | 433.36 | 12.752 | 22 | 0 | 6.147 | 141 | 0.04359 | 425.94 | 12.768 | 22 | 0 | 6.168 | 142.3667 | 0.07765951 | 0.04483674 | 2.454248 | 1.416961
6.273 | 147.2 | 0.04261 | 434.64 | 12.92 | 22 | 0 | 6.254 | 145.2 | 0.04306 | 433.36 | 12.912 | 22 | 0 | 6.328 | 147.3 | 0.04295 | 438.47 | 12.916 | 22 | 0 | 6.285 | 146.5667 | 0.03843176 | 0.02218859 | 1.184624 | 0.6839428
6.273 | 147.2 | 0.04261 | 434.64 | 13.072 | 22 | 0 | 6.254 | 145.2 | 0.04306 | 433.36 | 13.068 | 22 | 0 | 6.328 | 147.3 | 0.04295 | 438.47 | 13.068 | 22 | 0 | 6.285 | 146.5667 | 0.03843176 | 0.02218859 | 1.184624 | 0.6839428
6.273 | 147.2 | 0.04261 | 434.64 | 13.212 | 22 | 0 | 6.438 | 151.4 | 0.04253 | 446.1 | 13.208 | 22 | 0 | 6.328 | 147.3 | 0.04295 | 438.47 | 13.208 | 22 | 0 | 6.346333 | 148.6333 | 0.08401389 | 0.04850544 | 2.396525 | 1.383635
6.453 | 153.3 | 0.0421 | 447.15 | 13.368 | 22 | 0 | 6.438 | 151.4 | 0.04253 | 446.1 | 13.364 | 22 | 0 | 6.505 | 153.4 | 0.04242 | 450.74 | 13.368 | 22 | 0 | 6.465333 | 152.7 | 0.03516153 | 0.02030052 | 1.126943 | 0.6506407
6.453 | 153.3 | 0.0421 | 447.15 | 13.508 | 22 | 0 | 6.438 | 151.4 | 0.04253 | 446.1 | 13.504 | 22 | 0 | 6.505 | 153.4 | 0.04242 | 450.74 | 13.512 | 22 | 0 | 6.465333 | 152.7 | 0.03516153 | 0.02030052 | 1.126943 | 0.6506407
6.453 | 153.3 | 0.0421 | 447.15 | 13.664 | 22 | 0 | 6.438 | 151.4 | 0.04253 | 446.1 | 13.66 | 22 | 0 | 6.505 | 153.4 | 0.04242 | 450.74 | 13.66 | 22 | 0 | 6.465333 | 152.7 | 0.03516153 | 0.02030052 | 1.126943 | 0.6506407
6.453 | 153.3 | 0.0421 | 447.15 | 13.82 | 22 | 0 | 6.605 | 157.2 | 0.04201 | 457.66 | 13.816 | 22 | 0 | 6.505 | 153.4 | 0.04242 | 450.74 | 13.816 | 22 | 0 | 6.521 | 154.6333 | 0.07725283 | 0.04460194 | 2.223361 | 1.283658
6.619 | 159.1 | 0.04161 | 458.64 | 13.96 | 22 | 0 | 6.605 | 157.2 | 0.04201 | 457.66 | 13.96 | 22 | 0 | 6.678 | 159.2 | 0.04196 | 462.7 | 13.956 | 22 | 0 | 6.634 | 158.5 | 0.03874274 | 0.02236813 | 1.126943 | 0.6506407
6.619 | 159.1 | 0.04161 | 458.64 | 14.116 | 22 | 0 | 6.605 | 157.2 | 0.04201 | 457.66 | 14.112 | 22 | 0 | 6.678 | 159.2 | 0.04196 | 462.7 | 14.116 | 22 | 0 | 6.634 | 158.5 | 0.03874274 | 0.02236813 | 1.126943 | 0.6506407
6.619 | 159.1 | 0.04161 | 458.64 | 14.288 | 22 | 0 | 6.772 | 162.9 | 0.04157 | 469.24 | 14.3 | 22 | 0 | 6.678 | 159.2 | 0.04196 | 462.7 | 14.292 | 22 | 0 | 6.689667 | 160.4 | 0.07716433 | 0.04455084 | 2.165641 | 1.250333
6.781 | 164.7 | 0.04118 | 469.9 | 14.42 | 22 | 0 | 6.772 | 162.9 | 0.04157 | 469.24 | 14.428 | 22 | 0 | 6.842 | 164.8 | 0.04153 | 474.13 | 14.424 | 22 | 0 | 6.798333 | 164.1333 | 0.03808324 | 0.02198737 | 1.069268 | 0.617342
6.781 | 164.7 | 0.04118 | 469.9 | 14.572 | 22 | 0 | 6.772 | 162.9 | 0.04157 | 469.24 | 14.564 | 22 | 0 | 6.842 | 164.8 | 0.04153 | 474.13 | 14.568 | 22 | 0 | 6.798333 | 164.1333 | 0.03808324 | 0.02198737 | 1.069268 | 0.617342
6.781 | 164.7 | 0.04118 | 469.9 | 14.712 | 22 | 0 | 6.941 | 168.3 | 0.04123 | 480.97 | 14.708 | 22 | 0 | 6.842 | 164.8 | 0.04153 | 474.13 | 14.708 | 22 | 0 | 6.854667 | 165.9333 | 0.08074858 | 0.04662021 | 2.050203 | 1.183685
6.943 | 170.1 | 0.04082 | 481.08 | 14.868 | 22 | 0 | 6.941 | 168.3 | 0.04123 | 480.97 | 14.864 | 22 | 0 | 7.018 | 170.1 | 0.04125 | 486.3 | 14.864 | 22 | 0 | 6.967333 | 169.5 | 0.04389001 | 0.02533991 | 1.03923 | 0.6
6.943 | 170.1 | 0.04082 | 481.08 | 15.008 | 22 | 0 | 6.941 | 168.3 | 0.04123 | 480.97 | 15.004 | 22 | 0 | 7.018 | 170.1 | 0.04125 | 486.3 | 15.02 | 22 | 0 | 6.967333 | 169.5 | 0.04389001 | 0.02533991 | 1.03923 | 0.6
6.943 | 170.1 | 0.04082 | 481.08 | 15.168 | 22 | 0 | 7.102 | 173.6 | 0.0409 | 492.11 | 15.16 | 22 | 0 | 7.018 | 170.1 | 0.04125 | 486.3 | 15.164 | 22 | 0 | 7.021 | 171.2667 | 0.07954244 | 0.04592385 | 2.020726 | 1.166667
7.101 | 175.3 | 0.04051 | 492.01 | 15.32 | 22 | 0 | 7.102 | 173.6 | 0.0409 | 492.11 | 15.316 | 22 | 0 | 7.173 | 175.4 | 0.0409 | 497.07 | 15.32 | 22 | 0 | 7.125333 | 174.7667 | 0.04128357 | 0.02383508 | 1.011599 | 0.5840472
7.101 | 175.3 | 0.04051 | 492.01 | 15.464 | 22 | 0 | 7.102 | 173.6 | 0.0409 | 492.11 | 15.456 | 22 | 0 | 7.173 | 175.4 | 0.0409 | 497.07 | 15.46 | 22 | 0 | 7.125333 | 174.7667 | 0.04128357 | 0.02383508 | 1.011599 | 0.5840472
7.101 | 175.3 | 0.04051 | 492.01 | 15.616 | 22 | 0 | 7.263 | 178.8 | 0.04063 | 503.25 | 15.612 | 22 | 0 | 7.173 | 175.4 | 0.0409 | 497.07 | 15.612 | 22 | 0 | 7.179 | 176.5 | 0.0811665 | 0.0468615 | 1.992486 | 1.150362
7.254 | 180.4 | 0.04022 | 502.66 | 15.756 | 22 | 0 | 7.263 | 178.8 | 0.04063 | 503.25 | 15.752 | 22 | 0 | 7.338 | 180.4 | 0.04067 | 508.44 | 15.764 | 22 | 0 | 7.285 | 179.8667 | 0.04611941 | 0.02662705 | 0.9237604 | 0.5333333
7.254 | 180.4 | 0.04022 | 502.66 | 15.916 | 22 | 0 | 7.263 | 178.8 | 0.04063 | 503.25 | 15.908 | 22 | 0 | 7.338 | 180.4 | 0.04067 | 508.44 | 15.912 | 22 | 0 | 7.285 | 179.8667 | 0.04611941 | 0.02662705 | 0.9237604 | 0.5333333
7.417 | 185.3 | 0.04002 | 513.97 | 16.072 | 22 | 0 | 7.402 | 183.7 | 0.04029 | 512.91 | 16.068 | 22 | 0 | 7.489 | 185.4 | 0.0404 | 518.93 | 16.068 | 22 | 0 | 7.436 | 184.8 | 0.04650806 | 0.02685144 | 0.9539392 | 0.5507571
7.417 | 185.3 | 0.04002 | 513.97 | 16.212 | 22 | 0 | 7.402 | 183.7 | 0.04029 | 512.91 | 16.208 | 22 | 0 | 7.489 | 185.4 | 0.0404 | 518.93 | 16.208 | 22 | 0 | 7.436 | 184.8 | 0.04650806 | 0.02685144 | 0.9539392 | 0.5507571
7.417 | 185.3 | 0.04002 | 513.97 | 16.4 | 22 | 0 | 7.565 | 188.6 | 0.04012 | 524.21 | 16.38 | 22 | 0 | 7.489 | 185.4 | 0.0404 | 518.93 | 16.388 | 22 | 0 | 7.490333 | 186.4333 | 0.07400901 | 0.04272912 | 1.877054 | 1.083718
7.571 | 190.1 | 0.03982 | 524.61 | 16.528 | 22 | 0 | 7.565 | 188.6 | 0.04012 | 524.21 | 16.512 | 22 | 0 | 7.638 | 190.2 | 0.04016 | 529.23 | 16.52 | 22 | 0 | 7.591333 | 189.6333 | 0.04052571 | 0.02339753 | 0.8962886 | 0.5174725
7.571 | 190.1 | 0.03982 | 524.61 | 16.664 | 22 | 0 | 7.565 | 188.6 | 0.04012 | 524.21 | 16.66 | 22 | 0 | 7.638 | 190.2 | 0.04016 | 529.23 | 16.66 | 22 | 0 | 7.591333 | 189.6333 | 0.04052571 | 0.02339753 | 0.8962886 | 0.5174725
7.571 | 190.1 | 0.03982 | 524.61 | 16.82 | 22 | 0 | 7.717 | 193.3 | 0.03992 | 534.73 | 16.816 | 22 | 0 | 7.638 | 190.2 | 0.04016 | 529.23 | 16.816 | 22 | 0 | 7.642 | 191.2 | 0.07308215 | 0.042194 | 1.819341 | 1.050397
7.571 | 190.1 | 0.03982 | 524.61 | 16.964 | 22 | 0 | 7.717 | 193.3 | 0.03992 | 534.73 | 16.956 | 22 | 0 | 7.638 | 190.2 | 0.04016 | 529.23 | 16.96 | 22 | 0 | 7.642 | 191.2 | 0.07308215 | 0.042194 | 1.819341 | 1.050397
7.571 | 190.1 | 0.03982 | 524.61 | 17.116 | 22 | 0 | 7.717 | 193.3 | 0.03992 | 534.73 | 17.112 | 22 | 0 | 7.638 | 190.2 | 0.04016 | 529.23 | 17.112 | 22 | 0 | 7.642 | 191.2 | 0.07308215 | 0.042194 | 1.819341 | 1.050397
7.79 | 197.1 | 0.03952 | 539.76 | 17.256 | 22 | 0 | 7.717 | 193.3 | 0.03992 | 534.73 | 17.252 | 22 | 0 | 7.856 | 197.2 | 0.03984 | 544.36 | 17.268 | 22 | 0 | 7.787667 | 195.8667 | 0.06952937 | 0.0401428 | 2.223361 | 1.283658
7.79 | 197.1 | 0.03952 | 539.76 | 17.416 | 22 | 0 | 7.717 | 193.3 | 0.03992 | 534.73 | 17.408 | 22 | 0 | 7.856 | 197.2 | 0.03984 | 544.36 | 17.412 | 22 | 0 | 7.787667 | 195.8667 | 0.06952937 | 0.0401428 | 2.223361 | 1.283658
7.79 | 197.1 | 0.03952 | 539.76 | 17.576 | 22 | 0 | 7.941 | 200.2 | 0.03967 | 550.23 | 17.564 | 22 | 0 | 7.856 | 197.2 | 0.03984 | 544.36 | 17.568 | 22 | 0 | 7.862333 | 198.1667 | 0.07569897 | 0.04370482 | 1.761628 | 1.017076
7.79 | 197.1 | 0.03952 | 539.76 | 17.724 | 22 | 0 | 7.941 | 200.2 | 0.03967 | 550.23 | 17.708 | 22 | 0 | 7.856 | 197.2 | 0.03984 | 544.36 | 17.708 | 22 | 0 | 7.862333 | 198.1667 | 0.07569897 | 0.04370482 | 1.761628 | 1.017076
7.79 | 197.1 | 0.03952 | 539.76 | 17.868 | 22 | 0 | 7.941 | 200.2 | 0.03967 | 550.23 | 17.864 | 22 | 0 | 7.856 | 197.2 | 0.03984 | 544.36 | 17.864 | 22 | 0 | 7.862333 | 198.1667 | 0.07569897 | 0.04370482 | 1.761628 | 1.017076
7.79 | 206.1 | 0.03779 | 539.76 | 18.008 | 22 | 0 | 7.941 | 200.2 | 0.03967 | 550.23 | 18.004 | 22 | 0 | 8.156 | 206.2 | 0.03955 | 565.16 | 18.02 | 22 | 0 | 7.962333 | 204.1667 | 0.1839302 | 0.1061922 | 3.435598 | 1.983543
8.085 | 206.1 | 0.03922 | 560.23 | 18.164 | 22 | 0 | 7.941 | 200.2 | 0.03967 | 550.23 | 18.16 | 22 | 0 | 8.156 | 206.2 | 0.03955 | 565.16 | 18.16 | 22 | 0 | 8.060667 | 204.1667 | 0.109546 | 0.06324643 | 3.435598 | 1.983543
8.085 | 206.1 | 0.03922 | 560.23 | 18.32 | 22 | 0 | 8.237 | 209.1 | 0.03939 | 570.74 | 18.316 | 22 | 0 | 8.156 | 206.2 | 0.03955 | 565.16 | 18.316 | 22 | 0 | 8.159333 | 207.1333 | 0.0760548 | 0.04391026 | 1.703917 | 0.983757
8.085 | 206.1 | 0.03922 | 560.23 | 18.492 | 22 | 0 | 8.237 | 209.1 | 0.03939 | 570.74 | 18.512 | 22 | 0 | 8.156 | 206.2 | 0.03955 | 565.16 | 18.48 | 22 | 0 | 8.159333 | 207.1333 | 0.0760548 | 0.04391026 | 1.703917 | 0.983757
8.085 | 206.1 | 0.03922 | 560.23 | 18.644 | 22 | 0 | 8.237 | 209.1 | 0.03939 | 570.74 | 18.648 | 22 | 0 | 8.156 | 206.2 | 0.03955 | 565.16 | 18.62 | 22 | 0 | 8.159333 | 207.1333 | 0.0760548 | 0.04391026 | 1.703917 | 0.983757
8.368 | 214.8 | 0.03896 | 579.84 | 18.78 | 22 | 0 | 8.237 | 209.1 | 0.03939 | 570.74 | 18.788 | 22 | 0 | 8.43 | 214.8 | 0.03924 | 584.11 | 18.776 | 22 | 0 | 8.345 | 212.9 | 0.09853426 | 0.05688878 | 3.290897 | 1.9
8.368 | 214.8 | 0.03896 | 579.84 | 18.92 | 22 | 0 | 8.237 | 209.1 | 0.03939 | 570.74 | 18.92 | 22 | 0 | 8.43 | 214.8 | 0.03924 | 584.11 | 18.932 | 22 | 0 | 8.345 | 212.9 | 0.09853426 | 0.05688878 | 3.290897 | 1.9
8.368 | 214.8 | 0.03896 | 579.84 | 19.072 | 22 | 0 | 8.511 | 217.6 | 0.03912 | 589.75 | 19.068 | 22 | 0 | 8.43 | 214.8 | 0.03924 | 584.11 | 19.072 | 22 | 0 | 8.436333 | 215.7333 | 0.07171006 | 0.04140182 | 1.616581 | 0.9333333
8.368 | 214.8 | 0.03896 | 579.84 | 19.212 | 22 | 0 | 8.511 | 217.6 | 0.03912 | 589.75 | 19.212 | 22 | 0 | 8.43 | 214.8 | 0.03924 | 584.11 | 19.208 | 22 | 0 | 8.436333 | 215.7333 | 0.07171006 | 0.04140182 | 1.616581 | 0.9333333
8.368 | 214.8 | 0.03896 | 579.84 | 19.368 | 22 | 0 | 8.511 | 217.6 | 0.03912 | 589.75 | 19.364 | 22 | 0 | 8.43 | 214.8 | 0.03924 | 584.11 | 19.364 | 22 | 0 | 8.436333 | 215.7333 | 0.07171006 | 0.04140182 | 1.616581 | 0.9333333
8.632 | 223.1 | 0.0387 | 598.12 | 19.508 | 22 | 0 | 8.511 | 217.6 | 0.03912 | 589.75 | 19.504 | 22 | 0 | 8.708 | 223.1 | 0.03903 | 603.43 | 19.524 | 22 | 0 | 8.617 | 221.2667 | 0.09935291 | 0.05736143 | 3.175426 | 1.833333
8.632 | 223.1 | 0.0387 | 598.12 | 19.664 | 22 | 0 | 8.511 | 225.8 | 0.0377 | 589.75 | 19.66 | 22 | 0 | 8.708 | 223.1 | 0.03903 | 603.43 | 19.668 | 22 | 0 | 8.617 | 224 | 0.09935291 | 0.05736143 | 1.558846 | 0.9
8.632 | 223.1 | 0.0387 | 598.12 | 19.82 | 22 | 0 | 8.785 | 225.8 | 0.03891 | 608.71 | 19.816 | 22 | 0 | 8.708 | 223.1 | 0.03903 | 603.43 | 19.816 | 22 | 0 | 8.708333 | 224 | 0.07650054 | 0.04416761 | 1.558846 | 0.9
8.632 | 223.1 | 0.0387 | 598.12 | 19.964 | 22 | 0 | 8.785 | 225.8 | 0.03891 | 608.71 | 19.956 | 22 | 0 | 8.708 | 223.1 | 0.03903 | 603.43 | 19.956 | 22 | 0 | 8.708333 | 224 | 0.07650054 | 0.04416761 | 1.558846 | 0.9
8.903 | 231 | 0.03853 | 616.88 | 20.12 | 22 | 0 | 8.785 | 225.8 | 0.03891 | 608.71 | 20.112 | 22 | 0 | 8.961 | 231.1 | 0.03878 | 620.94 | 20.116 | 22 | 0 | 8.883 | 229.3 | 0.08968835 | 0.05178159 | 3.031501 | 1.750238
8.903 | 231 | 0.03853 | 616.88 | 20.264 | 22 | 0 | 8.785 | 225.8 | 0.03891 | 608.71 | 20.252 | 22 | 0 | 8.961 | 231.1 | 0.03878 | 620.94 | 20.264 | 22 | 0 | 8.883 | 229.3 | 0.08968835 | 0.05178159 | 3.031501 | 1.750238
8.903 | 231 | 0.03853 | 616.88 | 20.412 | 22 | 0 | 9.061 | 233.6 | 0.03878 | 627.85 | 20.408 | 22 | 0 | 8.961 | 231.1 | 0.03878 | 620.94 | 20.412 | 22 | 0 | 8.975 | 231.9 | 0.07992496 | 0.0461447 | 1.473092 | 0.8504901
8.903 | 231 | 0.03853 | 616.88 | 20.588 | 22 | 0 | 9.061 | 233.6 | 0.03878 | 627.85 | 20.616 | 22 | 0 | 8.961 | 231.1 | 0.03878 | 620.94 | 20.584 | 22 | 0 | 8.975 | 231.9 | 0.07992496 | 0.0461447 | 1.473092 | 0.8504901
8.903 | 231 | 0.03853 | 616.88 | 20.724 | 22 | 0 | 9.061 | 233.6 | 0.03878 | 627.85 | 20.748 | 22 | 0 | 8.961 | 231.1 | 0.03878 | 620.94 | 20.724 | 22 | 0 | 8.975 | 231.9 | 0.07992496 | 0.0461447 | 1.473092 | 0.8504901
9.139 | 238.8 | 0.03828 | 633.3 | 20.868 | 22 | 0 | 9.061 | 233.6 | 0.03878 | 627.85 | 20.888 | 22 | 0 | 9.234 | 238.8 | 0.03867 | 639.88 | 20.868 | 22 | 0 | 9.144667 | 237.0667 | 0.0866391 | 0.05002111 | 3.002221 | 1.733333
9.139 | 238.8 | 0.03828 | 633.3 | 21.008 | 22 | 0 | 9.315 | 241.3 | 0.0386 | 645.43 | 21.032 | 22 | 0 | 9.234 | 238.8 | 0.03867 | 639.88 | 21.012 | 22 | 0 | 9.229333 | 239.6333 | 0.08809275 | 0.05086038 | 1.443376 | 0.8333333
9.139 | 238.8 | 0.03828 | 633.3 | 21.164 | 22 | 0 | 9.315 | 241.3 | 0.0386 | 645.43 | 21.16 | 22 | 0 | 9.234 | 238.8 | 0.03867 | 639.88 | 21.164 | 22 | 0 | 9.229333 | 239.6333 | 0.08809275 | 0.05086038 | 1.443376 | 0.8333333
9.139 | 238.8 | 0.03828 | 633.3 | 21.32 | 22 | 0 | 9.315 | 241.3 | 0.0386 | 645.43 | 21.316 | 22 | 0 | 9.234 | 238.8 | 0.03867 | 639.88 | 21.32 | 22 | 0 | 9.229333 | 239.6333 | 0.08809275 | 0.05086038 | 1.443376 | 0.8333333
9.398 | 246.2 | 0.03817 | 651.2 | 21.464 | 22 | 0 | 9.315 | 241.3 | 0.0386 | 645.43 | 21.456 | 22 | 0 | 9.451 | 246.3 | 0.03838 | 654.91 | 21.46 | 22 | 0 | 9.388 | 244.6 | 0.06854925 | 0.03957693 | 2.858321 | 1.650253
9.398 | 246.2 | 0.03817 | 651.2 | 21.616 | 22 | 0 | 9.548 | 248.7 | 0.0384 | 661.62 | 21.616 | 22 | 0 | 9.451 | 246.3 | 0.03838 | 654.91 | 21.616 | 22 | 0 | 9.465667 | 247.0667 | 0.07606795 | 0.04391785 | 1.415392 | 0.8171767
9.398 | 246.2 | 0.03817 | 651.2 | 21.756 | 22 | 0 | 9.548 | 248.7 | 0.0384 | 661.62 | 21.752 | 22 | 0 | 9.451 | 246.3 | 0.03838 | 654.91 | 21.772 | 22 | 0 | 9.465667 | 247.0667 | 0.07606795 | 0.04391785 | 1.415392 | 0.8171767
9.398 | 246.2 | 0.03817 | 651.2 | 21.916 | 22 | 0 | 9.548 | 248.7 | 0.0384 | 661.62 | 21.908 | 22 | 0 | 9.451 | 246.3 | 0.03838 | 654.91 | 21.912 | 22 | 0 | 9.465667 | 247.0667 | 0.07606795 | 0.04391785 | 1.415392 | 0.8171767
9.63 | 253.4 | 0.038 | 667.32 | 22.068 | 22 | 0 | 9.548 | 248.7 | 0.0384 | 661.62 | 22.068 | 22 | 0 | 9.682 | 253.5 | 0.0382 | 670.87 | 22.068 | 22 | 0 | 9.62 | 251.8667 | 0.06755738 | 0.03900427 | 2.74287 | 1.583596
9.63 | 253.4 | 0.038 | 667.32 | 22.212 | 22 | 0 | 9.769 | 255.8 | 0.03819 | 676.93 | 22.208 | 22 | 0 | 9.682 | 253.5 | 0.0382 | 670.87 | 22.208 | 22 | 0 | 9.693667 | 254.2333 | 0.07023057 | 0.04054764 | 1.357694 | 0.7838651
9.63 | 253.4 | 0.038 | 667.32 | 22.368 | 22 | 0 | 9.769 | 255.8 | 0.03819 | 676.93 | 22.364 | 22 | 0 | 9.682 | 253.5 | 0.0382 | 670.87 | 22.364 | 22 | 0 | 9.693667 | 254.2333 | 0.07023057 | 0.04054764 | 1.357694 | 0.7838651
9.63 | 253.4 | 0.038 | 667.32 | 22.508 | 22 | 0 | 9.769 | 255.8 | 0.03819 | 676.93 | 22.504 | 22 | 0 | 9.682 | 253.5 | 0.0382 | 670.87 | 22.52 | 22 | 0 | 9.693667 | 254.2333 | 0.07023057 | 0.04054764 | 1.357694 | 0.7838651
9.847 | 260.5 | 0.0378 | 682.3 | 22.688 | 22 | 0 | 9.769 | 255.8 | 0.03819 | 676.93 | 22.708 | 22 | 0 | 9.893 | 260.5 | 0.03797 | 685.49 | 22.716 | 22 | 0 | 9.836333 | 258.9333 | 0.06268439 | 0.03619085 | 2.713546 | 1.566667
9.847 | 260.5 | 0.0378 | 682.3 | 22.828 | 22 | 0 | 9.974 | 262.8 | 0.03795 | 691.09 | 22.844 | 22 | 0 | 9.893 | 260.5 | 0.03797 | 685.49 | 22.86 | 22 | 0 | 9.904667 | 261.2667 | 0.06429878 | 0.03712292 | 1.327906 | 0.7666667
9.847 | 260.5 | 0.0378 | 682.3 | 22.96 | 22 | 0 | 9.974 | 262.8 | 0.03795 | 691.09 | 22.976 | 22 | 0 | 9.893 | 260.5 | 0.03797 | 685.49 | 22.996 | 22 | 0 | 9.904667 | 261.2667 | 0.06429878 | 0.03712292 | 1.327906 | 0.7666667
9.847 | 260.5 | 0.0378 | 682.3 | 23.116 | 22 | 0 | 9.974 | 262.8 | 0.03795 | 691.09 | 23.112 | 22 | 0 | 9.893 | 260.5 | 0.03797 | 685.49 | 23.128 | 22 | 0 | 9.904667 | 261.2667 | 0.06429878 | 0.03712292 | 1.327906 | 0.7666667
10.04 | 267.3 | 0.03756 | 695.67 | 23.26 | 22 | 0 | 9.974 | 262.8 | 0.03795 | 691.09 | 23.256 | 22 | 0 | 10.11 | 267.3 | 0.03784 | 700.89 | 23.288 | 22 | 0 | 10.04133 | 265.8 | 0.0680098 | 0.03926548 | 2.598076 | 1.5
10.04 | 267.3 | 0.03756 | 695.67 | 23.412 | 22 | 0 | 10.19 | 269.5 | 0.0378 | 706.06 | 23.412 | 22 | 0 | 10.11 | 267.3 | 0.03784 | 700.89 | 23.42 | 22 | 0 | 10.11333 | 268.0333 | 0.07505553 | 0.04333333 | 1.270171 | 0.7333333
10.04 | 267.3 | 0.03756 | 695.67 | 23.572 | 22 | 0 | 10.19 | 269.5 | 0.0378 | 706.06 | 23.572 | 22 | 0 | 10.11 | 267.3 | 0.03784 | 700.89 | 23.568 | 22 | 0 | 10.11333 | 268.0333 | 0.07505553 | 0.04333333 | 1.270171 | 0.7333333
10.04 | 267.3 | 0.03756 | 695.67 | 23.712 | 22 | 0 | 10.19 | 269.5 | 0.0378 | 706.06 | 23.712 | 22 | 0 | 10.11 | 267.3 | 0.03784 | 700.89 | 23.708 | 22 | 0 | 10.11333 | 268.0333 | 0.07505553 | 0.04333333 | 1.270171 | 0.7333333
10.24 | 274 | 0.03736 | 709.33 | 23.868 | 22 | 0 | 10.19 | 269.5 | 0.0378 | 706.06 | 23.864 | 22 | 0 | 10.33 | 274 | 0.03769 | 715.64 | 23.864 | 22 | 0 | 10.25333 | 272.5 | 0.07094599 | 0.04096069 | 2.598076 | 1.5
10.24 | 274 | 0.03736 | 709.33 | 24.008 | 22 | 0 | 10.4 | 276.2 | 0.03765 | 720.47 | 24.004 | 22 | 0 | 10.33 | 274 | 0.03769 | 715.64 | 24.028 | 22 | 0 | 10.32333 | 274.7333 | 0.08020806 | 0.04630815 | 1.270171 | 0.7333333
10.24 | 274 | 0.03736 | 709.33 | 24.164 | 22 | 0 | 10.4 | 276.2 | 0.03765 | 720.47 | 24.16 | 22 | 0 | 10.33 | 274 | 0.03769 | 715.64 | 24.168 | 22 | 0 | 10.32333 | 274.7333 | 0.08020806 | 0.04630815 | 1.270171 | 0.7333333
10.43 | 280.4 | 0.03721 | 723.05 | 24.32 | 22 | 0 | 10.4 | 276.2 | 0.03765 | 720.47 | 24.316 | 22 | 0 | 10.52 | 280.5 | 0.03749 | 728.69 | 24.316 | 22 | 0 | 10.45 | 279.0333 | 0.06244998 | 0.03605551 | 2.454248 | 1.416961
10.43 | 280.4 | 0.03721 | 723.05 | 24.46 | 22 | 0 | 10.4 | 276.2 | 0.03765 | 720.47 | 24.46 | 22 | 0 | 10.52 | 280.5 | 0.03749 | 728.69 | 24.46 | 22 | 0 | 10.45 | 279.0333 | 0.06244998 | 0.03605551 | 2.454248 | 1.416961
10.43 | 280.4 | 0.03721 | 723.05 | 24.616 | 22 | 0 | 10.57 | 282.6 | 0.03742 | 732.76 | 24.612 | 22 | 0 | 10.52 | 280.5 | 0.03749 | 728.69 | 24.612 | 22 | 0 | 10.50667 | 281.1667 | 0.07094599 | 0.04096069 | 1.24231 | 0.7172478
10.43 | 280.4 | 0.03721 | 723.05 | 24.796 | 22 | 0 | 10.57 | 282.6 | 0.03742 | 732.76 | 24.804 | 22 | 0 | 10.52 | 280.5 | 0.03749 | 728.69 | 24.788 | 22 | 0 | 10.50667 | 281.1667 | 0.07094599 | 0.04096069 | 1.24231 | 0.7172478
10.63 | 286.8 | 0.03706 | 736.53 | 24.94 | 22 | 0 | 10.57 | 282.6 | 0.03742 | 732.76 | 24.948 | 22 | 0 | 10.7 | 286.8 | 0.0373 | 741.27 | 24.924 | 22 | 0 | 10.63333 | 285.4 | 0.06506407 | 0.03756476 | 2.424871 | 1.4
10.63 | 286.8 | 0.03706 | 736.53 | 25.08 | 22 | 0 | 10.71 | 288.9 | 0.03706 | 741.94 | 25.092 | 22 | 0 | 10.7 | 286.8 | 0.0373 | 741.27 | 25.068 | 22 | 0 | 10.68 | 287.5 | 0.04358899 | 0.02516611 | 1.212436 | 0.7
10.63 | 286.8 | 0.03706 | 736.53 | 25.224 | 22 | 0 | 10.71 | 288.9 | 0.03706 | 741.94 | 25.232 | 22 | 0 | 10.7 | 286.8 | 0.0373 | 741.27 | 25.208 | 22 | 0 | 10.68 | 287.5 | 0.04358899 | 0.02516611 | 1.212436 | 0.7
10.79 | 293 | 0.03683 | 747.88 | 25.376 | 22 | 0 | 10.71 | 288.9 | 0.03706 | 741.94 | 25.364 | 22 | 0 | 10.7 | 293.1 | 0.0365 | 741.27 | 25.364 | 22 | 0 | 10.73333 | 291.6667 | 0.04932883 | 0.02848001 | 2.396525 | 1.383635
10.79 | 293 | 0.03683 | 747.88 | 25.516 | 22 | 0 | 10.71 | 288.9 | 0.03706 | 741.94 | 25.504 | 22 | 0 | 10.88 | 293.1 | 0.03714 | 754.16 | 25.524 | 22 | 0 | 10.79333 | 291.6667 | 0.08504901 | 0.04910307 | 2.396525 | 1.383635
10.79 | 293 | 0.03683 | 747.88 | 25.664 | 22 | 0 | 10.87 | 295.1 | 0.03683 | 753.03 | 25.66 | 22 | 0 | 10.88 | 293.1 | 0.03714 | 754.16 | 25.668 | 22 | 0 | 10.84667 | 293.7333 | 0.04932883 | 0.02848001 | 1.184624 | 0.6839428
10.79 | 293 | 0.03683 | 747.88 | 25.82 | 22 | 0 | 10.87 | 295.1 | 0.03683 | 753.03 | 25.82 | 22 | 0 | 10.88 | 293.1 | 0.03714 | 754.16 | 25.82 | 22 | 0 | 10.84667 | 293.7333 | 0.04932883 | 0.02848001 | 1.184624 | 0.6839428
10.96 | 299.1 | 0.03663 | 759.2 | 25.96 | 22 | 0 | 10.87 | 295.1 | 0.03683 | 753.03 | 25.968 | 22 | 0 | 10.97 | 299.1 | 0.03666 | 759.93 | 25.956 | 22 | 0 | 10.93333 | 297.7667 | 0.05507571 | 0.03179797 | 2.309401 | 1.333333
10.96 | 299.1 | 0.03663 | 759.2 | 26.12 | 22 | 0 | 10.98 | 301.1 | 0.03646 | 760.75 | 26.112 | 22 | 0 | 10.97 | 299.1 | 0.03666 | 759.93 | 26.116 | 22 | 0 | 10.97 | 299.7667 | 0.01 | 0.005773503 | 1.154701 | 0.6666667
10.96 | 299.1 | 0.03663 | 759.2 | 26.26 | 22 | 0 | 10.98 | 301.1 | 0.03646 | 760.75 | 26.256 | 22 | 0 | 10.97 | 299.1 | 0.03666 | 759.93 | 26.272 | 22 | 0 | 10.97 | 299.7667 | 0.01 | 0.005773503 | 1.154701 | 0.6666667
11.1 | 305 | 0.0364 | 769.3 | 26.412 | 22 | 0 | 10.98 | 301.1 | 0.03646 | 760.75 | 26.408 | 22 | 0 | 11.13 | 305 | 0.0365 | 771.44 | 26.412 | 22 | 0 | 11.07 | 303.7 | 0.07937254 | 0.04582576 | 2.251666 | 1.3
11.1 | 305 | 0.0364 | 769.3 | 26.568 | 22 | 0 | 11.1 | 307 | 0.03617 | 769.43 | 26.572 | 22 | 0 | 11.13 | 305 | 0.0365 | 771.44 | 26.568 | 22 | 0 | 11.11 | 305.6667 | 0.01732051 | 0.01 | 1.154701 | 0.6666667
11.1 | 305 | 0.0364 | 769.3 | 26.712 | 22 | 0 | 11.1 | 307 | 0.03617 | 769.43 | 26.724 | 22 | 0 | 11.13 | 305 | 0.0365 | 771.44 | 26.708 | 22 | 0 | 11.11 | 305.6667 | 0.01732051 | 0.01 | 1.154701 | 0.6666667
11.26 | 310.9 | 0.03621 | 780.02 | 26.904 | 22 | 0 | 11.1 | 307 | 0.03617 | 769.43 | 26.9 | 22 | 0 | 11.13 | 310.9 | 0.03581 | 771.44 | 26.888 | 22 | 0 | 11.16333 | 309.6 | 0.08504901 | 0.04910307 | 2.251666 | 1.3
11.26 | 310.9 | 0.03621 | 780.02 | 27.036 | 22 | 0 | 11.1 | 307 | 0.03617 | 769.43 | 27.032 | 22 | 0 | 11.22 | 310.9 | 0.0361 | 777.69 | 27.024 | 22 | 0 | 11.19333 | 309.6 | 0.08326664 | 0.04807402 | 2.251666 | 1.3
11.26 | 310.9 | 0.03621 | 780.02 | 27.176 | 22 | 0 | 11.24 | 312.8 | 0.03592 | 778.6 | 27.168 | 22 | 0 | 11.22 | 310.9 | 0.0361 | 777.69 | 27.16 | 22 | 0 | 11.24 | 311.5333 | 0.02 | 0.01154701 | 1.096966 | 0.6333333
11.26 | 310.9 | 0.03621 | 780.02 | 27.32 | 22 | 0 | 11.24 | 312.8 | 0.03592 | 778.6 | 27.316 | 22 | 0 | 11.22 | 310.9 | 0.0361 | 777.69 | 27.316 | 22 | 0 | 11.24 | 311.5333 | 0.02 | 0.01154701 | 1.096966 | 0.6333333
11.38 | 316.6 | 0.03594 | 788.38 | 27.46 | 22 | 0 | 11.24 | 312.8 | 0.03592 | 778.6 | 27.456 | 22 | 0 | 11.34 | 316.6 | 0.03582 | 785.82 | 27.46 | 22 | 0 | 11.32 | 315.3333 | 0.07211103 | 0.04163332 | 2.193931 | 1.266667
11.38 | 316.6 | 0.03594 | 788.38 | 27.616 | 22 | 0 | 11.33 | 318.5 | 0.03557 | 785.1 | 27.616 | 22 | 0 | 11.34 | 316.6 | 0.03582 | 785.82 | 27.612 | 22 | 0 | 11.35 | 317.2333 | 0.02645751 | 0.01527525 | 1.096966 | 0.6333333
11.38 | 316.6 | 0.03594 | 788.38 | 27.764 | 22 | 0 | 11.33 | 318.5 | 0.03557 | 785.1 | 27.76 | 22 | 0 | 11.34 | 316.6 | 0.03582 | 785.82 | 27.76 | 22 | 0 | 11.35 | 317.2333 | 0.02645751 | 0.01527525 | 1.096966 | 0.6333333
11.48 | 322.2 | 0.03563 | 795.57 | 27.916 | 22 | 0 | 11.33 | 318.5 | 0.03557 | 785.1 | 27.912 | 22 | 0 | 11.48 | 322.3 | 0.03561 | 795.16 | 27.912 | 22 | 0 | 11.43 | 321 | 0.08660254 | 0.05 | 2.165641 | 1.250333
11.48 | 322.2 | 0.03563 | 795.57 | 28.072 | 22 | 0 | 11.45 | 324.1 | 0.03534 | 793.73 | 28.064 | 22 | 0 | 11.48 | 322.3 | 0.03561 | 795.16 | 28.068 | 22 | 0 | 11.47 | 322.8667 | 0.01732051 | 0.01 | 1.069268 | 0.617342
11.48 | 322.2 | 0.03563 | 795.57 | 28.212 | 22 | 0 | 11.45 | 324.1 | 0.03534 | 793.73 | 28.204 | 22 | 0 | 11.48 | 322.3 | 0.03561 | 795.16 | 28.212 | 22 | 0 | 11.47 | 322.8667 | 0.01732051 | 0.01 | 1.069268 | 0.617342
11.59 | 327.8 | 0.03535 | 802.83 | 28.372 | 22 | 0 | 11.45 | 324.1 | 0.03534 | 793.73 | 28.364 | 22 | 0 | 11.61 | 327.7 | 0.03541 | 804.21 | 28.364 | 22 | 0 | 11.55 | 326.5333 | 0.08717798 | 0.05033223 | 2.107922 | 1.217009
11.59 | 327.8 | 0.03535 | 802.83 | 28.516 | 22 | 0 | 11.56 | 329.6 | 0.03509 | 801.26 | 28.508 | 22 | 0 | 11.61 | 327.7 | 0.03541 | 804.21 | 28.52 | 22 | 0 | 11.58667 | 328.3667 | 0.02516611 | 0.01452966 | 1.069268 | 0.617342
11.59 | 327.8 | 0.03535 | 802.83 | 28.664 | 22 | 0 | 11.56 | 329.6 | 0.03509 | 801.26 | 28.66 | 22 | 0 | 11.61 | 327.7 | 0.03541 | 804.21 | 28.664 | 22 | 0 | 11.58667 | 328.3667 | 0.02516611 | 0.01452966 | 1.069268 | 0.617342
11.76 | 333.2 | 0.03529 | 814.68 | 28.82 | 22 | 0 | 11.56 | 329.6 | 0.03509 | 801.26 | 28.816 | 22 | 0 | 11.76 | 333.2 | 0.03528 | 814.54 | 28.816 | 22 | 0 | 11.69333 | 332 | 0.1154701 | 0.06666667 | 2.078461 | 1.2
11.76 | 333.2 | 0.03529 | 814.68 | 28.988 | 22 | 0 | 11.71 | 335 | 0.03495 | 811.24 | 29 | 22 | 0 | 11.76 | 333.2 | 0.03528 | 814.54 | 28.984 | 22 | 0 | 11.74333 | 333.8 | 0.02886751 | 0.01666667 | 1.03923 | 0.6
11.76 | 333.2 | 0.03529 | 814.68 | 29.12 | 22 | 0 | 11.71 | 335 | 0.03495 | 811.24 | 29.132 | 22 | 0 | 11.76 | 333.2 | 0.03528 | 814.54 | 29.116 | 22 | 0 | 11.74333 | 333.8 | 0.02886751 | 0.01666667 | 1.03923 | 0.6
11.88 | 338.6 | 0.0351 | 823.44 | 29.26 | 22 | 0 | 11.71 | 335 | 0.03495 | 811.24 | 29.272 | 22 | 0 | 11.84 | 338.6 | 0.03498 | 820.66 | 29.272 | 22 | 0 | 11.81 | 337.4 | 0.08888194 | 0.05131601 | 2.078461 | 1.2
11.88 | 338.6 | 0.0351 | 823.44 | 29.416 | 22 | 0 | 11.8 | 340.3 | 0.03468 | 817.71 | 29.424 | 22 | 0 | 11.84 | 338.6 | 0.03498 | 820.66 | 29.416 | 22 | 0 | 11.84 | 339.1667 | 0.04 | 0.02309401 | 0.9814955 | 0.5666667
11.88 | 338.6 | 0.0351 | 823.44 | 29.568 | 22 | 0 | 11.8 | 340.3 | 0.03468 | 817.71 | 29.568 | 22 | 0 | 11.84 | 338.6 | 0.03498 | 820.66 | 29.568 | 22 | 0 | 11.84 | 339.1667 | 0.04 | 0.02309401 | 0.9814955 | 0.5666667
11.97 | 343.8 | 0.03482 | 829.46 | 29.716 | 22 | 0 | 11.8 | 340.3 | 0.03468 | 817.71 | 29.712 | 22 | 0 | 11.93 | 343.8 | 0.03471 | 826.85 | 29.716 | 22 | 0 | 11.9 | 342.6333 | 0.08888194 | 0.05131601 | 2.020726 | 1.166667
11.97 | 343.8 | 0.03482 | 829.46 | 29.868 | 22 | 0 | 11.95 | 345.5 | 0.03459 | 828.2 | 29.864 | 22 | 0 | 11.93 | 343.8 | 0.03471 | 826.85 | 29.864 | 22 | 0 | 11.95 | 344.3667 | 0.02 | 0.01154701 | 0.9814955 | 0.5666667
11.97 | 343.8 | 0.03482 | 829.46 | 30.008 | 22 | 0 | 11.95 | 345.5 | 0.03459 | 828.2 | 30.016 | 22 | 0 | 11.93 | 343.8 | 0.03471 | 826.85 | 30.008 | 22 | 0 | 11.95 | 344.3667 | 0.02 | 0.01154701 | 0.9814955 | 0.5666667

## 4b. 40%-Normal UG2_2.5mL-Oil
|  | Run1 | [6 empty] | Run1 | [6 empty] | Run3 |  |  |  |  | Average |  | shear stress |  | shear strain
shear stress | shear rate | viscosity | torque | time | temperature | normal stress | shear stress | shear rate | viscosity | torque | time | temperature | normal stress | shear stress | shear rate | viscosity | torque | time | temperature | normal stress | shear stress | shear rate
Pa | 1/s | Pa.s | micro N.m | s | °C | Pa | Pa | 1/s | Pa.s | micro N.m | s | °C | Pa | Pa | 1/s | Pa.s | micro N.m | s | °C | Pa | Pa | 1/s | Std dev | Std error | Std dev | Std error
0.2165 | 0.2828 | 0.7657 | 15.005 | 0.152 | 22 | 0 | 0.9767 | 1.447 | 0.675 | 67.677 | 0.308 | 22 | 0 | 0.2509 | 0.3643 | 0.6887 | 17.386 | 0.156 | 22 | 0 | 0.4813667 | 0.6980333 | 0.4293159 | 0.2478657 | 0.649903 | 0.3752217
0.2165 | 0.2828 | 0.7657 | 15.005 | 0.308 | 22 | 0 | 0.9767 | 1.447 | 0.675 | 67.677 | 0.464 | 22 | 0 | 0.2509 | 0.3643 | 0.6887 | 17.386 | 0.312 | 22 | 0 | 0.4813667 | 0.6980333 | 0.4293159 | 0.2478657 | 0.649903 | 0.3752217
0.2165 | 0.2828 | 0.7657 | 15.005 | 0.448 | 22 | 0 | 0.9767 | 1.447 | 0.675 | 67.677 | 0.604 | 22 | 0 | 0.2509 | 0.3643 | 0.6887 | 17.386 | 0.452 | 22 | 0 | 0.4813667 | 0.6980333 | 0.4293159 | 0.2478657 | 0.649903 | 0.3752217
2.212 | 3.896 | 0.5678 | 153.26 | 0.608 | 22 | 0 | 2.944 | 6.211 | 0.474 | 203.99 | 0.744 | 22 | 0 | 2.303 | 4.096 | 0.5623 | 159.6 | 0.608 | 22 | 0 | 2.486333 | 4.734333 | 0.398954 | 0.2303362 | 1.282735 | 0.7405872
2.212 | 3.896 | 0.5678 | 153.26 | 0.752 | 22 | 0 | 2.944 | 6.211 | 0.474 | 203.99 | 0.9 | 22 | 0 | 2.303 | 4.096 | 0.5623 | 159.6 | 0.764 | 22 | 0 | 2.486333 | 4.734333 | 0.398954 | 0.2303362 | 1.282735 | 0.7405872
3.193 | 8.765 | 0.3643 | 221.24 | 0.9 | 22 | 0 | 3.404 | 10.9 | 0.3124 | 235.91 | 1.056 | 22 | 0 | 3.208 | 8.952 | 0.3583 | 222.27 | 0.912 | 22 | 0 | 3.268333 | 9.539 | 0.1177299 | 0.0679714 | 1.182363 | 0.6826378
3.193 | 8.765 | 0.3643 | 221.24 | 1.06 | 22 | 0 | 3.404 | 10.9 | 0.3124 | 235.91 | 1.196 | 22 | 0 | 3.208 | 8.952 | 0.3583 | 222.27 | 1.064 | 22 | 0 | 3.268333 | 9.539 | 0.1177299 | 0.0679714 | 1.182363 | 0.6826378
3.193 | 8.765 | 0.3643 | 221.24 | 1.204 | 22 | 0 | 3.404 | 10.9 | 0.3124 | 235.91 | 1.356 | 22 | 0 | 3.208 | 8.952 | 0.3583 | 222.27 | 1.204 | 22 | 0 | 3.268333 | 9.539 | 0.1177299 | 0.0679714 | 1.182363 | 0.6826378
3.468 | 13.43 | 0.2582 | 240.33 | 1.356 | 22 | 0 | 3.613 | 15.55 | 0.2324 | 250.35 | 1.504 | 22 | 0 | 3.466 | 13.62 | 0.2545 | 240.17 | 1.36 | 22 | 0 | 3.515667 | 14.2 | 0.08429907 | 0.04867009 | 1.172988 | 0.6772247
3.468 | 13.43 | 0.2582 | 240.33 | 1.5 | 22 | 0 | 3.613 | 15.55 | 0.2324 | 250.35 | 1.676 | 22 | 0 | 3.466 | 13.62 | 0.2545 | 240.17 | 1.516 | 22 | 0 | 3.515667 | 14.2 | 0.08429907 | 0.04867009 | 1.172988 | 0.6772247
3.612 | 18.08 | 0.1998 | 250.31 | 1.692 | 22 | 0 | 3.613 | 15.55 | 0.2324 | 250.35 | 1.812 | 22 | 0 | 3.608 | 18.27 | 0.1975 | 250.03 | 1.704 | 22 | 0 | 3.611 | 17.3 | 0.002645751 | 0.001527525 | 1.518519 | 0.8767174
3.612 | 18.08 | 0.1998 | 250.31 | 1.824 | 22 | 0 | 3.735 | 20.21 | 0.1848 | 258.82 | 1.952 | 22 | 0 | 3.608 | 18.27 | 0.1975 | 250.03 | 1.848 | 22 | 0 | 3.651667 | 18.85333 | 0.07219649 | 0.04168266 | 1.178742 | 0.6805472
3.612 | 18.08 | 0.1998 | 250.31 | 1.96 | 22 | 0 | 3.735 | 20.21 | 0.1848 | 258.82 | 2.104 | 22 | 0 | 3.608 | 18.27 | 0.1975 | 250.03 | 1.98 | 22 | 0 | 3.651667 | 18.85333 | 0.07219649 | 0.04168266 | 1.178742 | 0.6805472
3.705 | 22.73 | 0.163 | 256.72 | 2.108 | 22 | 0 | 3.822 | 24.86 | 0.1537 | 264.81 | 2.26 | 22 | 0 | 3.709 | 22.94 | 0.1617 | 257.02 | 2.112 | 22 | 0 | 3.745333 | 23.51 | 0.0664254 | 0.03835072 | 1.17384 | 0.6777168
3.705 | 22.73 | 0.163 | 256.72 | 2.244 | 22 | 0 | 3.822 | 24.86 | 0.1537 | 264.81 | 2.4 | 22 | 0 | 3.709 | 22.94 | 0.1617 | 257.02 | 2.264 | 22 | 0 | 3.745333 | 23.51 | 0.0664254 | 0.03835072 | 1.17384 | 0.6777168
3.705 | 22.73 | 0.163 | 256.72 | 2.404 | 22 | 0 | 3.822 | 24.86 | 0.1537 | 264.81 | 2.56 | 22 | 0 | 3.709 | 22.94 | 0.1617 | 257.02 | 2.404 | 22 | 0 | 3.745333 | 23.51 | 0.0664254 | 0.03835072 | 1.17384 | 0.6777168
3.804 | 27.38 | 0.1389 | 263.59 | 2.556 | 22 | 0 | 3.926 | 29.51 | 0.133 | 272.06 | 2.7 | 22 | 0 | 3.809 | 27.6 | 0.138 | 263.95 | 2.56 | 22 | 0 | 3.846333 | 28.16333 | 0.06903864 | 0.03985948 | 1.171424 | 0.6763218
3.804 | 27.38 | 0.1389 | 263.59 | 2.7 | 22 | 0 | 3.926 | 29.51 | 0.133 | 272.06 | 2.852 | 22 | 0 | 3.809 | 27.6 | 0.138 | 263.95 | 2.708 | 22 | 0 | 3.846333 | 28.16333 | 0.06903864 | 0.03985948 | 1.171424 | 0.6763218
3.804 | 27.38 | 0.1389 | 263.59 | 2.852 | 22 | 0 | 3.926 | 29.51 | 0.133 | 272.06 | 3.008 | 22 | 0 | 3.809 | 27.6 | 0.138 | 263.95 | 2.856 | 22 | 0 | 3.846333 | 28.16333 | 0.06903864 | 0.03985948 | 1.171424 | 0.6763218
3.912 | 32.03 | 0.1221 | 271.06 | 2.996 | 22 | 0 | 4.043 | 34.17 | 0.1183 | 280.13 | 3.152 | 22 | 0 | 3.92 | 32.25 | 0.1215 | 271.63 | 3.016 | 22 | 0 | 3.958333 | 32.81667 | 0.07343251 | 0.04239628 | 1.177172 | 0.6796404
3.912 | 32.03 | 0.1221 | 271.06 | 3.152 | 22 | 0 | 4.043 | 34.17 | 0.1183 | 280.13 | 3.308 | 22 | 0 | 3.92 | 32.25 | 0.1215 | 271.63 | 3.16 | 22 | 0 | 3.958333 | 32.81667 | 0.07343251 | 0.04239628 | 1.177172 | 0.6796404
4.033 | 36.69 | 0.1099 | 279.43 | 3.308 | 22 | 0 | 4.043 | 38.82 | 0.1041 | 280.13 | 3.448 | 22 | 0 | 4.04 | 36.91 | 0.1094 | 279.94 | 3.312 | 22 | 0 | 4.038667 | 37.47333 | 0.005131601 | 0.002962731 | 1.171424 | 0.6763218
4.033 | 36.69 | 0.1099 | 279.43 | 3.448 | 22 | 0 | 4.177 | 38.82 | 0.1076 | 289.46 | 3.604 | 22 | 0 | 4.04 | 36.91 | 0.1094 | 279.94 | 3.452 | 22 | 0 | 4.083333 | 37.47333 | 0.08119319 | 0.04687691 | 1.171424 | 0.6763218
4.033 | 36.69 | 0.1099 | 279.43 | 3.604 | 22 | 0 | 4.177 | 38.82 | 0.1076 | 289.46 | 3.764 | 22 | 0 | 4.04 | 36.91 | 0.1094 | 279.94 | 3.612 | 22 | 0 | 4.083333 | 37.47333 | 0.08119319 | 0.04687691 | 1.171424 | 0.6763218
4.165 | 41.34 | 0.1007 | 288.61 | 3.788 | 22 | 0 | 4.318 | 43.48 | 0.09932 | 299.21 | 3.904 | 22 | 0 | 4.179 | 41.57 | 0.1005 | 289.55 | 3.8 | 22 | 0 | 4.220667 | 42.13 | 0.08458329 | 0.04883419 | 1.174777 | 0.6782576
4.165 | 41.34 | 0.1007 | 288.61 | 3.92 | 22 | 0 | 4.318 | 43.48 | 0.09932 | 299.21 | 4.056 | 22 | 0 | 4.179 | 41.57 | 0.1005 | 289.55 | 3.94 | 22 | 0 | 4.220667 | 42.13 | 0.08458329 | 0.04883419 | 1.174777 | 0.6782576
4.165 | 41.34 | 0.1007 | 288.61 | 4.056 | 22 | 0 | 4.318 | 43.48 | 0.09932 | 299.21 | 4.196 | 22 | 0 | 4.179 | 41.57 | 0.1005 | 289.55 | 4.072 | 22 | 0 | 4.220667 | 42.13 | 0.08458329 | 0.04883419 | 1.174777 | 0.6782576
4.31 | 46 | 0.09369 | 298.63 | 4.196 | 22 | 0 | 4.466 | 48.13 | 0.09279 | 309.45 | 4.356 | 22 | 0 | 4.324 | 46.23 | 0.09354 | 299.63 | 4.208 | 22 | 0 | 4.366667 | 46.78667 | 0.08630952 | 0.04983082 | 1.169031 | 0.6749403
4.31 | 46 | 0.09369 | 298.63 | 4.352 | 22 | 0 | 4.466 | 48.13 | 0.09279 | 309.45 | 4.508 | 22 | 0 | 4.324 | 46.23 | 0.09354 | 299.63 | 4.36 | 22 | 0 | 4.366667 | 46.78667 | 0.08630952 | 0.04983082 | 1.169031 | 0.6749403
4.31 | 46 | 0.09369 | 298.63 | 4.5 | 22 | 0 | 4.466 | 48.13 | 0.09279 | 309.45 | 4.648 | 22 | 0 | 4.324 | 46.23 | 0.09354 | 299.63 | 4.516 | 22 | 0 | 4.366667 | 46.78667 | 0.08630952 | 0.04983082 | 1.169031 | 0.6749403
4.31 | 46 | 0.09369 | 298.63 | 4.652 | 22 | 0 | 4.466 | 48.13 | 0.09279 | 309.45 | 4.808 | 22 | 0 | 4.324 | 46.23 | 0.09354 | 299.63 | 4.656 | 22 | 0 | 4.366667 | 46.78667 | 0.08630952 | 0.04983082 | 1.169031 | 0.6749403
4.31 | 46 | 0.09369 | 298.63 | 4.808 | 22 | 0 | 4.466 | 48.13 | 0.09279 | 309.45 | 4.948 | 22 | 0 | 4.324 | 46.23 | 0.09354 | 299.63 | 4.812 | 22 | 0 | 4.366667 | 46.78667 | 0.08630952 | 0.04983082 | 1.169031 | 0.6749403
4.509 | 52.91 | 0.08522 | 312.42 | 4.948 | 22 | 0 | 4.646 | 54.86 | 0.0847 | 321.96 | 5.104 | 22 | 0 | 4.522 | 53.11 | 0.08515 | 313.37 | 4.952 | 22 | 0 | 4.559 | 53.62667 | 0.07562407 | 0.04366158 | 1.072769 | 0.6193635
4.509 | 52.91 | 0.08522 | 312.42 | 5.104 | 22 | 0 | 4.646 | 54.86 | 0.0847 | 321.96 | 5.256 | 22 | 0 | 4.522 | 53.11 | 0.08515 | 313.37 | 5.108 | 22 | 0 | 4.559 | 53.62667 | 0.07562407 | 0.04366158 | 1.072769 | 0.6193635
4.509 | 52.91 | 0.08522 | 312.42 | 5.248 | 22 | 0 | 4.646 | 54.86 | 0.0847 | 321.96 | 5.404 | 22 | 0 | 4.522 | 53.11 | 0.08515 | 313.37 | 5.248 | 22 | 0 | 4.559 | 53.62667 | 0.07562407 | 0.04366158 | 1.072769 | 0.6193635
4.509 | 52.91 | 0.08522 | 312.42 | 5.4 | 22 | 0 | 4.646 | 54.86 | 0.0847 | 321.96 | 5.556 | 22 | 0 | 4.522 | 53.11 | 0.08515 | 313.37 | 5.404 | 22 | 0 | 4.559 | 53.62667 | 0.07562407 | 0.04366158 | 1.072769 | 0.6193635
4.776 | 61.33 | 0.07787 | 330.93 | 5.556 | 22 | 0 | 4.926 | 62.99 | 0.0782 | 341.36 | 5.696 | 22 | 0 | 4.797 | 61.51 | 0.07798 | 332.37 | 5.564 | 22 | 0 | 4.833 | 61.94333 | 0.08122192 | 0.0468935 | 0.910897 | 0.5259066
4.776 | 61.33 | 0.07787 | 330.93 | 5.696 | 22 | 0 | 4.926 | 62.99 | 0.0782 | 341.36 | 5.856 | 22 | 0 | 4.797 | 61.51 | 0.07798 | 332.37 | 5.704 | 22 | 0 | 4.833 | 61.94333 | 0.08122192 | 0.0468935 | 0.910897 | 0.5259066
4.776 | 61.33 | 0.07787 | 330.93 | 5.88 | 22 | 0 | 4.926 | 62.99 | 0.0782 | 341.36 | 6.008 | 22 | 0 | 4.797 | 61.51 | 0.07798 | 332.37 | 5.9 | 22 | 0 | 4.833 | 61.94333 | 0.08122192 | 0.0468935 | 0.910897 | 0.5259066
4.776 | 61.33 | 0.07787 | 330.93 | 6.008 | 22 | 0 | 4.926 | 62.99 | 0.0782 | 341.36 | 6.152 | 22 | 0 | 4.797 | 61.51 | 0.07798 | 332.37 | 6.024 | 22 | 0 | 4.833 | 61.94333 | 0.08122192 | 0.0468935 | 0.910897 | 0.5259066
5.011 | 68.59 | 0.07306 | 347.24 | 6.152 | 22 | 0 | 5.144 | 70.07 | 0.07341 | 356.44 | 6.308 | 22 | 0 | 5.026 | 68.76 | 0.0731 | 348.28 | 6.168 | 22 | 0 | 5.060333 | 69.14 | 0.07284458 | 0.04205684 | 0.8098765 | 0.4675824
5.011 | 68.59 | 0.07306 | 347.24 | 6.308 | 22 | 0 | 5.144 | 70.07 | 0.07341 | 356.44 | 6.448 | 22 | 0 | 5.026 | 68.76 | 0.0731 | 348.28 | 6.312 | 22 | 0 | 5.060333 | 69.14 | 0.07284458 | 0.04205684 | 0.8098765 | 0.4675824
5.011 | 68.59 | 0.07306 | 347.24 | 6.448 | 22 | 0 | 5.144 | 70.07 | 0.07341 | 356.44 | 6.604 | 22 | 0 | 5.026 | 68.76 | 0.0731 | 348.28 | 6.452 | 22 | 0 | 5.060333 | 69.14 | 0.07284458 | 0.04205684 | 0.8098765 | 0.4675824
5.011 | 68.59 | 0.07306 | 347.24 | 6.608 | 22 | 0 | 5.386 | 76.42 | 0.07048 | 373.24 | 6.764 | 22 | 0 | 5.026 | 68.76 | 0.0731 | 348.28 | 6.612 | 22 | 0 | 5.141 | 71.25667 | 0.2123087 | 0.1225765 | 4.472386 | 2.582133
5.243 | 75.08 | 0.06984 | 363.3 | 6.744 | 22 | 0 | 5.386 | 76.42 | 0.07048 | 373.24 | 6.904 | 22 | 0 | 5.263 | 75.23 | 0.06996 | 364.68 | 6.752 | 22 | 0 | 5.297333 | 75.57667 | 0.077436 | 0.04470769 | 0.7341889 | 0.4238842
5.243 | 75.08 | 0.06984 | 363.3 | 6.904 | 22 | 0 | 5.386 | 76.42 | 0.07048 | 373.24 | 7.056 | 22 | 0 | 5.263 | 75.23 | 0.06996 | 364.68 | 6.908 | 22 | 0 | 5.297333 | 75.57667 | 0.077436 | 0.04470769 | 0.7341889 | 0.4238842
5.243 | 75.08 | 0.06984 | 363.3 | 7.064 | 22 | 0 | 5.386 | 76.42 | 0.07048 | 373.24 | 7.196 | 22 | 0 | 5.263 | 75.23 | 0.06996 | 364.68 | 7.06 | 22 | 0 | 5.297333 | 75.57667 | 0.077436 | 0.04470769 | 0.7341889 | 0.4238842
5.435 | 81 | 0.06709 | 376.59 | 7.204 | 22 | 0 | 5.567 | 82.25 | 0.06769 | 385.75 | 7.352 | 22 | 0 | 5.45 | 81.14 | 0.06717 | 377.66 | 7.204 | 22 | 0 | 5.484 | 81.46333 | 0.07227033 | 0.04172529 | 0.6848601 | 0.3954042
5.435 | 81 | 0.06709 | 376.59 | 7.352 | 22 | 0 | 5.567 | 82.25 | 0.06769 | 385.75 | 7.508 | 22 | 0 | 5.45 | 81.14 | 0.06717 | 377.66 | 7.36 | 22 | 0 | 5.484 | 81.46333 | 0.07227033 | 0.04172529 | 0.6848601 | 0.3954042
5.435 | 81 | 0.06709 | 376.59 | 7.496 | 22 | 0 | 5.567 | 82.25 | 0.06769 | 385.75 | 7.648 | 22 | 0 | 5.45 | 81.14 | 0.06717 | 377.66 | 7.516 | 22 | 0 | 5.484 | 81.46333 | 0.07227033 | 0.04172529 | 0.6848601 | 0.3954042
5.643 | 86.49 | 0.06524 | 390.98 | 7.652 | 22 | 0 | 5.779 | 87.66 | 0.06593 | 400.44 | 7.808 | 22 | 0 | 5.656 | 86.61 | 0.0653 | 391.89 | 7.656 | 22 | 0 | 5.692667 | 86.92 | 0.07504887 | 0.04332949 | 0.6436614 | 0.3716181
5.643 | 86.49 | 0.06524 | 390.98 | 7.808 | 22 | 0 | 5.779 | 87.66 | 0.06593 | 400.44 | 7.988 | 22 | 0 | 5.656 | 86.61 | 0.0653 | 391.89 | 7.812 | 22 | 0 | 5.692667 | 86.92 | 0.07504887 | 0.04332949 | 0.6436614 | 0.3716181
5.643 | 91.63 | 0.06158 | 390.98 | 8.004 | 22 | 0 | 5.922 | 92.72 | 0.06388 | 410.38 | 8.12 | 22 | 0 | 5.656 | 86.61 | 0.0653 | 391.89 | 7.996 | 22 | 0 | 5.740333 | 90.32 | 0.1574622 | 0.09091082 | 3.258849 | 1.881498
5.799 | 91.63 | 0.06328 | 401.8 | 8.14 | 22 | 0 | 5.922 | 92.72 | 0.06388 | 410.38 | 8.26 | 22 | 0 | 5.809 | 91.74 | 0.06332 | 402.54 | 8.12 | 22 | 0 | 5.843333 | 92.03 | 0.06831057 | 0.03943912 | 0.6000833 | 0.3464583
5.799 | 91.63 | 0.06328 | 401.8 | 8.272 | 22 | 0 | 5.922 | 92.72 | 0.06388 | 410.38 | 8.4 | 22 | 0 | 5.809 | 91.74 | 0.06332 | 402.54 | 8.264 | 22 | 0 | 5.843333 | 92.03 | 0.06831057 | 0.03943912 | 0.6000833 | 0.3464583
5.988 | 96.48 | 0.06207 | 414.92 | 8.412 | 22 | 0 | 6.106 | 97.51 | 0.06262 | 423.1 | 8.556 | 22 | 0 | 5.809 | 91.74 | 0.06332 | 402.54 | 8.404 | 22 | 0 | 5.967667 | 95.24333 | 0.1495404 | 0.08633719 | 3.077374 | 1.776723
5.988 | 96.48 | 0.06207 | 414.92 | 8.556 | 22 | 0 | 6.106 | 97.51 | 0.06262 | 423.1 | 8.696 | 22 | 0 | 5.993 | 96.59 | 0.06205 | 415.3 | 8.56 | 22 | 0 | 6.029 | 96.86 | 0.0667308 | 0.03852705 | 0.565597 | 0.3265476
5.988 | 96.48 | 0.06207 | 414.92 | 8.7 | 22 | 0 | 6.106 | 97.51 | 0.06262 | 423.1 | 8.852 | 22 | 0 | 5.993 | 96.59 | 0.06205 | 415.3 | 8.708 | 22 | 0 | 6.029 | 96.86 | 0.0667308 | 0.03852705 | 0.565597 | 0.3265476
5.988 | 96.48 | 0.06207 | 414.92 | 8.852 | 22 | 0 | 6.106 | 97.51 | 0.06262 | 423.1 | 9.012 | 22 | 0 | 5.993 | 96.59 | 0.06205 | 415.3 | 8.856 | 22 | 0 | 6.029 | 96.86 | 0.0667308 | 0.03852705 | 0.565597 | 0.3265476
5.988 | 96.48 | 0.06207 | 414.92 | 8.996 | 22 | 0 | 6.106 | 97.51 | 0.06262 | 423.1 | 9.148 | 22 | 0 | 5.993 | 96.59 | 0.06205 | 415.3 | 9.016 | 22 | 0 | 6.029 | 96.86 | 0.0667308 | 0.03852705 | 0.565597 | 0.3265476
5.988 | 96.48 | 0.06207 | 414.92 | 9.152 | 22 | 0 | 6.335 | 104.3 | 0.06074 | 438.95 | 9.308 | 22 | 0 | 5.993 | 96.59 | 0.06205 | 415.3 | 9.156 | 22 | 0 | 6.105333 | 99.12333 | 0.1989129 | 0.1148424 | 4.483462 | 2.588528
6.214 | 103.3 | 0.06013 | 430.56 | 9.308 | 22 | 0 | 6.335 | 104.3 | 0.06074 | 438.95 | 9.448 | 22 | 0 | 6.216 | 103.4 | 0.0601 | 430.7 | 9.312 | 22 | 0 | 6.255 | 103.6667 | 0.06928925 | 0.04000417 | 0.5507571 | 0.3179797
6.214 | 103.3 | 0.06013 | 430.56 | 9.448 | 22 | 0 | 6.335 | 104.3 | 0.06074 | 438.95 | 9.604 | 22 | 0 | 6.216 | 103.4 | 0.0601 | 430.7 | 9.452 | 22 | 0 | 6.255 | 103.6667 | 0.06928925 | 0.04000417 | 0.5507571 | 0.3179797
6.214 | 103.3 | 0.06013 | 430.56 | 9.604 | 22 | 0 | 6.335 | 104.3 | 0.06074 | 438.95 | 9.76 | 22 | 0 | 6.216 | 103.4 | 0.0601 | 430.7 | 9.612 | 22 | 0 | 6.255 | 103.6667 | 0.06928925 | 0.04000417 | 0.5507571 | 0.3179797
6.214 | 103.3 | 0.06013 | 430.56 | 9.744 | 22 | 0 | 6.335 | 104.3 | 0.06074 | 438.95 | 9.9 | 22 | 0 | 6.216 | 103.4 | 0.0601 | 430.7 | 9.752 | 22 | 0 | 6.255 | 103.6667 | 0.06928925 | 0.04000417 | 0.5507571 | 0.3179797
6.521 | 111.9 | 0.05825 | 451.83 | 9.904 | 22 | 0 | 6.639 | 112.8 | 0.05883 | 460.01 | 10.084 | 22 | 0 | 6.514 | 112 | 0.05814 | 451.36 | 9.912 | 22 | 0 | 6.558 | 112.2333 | 0.07023532 | 0.04055038 | 0.4932883 | 0.2848001
6.521 | 111.9 | 0.05825 | 451.83 | 10.1 | 22 | 0 | 6.639 | 112.8 | 0.05883 | 460.01 | 10.216 | 22 | 0 | 6.514 | 112 | 0.05814 | 451.36 | 10.12 | 22 | 0 | 6.558 | 112.2333 | 0.07023532 | 0.04055038 | 0.4932883 | 0.2848001
6.521 | 111.9 | 0.05825 | 451.83 | 10.236 | 22 | 0 | 6.639 | 112.8 | 0.05883 | 460.01 | 10.352 | 22 | 0 | 6.514 | 112 | 0.05814 | 451.36 | 10.252 | 22 | 0 | 6.558 | 112.2333 | 0.07023532 | 0.04055038 | 0.4932883 | 0.2848001
6.521 | 111.9 | 0.05825 | 451.83 | 10.368 | 22 | 0 | 6.639 | 112.8 | 0.05883 | 460.01 | 10.512 | 22 | 0 | 6.514 | 112 | 0.05814 | 451.36 | 10.388 | 22 | 0 | 6.558 | 112.2333 | 0.07023532 | 0.04055038 | 0.4932883 | 0.2848001
6.521 | 111.9 | 0.05825 | 451.83 | 10.508 | 22 | 0 | 6.892 | 120.7 | 0.05709 | 477.54 | 10.656 | 22 | 0 | 6.514 | 112 | 0.05814 | 451.36 | 10.528 | 22 | 0 | 6.642333 | 114.8667 | 0.216246 | 0.1248497 | 5.052062 | 2.91681
6.768 | 119.9 | 0.05645 | 468.96 | 10.652 | 22 | 0 | 6.892 | 120.7 | 0.05709 | 477.54 | 10.808 | 22 | 0 | 6.762 | 120 | 0.05636 | 468.55 | 10.66 | 22 | 0 | 6.807333 | 120.2 | 0.07338483 | 0.04236875 | 0.4358899 | 0.2516611
6.768 | 119.9 | 0.05645 | 468.96 | 10.808 | 22 | 0 | 6.892 | 120.7 | 0.05709 | 477.54 | 10.948 | 22 | 0 | 6.762 | 120 | 0.05636 | 468.55 | 10.812 | 22 | 0 | 6.807333 | 120.2 | 0.07338483 | 0.04236875 | 0.4358899 | 0.2516611
6.768 | 119.9 | 0.05645 | 468.96 | 10.952 | 22 | 0 | 6.892 | 120.7 | 0.05709 | 477.54 | 11.108 | 22 | 0 | 6.762 | 120 | 0.05636 | 468.55 | 10.952 | 22 | 0 | 6.807333 | 120.2 | 0.07338483 | 0.04236875 | 0.4358899 | 0.2516611
6.768 | 119.9 | 0.05645 | 468.96 | 11.104 | 22 | 0 | 7.15 | 128.1 | 0.05582 | 495.42 | 11.26 | 22 | 0 | 6.762 | 120 | 0.05636 | 468.55 | 11.108 | 22 | 0 | 6.893333 | 122.6667 | 0.2223001 | 0.128345 | 4.70567 | 2.71682
7.006 | 127.3 | 0.05503 | 485.49 | 11.244 | 22 | 0 | 7.15 | 128.1 | 0.05582 | 495.42 | 11.4 | 22 | 0 | 7.015 | 127.4 | 0.05507 | 486.12 | 11.264 | 22 | 0 | 7.057 | 127.6 | 0.08066598 | 0.04657252 | 0.4358899 | 0.2516611
7.006 | 127.3 | 0.05503 | 485.49 | 11.4 | 22 | 0 | 7.15 | 128.1 | 0.05582 | 495.42 | 11.556 | 22 | 0 | 7.015 | 127.4 | 0.05507 | 486.12 | 11.404 | 22 | 0 | 7.057 | 127.6 | 0.08066598 | 0.04657252 | 0.4358899 | 0.2516611
7.006 | 127.3 | 0.05503 | 485.49 | 11.556 | 22 | 0 | 7.15 | 128.1 | 0.05582 | 495.42 | 11.696 | 22 | 0 | 7.015 | 127.4 | 0.05507 | 486.12 | 11.56 | 22 | 0 | 7.057 | 127.6 | 0.08066598 | 0.04657252 | 0.4358899 | 0.2516611
7.006 | 127.3 | 0.05503 | 485.49 | 11.7 | 22 | 0 | 7.361 | 135.1 | 0.0545 | 510.06 | 11.856 | 22 | 0 | 7.015 | 127.4 | 0.05507 | 486.12 | 11.7 | 22 | 0 | 7.127333 | 129.9333 | 0.2024113 | 0.1168622 | 4.474744 | 2.583495
7.21 | 134.3 | 0.05368 | 499.6 | 11.856 | 22 | 0 | 7.361 | 135.1 | 0.0545 | 510.06 | 12.012 | 22 | 0 | 7.217 | 134.4 | 0.05371 | 500.1 | 11.864 | 22 | 0 | 7.262667 | 134.6 | 0.08523106 | 0.04920817 | 0.4358899 | 0.2516611
7.21 | 134.3 | 0.05368 | 499.6 | 11.996 | 22 | 0 | 7.361 | 135.1 | 0.0545 | 510.06 | 12.192 | 22 | 0 | 7.217 | 134.4 | 0.05371 | 500.1 | 12.016 | 22 | 0 | 7.262667 | 134.6 | 0.08523106 | 0.04920817 | 0.4358899 | 0.2516611
7.21 | 134.3 | 0.05368 | 499.6 | 12.188 | 22 | 0 | 7.361 | 135.1 | 0.0545 | 510.06 | 12.32 | 22 | 0 | 7.217 | 134.4 | 0.05371 | 500.1 | 12.208 | 22 | 0 | 7.262667 | 134.6 | 0.08523106 | 0.04920817 | 0.4358899 | 0.2516611
7.412 | 140.9 | 0.05259 | 513.62 | 12.332 | 22 | 0 | 7.544 | 141.6 | 0.05326 | 522.74 | 12.46 | 22 | 0 | 7.412 | 141 | 0.05256 | 513.57 | 12.352 | 22 | 0 | 7.456 | 141.1667 | 0.07621024 | 0.044 | 0.3785939 | 0.2185813
7.412 | 140.9 | 0.05259 | 513.62 | 12.464 | 22 | 0 | 7.544 | 141.6 | 0.05326 | 522.74 | 12.604 | 22 | 0 | 7.412 | 141 | 0.05256 | 513.57 | 12.48 | 22 | 0 | 7.456 | 141.1667 | 0.07621024 | 0.044 | 0.3785939 | 0.2185813
7.412 | 140.9 | 0.05259 | 513.62 | 12.612 | 22 | 0 | 7.544 | 141.6 | 0.05326 | 522.74 | 12.76 | 22 | 0 | 7.412 | 141 | 0.05256 | 513.57 | 12.612 | 22 | 0 | 7.456 | 141.1667 | 0.07621024 | 0.044 | 0.3785939 | 0.2185813
7.412 | 140.9 | 0.05259 | 513.62 | 12.748 | 22 | 0 | 7.725 | 147.9 | 0.05222 | 535.26 | 12.904 | 22 | 0 | 7.412 | 141 | 0.05256 | 513.57 | 12.756 | 22 | 0 | 7.516333 | 143.2667 | 0.1807106 | 0.1043333 | 4.012896 | 2.316847
7.589 | 147.2 | 0.05154 | 525.83 | 12.9 | 22 | 0 | 7.725 | 147.9 | 0.05222 | 535.26 | 13.056 | 22 | 0 | 7.587 | 147.3 | 0.05151 | 525.74 | 12.904 | 22 | 0 | 7.633667 | 147.4667 | 0.07910331 | 0.04567032 | 0.3785939 | 0.2185813
7.589 | 147.2 | 0.05154 | 525.83 | 13.056 | 22 | 0 | 7.725 | 147.9 | 0.05222 | 535.26 | 13.2 | 22 | 0 | 7.587 | 147.3 | 0.05151 | 525.74 | 13.06 | 22 | 0 | 7.633667 | 147.4667 | 0.07910331 | 0.04567032 | 0.3785939 | 0.2185813
7.589 | 147.2 | 0.05154 | 525.83 | 13.196 | 22 | 0 | 7.725 | 147.9 | 0.05222 | 535.26 | 13.352 | 22 | 0 | 7.587 | 147.3 | 0.05151 | 525.74 | 13.204 | 22 | 0 | 7.633667 | 147.4667 | 0.07910331 | 0.04567032 | 0.3785939 | 0.2185813
7.754 | 153.3 | 0.05058 | 537.28 | 13.356 | 22 | 0 | 7.895 | 153.9 | 0.05129 | 547.08 | 13.508 | 22 | 0 | 7.767 | 153.3 | 0.05065 | 538.21 | 13.36 | 22 | 0 | 7.805333 | 153.5 | 0.07792518 | 0.04499012 | 0.3464102 | 0.2
7.754 | 153.3 | 0.05058 | 537.28 | 13.496 | 22 | 0 | 7.895 | 153.9 | 0.05129 | 547.08 | 13.652 | 22 | 0 | 7.767 | 153.3 | 0.05065 | 538.21 | 13.512 | 22 | 0 | 7.805333 | 153.5 | 0.07792518 | 0.04499012 | 0.3464102 | 0.2
7.754 | 153.3 | 0.05058 | 537.28 | 13.652 | 22 | 0 | 7.895 | 153.9 | 0.05129 | 547.08 | 13.808 | 22 | 0 | 7.767 | 153.3 | 0.05065 | 538.21 | 13.66 | 22 | 0 | 7.805333 | 153.5 | 0.07792518 | 0.04499012 | 0.3464102 | 0.2
7.754 | 153.3 | 0.05058 | 537.28 | 13.812 | 22 | 0 | 8.059 | 159.7 | 0.05046 | 558.46 | 13.948 | 22 | 0 | 7.767 | 153.3 | 0.05065 | 538.21 | 13.812 | 22 | 0 | 7.86 | 155.4333 | 0.1724616 | 0.09957075 | 3.695042 | 2.133333
7.909 | 159.1 | 0.04971 | 548.02 | 13.964 | 22 | 0 | 8.059 | 159.7 | 0.05046 | 558.46 | 14.108 | 22 | 0 | 7.925 | 159.1 | 0.0498 | 549.13 | 13.96 | 22 | 0 | 7.964333 | 159.3 | 0.08237313 | 0.04755815 | 0.3464102 | 0.2
7.909 | 159.1 | 0.04971 | 548.02 | 14.104 | 22 | 0 | 8.059 | 159.7 | 0.05046 | 558.46 | 14.288 | 22 | 0 | 7.925 | 159.1 | 0.0498 | 549.13 | 14.108 | 22 | 0 | 7.964333 | 159.3 | 0.08237313 | 0.04755815 | 0.3464102 | 0.2
7.909 | 159.1 | 0.04971 | 548.02 | 14.296 | 22 | 0 | 8.223 | 165.3 | 0.04975 | 569.78 | 14.424 | 22 | 0 | 7.925 | 159.1 | 0.0498 | 549.13 | 14.292 | 22 | 0 | 8.019 | 161.1667 | 0.1768502 | 0.1021045 | 3.579572 | 2.066667
8.064 | 164.7 | 0.04896 | 558.78 | 14.444 | 22 | 0 | 8.223 | 165.3 | 0.04975 | 569.78 | 14.564 | 22 | 0 | 8.091 | 164.7 | 0.04912 | 560.67 | 14.424 | 22 | 0 | 8.126 | 164.9 | 0.08508231 | 0.0491223 | 0.3464102 | 0.2
8.064 | 164.7 | 0.04896 | 558.78 | 14.58 | 22 | 0 | 8.223 | 165.3 | 0.04975 | 569.78 | 14.696 | 22 | 0 | 8.091 | 164.7 | 0.04912 | 560.67 | 14.568 | 22 | 0 | 8.126 | 164.9 | 0.08508231 | 0.0491223 | 0.3464102 | 0.2
8.064 | 164.7 | 0.04896 | 558.78 | 14.728 | 22 | 0 | 8.373 | 170.7 | 0.04906 | 580.16 | 14.852 | 22 | 0 | 8.091 | 164.7 | 0.04912 | 560.67 | 14.704 | 22 | 0 | 8.176 | 166.7 | 0.1711403 | 0.09880789 | 3.464102 | 2
8.203 | 170.1 | 0.04823 | 568.4 | 14.86 | 22 | 0 | 8.373 | 170.7 | 0.04906 | 580.16 | 15.012 | 22 | 0 | 8.238 | 170.1 | 0.04842 | 570.82 | 14.86 | 22 | 0 | 8.271333 | 170.3 | 0.08976822 | 0.05182771 | 0.3464102 | 0.2
8.203 | 170.1 | 0.04823 | 568.4 | 15.004 | 22 | 0 | 8.373 | 170.7 | 0.04906 | 580.16 | 15.148 | 22 | 0 | 8.238 | 170.1 | 0.04842 | 570.82 | 15.016 | 22 | 0 | 8.271333 | 170.3 | 0.08976822 | 0.05182771 | 0.3464102 | 0.2
8.203 | 170.1 | 0.04823 | 568.4 | 15.152 | 22 | 0 | 8.535 | 175.9 | 0.04853 | 591.43 | 15.308 | 22 | 0 | 8.238 | 170.1 | 0.04842 | 570.82 | 15.156 | 22 | 0 | 8.325333 | 172.0333 | 0.182418 | 0.1053191 | 3.348632 | 1.933333
8.353 | 175.3 | 0.04764 | 578.78 | 15.308 | 22 | 0 | 8.535 | 175.9 | 0.04853 | 591.43 | 15.448 | 22 | 0 | 8.39 | 175.4 | 0.04785 | 581.39 | 15.312 | 22 | 0 | 8.426 | 175.5333 | 0.09619252 | 0.05553677 | 0.321455 | 0.1855921
8.353 | 175.3 | 0.04764 | 578.78 | 15.448 | 22 | 0 | 8.535 | 175.9 | 0.04853 | 591.43 | 15.604 | 22 | 0 | 8.39 | 175.4 | 0.04785 | 581.39 | 15.456 | 22 | 0 | 8.426 | 175.5333 | 0.09619252 | 0.05553677 | 0.321455 | 0.1855921
8.353 | 175.3 | 0.04764 | 578.78 | 15.604 | 22 | 0 | 8.68 | 180.9 | 0.04797 | 601.45 | 15.76 | 22 | 0 | 8.39 | 175.4 | 0.04785 | 581.39 | 15.608 | 22 | 0 | 8.474333 | 177.2 | 0.1790707 | 0.1033865 | 3.204684 | 1.850225
8.498 | 180.4 | 0.04711 | 588.88 | 15.744 | 22 | 0 | 8.68 | 180.9 | 0.04797 | 601.45 | 15.9 | 22 | 0 | 8.547 | 180.4 | 0.04737 | 592.25 | 15.764 | 22 | 0 | 8.575 | 180.5667 | 0.09417537 | 0.05437217 | 0.2886751 | 0.1666667
8.498 | 180.4 | 0.04711 | 588.88 | 15.904 | 22 | 0 | 8.68 | 180.9 | 0.04797 | 601.45 | 16.056 | 22 | 0 | 8.547 | 180.4 | 0.04737 | 592.25 | 15.904 | 22 | 0 | 8.575 | 180.5667 | 0.09417537 | 0.05437217 | 0.2886751 | 0.1666667
8.64 | 185.3 | 0.04662 | 598.72 | 16.064 | 22 | 0 | 8.835 | 185.9 | 0.04754 | 612.18 | 16.196 | 22 | 0 | 8.706 | 185.4 | 0.04697 | 603.24 | 16.064 | 22 | 0 | 8.727 | 185.5333 | 0.09918165 | 0.05726255 | 0.321455 | 0.1855921
8.64 | 185.3 | 0.04662 | 598.72 | 16.204 | 22 | 0 | 8.835 | 185.9 | 0.04754 | 612.18 | 16.396 | 22 | 0 | 8.706 | 185.4 | 0.04697 | 603.24 | 16.204 | 22 | 0 | 8.727 | 185.5333 | 0.09918165 | 0.05726255 | 0.321455 | 0.1855921
8.64 | 185.3 | 0.04662 | 598.72 | 16.4 | 22 | 0 | 8.978 | 190.6 | 0.0471 | 622.14 | 16.528 | 22 | 0 | 8.706 | 185.4 | 0.04697 | 603.24 | 16.396 | 22 | 0 | 8.774667 | 187.1 | 0.1791573 | 0.1034365 | 3.031501 | 1.750238
8.789 | 190.1 | 0.04622 | 608.99 | 16.54 | 22 | 0 | 8.978 | 190.6 | 0.0471 | 622.14 | 16.68 | 22 | 0 | 8.856 | 190.2 | 0.04657 | 613.63 | 16.544 | 22 | 0 | 8.874333 | 190.3 | 0.09582449 | 0.0553243 | 0.2645751 | 0.1527525
8.789 | 190.1 | 0.04622 | 608.99 | 16.672 | 22 | 0 | 8.978 | 190.6 | 0.0471 | 622.14 | 16.816 | 22 | 0 | 8.856 | 190.2 | 0.04657 | 613.63 | 16.676 | 22 | 0 | 8.874333 | 190.3 | 0.09582449 | 0.0553243 | 0.2645751 | 0.1527525
8.789 | 190.1 | 0.04622 | 608.99 | 16.808 | 22 | 0 | 8.978 | 190.6 | 0.0471 | 622.14 | 16.948 | 22 | 0 | 8.856 | 190.2 | 0.04657 | 613.63 | 16.816 | 22 | 0 | 8.874333 | 190.3 | 0.09582449 | 0.0553243 | 0.2645751 | 0.1527525
8.789 | 190.1 | 0.04622 | 608.99 | 16.948 | 22 | 0 | 8.978 | 190.6 | 0.0471 | 622.14 | 17.104 | 22 | 0 | 8.856 | 190.2 | 0.04657 | 613.63 | 16.952 | 22 | 0 | 8.874333 | 190.3 | 0.09582449 | 0.0553243 | 0.2645751 | 0.1527525
8.789 | 190.1 | 0.04622 | 608.99 | 17.104 | 22 | 0 | 8.978 | 190.6 | 0.0471 | 622.14 | 17.26 | 22 | 0 | 8.856 | 190.2 | 0.04657 | 613.63 | 17.108 | 22 | 0 | 8.874333 | 190.3 | 0.09582449 | 0.0553243 | 0.2645751 | 0.1527525
8.789 | 197.1 | 0.04459 | 608.99 | 17.248 | 22 | 0 | 9.204 | 197.6 | 0.04657 | 637.79 | 17.4 | 22 | 0 | 9.087 | 197.2 | 0.04609 | 629.63 | 17.268 | 22 | 0 | 9.026667 | 197.3 | 0.2139774 | 0.1235399 | 0.2645751 | 0.1527525
9.015 | 197.1 | 0.04574 | 624.7 | 17.4 | 22 | 0 | 9.204 | 197.6 | 0.04657 | 637.79 | 17.556 | 22 | 0 | 9.087 | 197.2 | 0.04609 | 629.63 | 17.424 | 22 | 0 | 9.102 | 197.3 | 0.09538868 | 0.05507268 | 0.2645751 | 0.1527525
9.015 | 197.1 | 0.04574 | 624.7 | 17.556 | 22 | 0 | 9.204 | 197.6 | 0.04657 | 637.79 | 17.696 | 22 | 0 | 9.087 | 197.2 | 0.04609 | 629.63 | 17.564 | 22 | 0 | 9.102 | 197.3 | 0.09538868 | 0.05507268 | 0.2645751 | 0.1527525
9.015 | 197.1 | 0.04574 | 624.7 | 17.696 | 22 | 0 | 9.204 | 197.6 | 0.04657 | 637.79 | 17.852 | 22 | 0 | 9.087 | 197.2 | 0.04609 | 629.63 | 17.704 | 22 | 0 | 9.102 | 197.3 | 0.09538868 | 0.05507268 | 0.2645751 | 0.1527525
9.015 | 197.1 | 0.04574 | 624.7 | 17.856 | 22 | 0 | 9.204 | 197.6 | 0.04657 | 637.79 | 18.012 | 22 | 0 | 9.087 | 197.2 | 0.04609 | 629.63 | 17.86 | 22 | 0 | 9.102 | 197.3 | 0.09538868 | 0.05507268 | 0.2645751 | 0.1527525
9.015 | 197.1 | 0.04574 | 624.7 | 17.996 | 22 | 0 | 9.517 | 206.6 | 0.04606 | 659.43 | 18.16 | 22 | 0 | 9.384 | 206.2 | 0.04552 | 650.26 | 18.016 | 22 | 0 | 9.305333 | 203.3 | 0.2600814 | 0.1501581 | 5.373081 | 3.10215
9.304 | 206.1 | 0.04514 | 644.73 | 18.152 | 22 | 0 | 9.517 | 206.6 | 0.04606 | 659.43 | 18.308 | 22 | 0 | 9.384 | 206.2 | 0.04552 | 650.26 | 18.164 | 22 | 0 | 9.401667 | 206.3 | 0.1075934 | 0.06211906 | 0.2645751 | 0.1527525
9.304 | 206.1 | 0.04514 | 644.73 | 18.308 | 22 | 0 | 9.517 | 206.6 | 0.04606 | 659.43 | 18.492 | 22 | 0 | 9.384 | 206.2 | 0.04552 | 650.26 | 18.312 | 22 | 0 | 9.401667 | 206.3 | 0.1075934 | 0.06211906 | 0.2645751 | 0.1527525
9.304 | 206.1 | 0.04514 | 644.73 | 18.492 | 22 | 0 | 9.517 | 206.6 | 0.04606 | 659.43 | 18.632 | 22 | 0 | 9.384 | 206.2 | 0.04552 | 650.26 | 18.512 | 22 | 0 | 9.401667 | 206.3 | 0.1075934 | 0.06211906 | 0.2645751 | 0.1527525
9.304 | 206.1 | 0.04514 | 644.73 | 18.652 | 22 | 0 | 9.517 | 206.6 | 0.04606 | 659.43 | 18.76 | 22 | 0 | 9.384 | 206.2 | 0.04552 | 650.26 | 18.644 | 22 | 0 | 9.401667 | 206.3 | 0.1075934 | 0.06211906 | 0.2645751 | 0.1527525
9.611 | 214.8 | 0.04475 | 665.95 | 18.788 | 22 | 0 | 9.807 | 215.2 | 0.04556 | 679.58 | 18.904 | 22 | 0 | 9.677 | 214.8 | 0.04505 | 670.56 | 18.784 | 22 | 0 | 9.698333 | 214.9333 | 0.09972629 | 0.057577 | 0.2309401 | 0.1333333
9.611 | 214.8 | 0.04475 | 665.95 | 18.936 | 22 | 0 | 9.807 | 215.2 | 0.04556 | 679.58 | 19.056 | 22 | 0 | 9.677 | 214.8 | 0.04505 | 670.56 | 18.924 | 22 | 0 | 9.698333 | 214.9333 | 0.09972629 | 0.057577 | 0.2309401 | 0.1333333
9.611 | 214.8 | 0.04475 | 665.95 | 19.08 | 22 | 0 | 9.807 | 215.2 | 0.04556 | 679.58 | 19.196 | 22 | 0 | 9.677 | 214.8 | 0.04505 | 670.56 | 19.068 | 22 | 0 | 9.698333 | 214.9333 | 0.09972629 | 0.057577 | 0.2309401 | 0.1333333
9.611 | 214.8 | 0.04475 | 665.95 | 19.22 | 22 | 0 | 9.807 | 215.2 | 0.04556 | 679.58 | 19.356 | 22 | 0 | 9.677 | 214.8 | 0.04505 | 670.56 | 19.224 | 22 | 0 | 9.698333 | 214.9333 | 0.09972629 | 0.057577 | 0.2309401 | 0.1333333
9.611 | 214.8 | 0.04475 | 665.95 | 19.356 | 22 | 0 | 10.09 | 223.5 | 0.04516 | 699.43 | 19.5 | 22 | 0 | 9.677 | 214.8 | 0.04505 | 670.56 | 19.356 | 22 | 0 | 9.792667 | 217.7 | 0.2596042 | 0.1498825 | 5.022947 | 2.9
9.91 | 223.1 | 0.04443 | 686.67 | 19.508 | 22 | 0 | 10.09 | 223.5 | 0.04516 | 699.43 | 19.652 | 22 | 0 | 9.973 | 223.1 | 0.0447 | 691.07 | 19.508 | 22 | 0 | 9.991 | 223.2333 | 0.09134002 | 0.05273519 | 0.2309401 | 0.1333333
9.91 | 223.1 | 0.04443 | 686.67 | 19.652 | 22 | 0 | 10.09 | 223.5 | 0.04516 | 699.43 | 19.808 | 22 | 0 | 9.973 | 223.1 | 0.0447 | 691.07 | 19.656 | 22 | 0 | 9.991 | 223.2333 | 0.09134002 | 0.05273519 | 0.2309401 | 0.1333333
9.91 | 223.1 | 0.04443 | 686.67 | 19.808 | 22 | 0 | 10.09 | 223.5 | 0.04516 | 699.43 | 19.948 | 22 | 0 | 9.973 | 223.1 | 0.0447 | 691.07 | 19.812 | 22 | 0 | 9.991 | 223.2333 | 0.09134002 | 0.05273519 | 0.2309401 | 0.1333333
9.91 | 223.1 | 0.04443 | 686.67 | 19.948 | 22 | 0 | 10.09 | 223.5 | 0.04516 | 699.43 | 20.104 | 22 | 0 | 9.973 | 223.1 | 0.0447 | 691.07 | 19.952 | 22 | 0 | 9.991 | 223.2333 | 0.09134002 | 0.05273519 | 0.2309401 | 0.1333333
9.91 | 231.1 | 0.04289 | 686.67 | 20.108 | 22 | 0 | 10.37 | 231.5 | 0.04482 | 718.87 | 20.268 | 22 | 0 | 9.973 | 231.1 | 0.04316 | 691.07 | 20.112 | 22 | 0 | 10.08433 | 231.2333 | 0.2493919 | 0.1439865 | 0.2309401 | 0.1333333
10.2 | 231.1 | 0.04417 | 707.09 | 20.26 | 22 | 0 | 10.37 | 231.5 | 0.04482 | 718.87 | 20.404 | 22 | 0 | 10.26 | 231.1 | 0.0444 | 710.93 | 20.26 | 22 | 0 | 10.27667 | 231.2333 | 0.08621678 | 0.04977728 | 0.2309401 | 0.1333333
10.2 | 231.1 | 0.04417 | 707.09 | 20.4 | 22 | 0 | 10.37 | 231.5 | 0.04482 | 718.87 | 20.592 | 22 | 0 | 10.26 | 231.1 | 0.0444 | 710.93 | 20.404 | 22 | 0 | 10.27667 | 231.2333 | 0.08621678 | 0.04977728 | 0.2309401 | 0.1333333
10.2 | 231.1 | 0.04417 | 707.09 | 20.596 | 22 | 0 | 10.37 | 231.5 | 0.04482 | 718.87 | 20.724 | 22 | 0 | 10.26 | 231.1 | 0.0444 | 710.93 | 20.604 | 22 | 0 | 10.27667 | 231.2333 | 0.08621678 | 0.04977728 | 0.2309401 | 0.1333333
10.2 | 231.1 | 0.04417 | 707.09 | 20.74 | 22 | 0 | 10.65 | 239.2 | 0.04453 | 737.96 | 20.856 | 22 | 0 | 10.26 | 238.8 | 0.04297 | 710.93 | 20.756 | 22 | 0 | 10.37 | 236.3667 | 0.2443358 | 0.1410674 | 4.56545 | 2.635864
10.47 | 238.7 | 0.04388 | 725.84 | 20.868 | 22 | 0 | 10.65 | 239.2 | 0.04453 | 737.96 | 21.008 | 22 | 0 | 10.54 | 238.8 | 0.04415 | 730.46 | 20.904 | 22 | 0 | 10.55333 | 238.9 | 0.09073772 | 0.05238745 | 0.2645751 | 0.1527525
10.47 | 238.7 | 0.04388 | 725.84 | 21.004 | 22 | 0 | 10.65 | 239.2 | 0.04453 | 737.96 | 21.156 | 22 | 0 | 10.54 | 238.8 | 0.04415 | 730.46 | 21.036 | 22 | 0 | 10.55333 | 238.9 | 0.09073772 | 0.05238745 | 0.2645751 | 0.1527525
10.47 | 238.7 | 0.04388 | 725.84 | 21.152 | 22 | 0 | 10.65 | 239.2 | 0.04453 | 737.96 | 21.308 | 22 | 0 | 10.54 | 238.8 | 0.04415 | 730.46 | 21.164 | 22 | 0 | 10.55333 | 238.9 | 0.09073772 | 0.05238745 | 0.2645751 | 0.1527525
10.47 | 238.7 | 0.04388 | 725.84 | 21.308 | 22 | 0 | 10.93 | 246.6 | 0.04434 | 757.67 | 21.448 | 22 | 0 | 10.54 | 238.8 | 0.04415 | 730.46 | 21.324 | 22 | 0 | 10.64667 | 241.3667 | 0.2478575 | 0.1431006 | 4.532475 | 2.616826
10.74 | 246.2 | 0.04364 | 744.48 | 21.448 | 22 | 0 | 10.93 | 246.6 | 0.04434 | 757.67 | 21.604 | 22 | 0 | 10.83 | 246.2 | 0.04398 | 750.41 | 21.456 | 22 | 0 | 10.83333 | 246.3333 | 0.09504385 | 0.05487359 | 0.2309401 | 0.1333333
10.74 | 246.2 | 0.04364 | 744.48 | 21.604 | 22 | 0 | 10.93 | 246.6 | 0.04434 | 757.67 | 21.76 | 22 | 0 | 10.83 | 246.2 | 0.04398 | 750.41 | 21.608 | 22 | 0 | 10.83333 | 246.3333 | 0.09504385 | 0.05487359 | 0.2309401 | 0.1333333
10.74 | 246.2 | 0.04364 | 744.48 | 21.748 | 22 | 0 | 10.93 | 246.6 | 0.04434 | 757.67 | 21.9 | 22 | 0 | 10.83 | 246.2 | 0.04398 | 750.41 | 21.764 | 22 | 0 | 10.83333 | 246.3333 | 0.09504385 | 0.05487359 | 0.2309401 | 0.1333333
10.74 | 246.2 | 0.04364 | 744.48 | 21.904 | 22 | 0 | 11.2 | 253.8 | 0.04413 | 776.24 | 22.056 | 22 | 0 | 10.83 | 246.2 | 0.04398 | 750.41 | 21.904 | 22 | 0 | 10.92333 | 248.7333 | 0.2437895 | 0.1407519 | 4.387862 | 2.533333
10.99 | 253.4 | 0.04338 | 761.8 | 22.056 | 22 | 0 | 11.2 | 253.8 | 0.04413 | 776.24 | 22.196 | 22 | 0 | 11.09 | 253.5 | 0.04374 | 768.24 | 22.064 | 22 | 0 | 11.09333 | 253.5667 | 0.1050397 | 0.06064468 | 0.2081666 | 0.120185
10.99 | 253.4 | 0.04338 | 761.8 | 22.196 | 22 | 0 | 11.2 | 253.8 | 0.04413 | 776.24 | 22.352 | 22 | 0 | 11.09 | 253.5 | 0.04374 | 768.24 | 22.2 | 22 | 0 | 11.09333 | 253.5667 | 0.1050397 | 0.06064468 | 0.2081666 | 0.120185
10.99 | 253.4 | 0.04338 | 761.8 | 22.356 | 22 | 0 | 11.2 | 253.8 | 0.04413 | 776.24 | 22.508 | 22 | 0 | 11.09 | 253.5 | 0.04374 | 768.24 | 22.356 | 22 | 0 | 11.09333 | 253.5667 | 0.1050397 | 0.06064468 | 0.2081666 | 0.120185
10.99 | 253.4 | 0.04338 | 761.8 | 22.496 | 22 | 0 | 11.48 | 260.8 | 0.04401 | 795.29 | 22.68 | 22 | 0 | 11.09 | 253.5 | 0.04374 | 768.24 | 22.516 | 22 | 0 | 11.18667 | 255.9 | 0.258908 | 0.1494806 | 4.243819 | 2.45017
11.26 | 260.4 | 0.04323 | 780.1 | 22.696 | 22 | 0 | 11.48 | 260.8 | 0.04401 | 795.29 | 22.844 | 22 | 0 | 11.34 | 260.5 | 0.04354 | 785.84 | 22.716 | 22 | 0 | 11.36 | 260.5667 | 0.1113553 | 0.06429101 | 0.2081666 | 0.120185
11.26 | 260.4 | 0.04323 | 780.1 | 22.844 | 22 | 0 | 11.48 | 260.8 | 0.04401 | 795.29 | 22.976 | 22 | 0 | 11.34 | 260.5 | 0.04354 | 785.84 | 22.856 | 22 | 0 | 11.36 | 260.5667 | 0.1113553 | 0.06429101 | 0.2081666 | 0.120185
11.26 | 260.4 | 0.04323 | 780.1 | 22.976 | 22 | 0 | 11.48 | 260.8 | 0.04401 | 795.29 | 23.116 | 22 | 0 | 11.34 | 260.5 | 0.04354 | 785.84 | 22.984 | 22 | 0 | 11.36 | 260.5667 | 0.1113553 | 0.06429101 | 0.2081666 | 0.120185
11.26 | 260.4 | 0.04323 | 780.1 | 23.112 | 22 | 0 | 11.75 | 267.7 | 0.04392 | 814.5 | 23.26 | 22 | 0 | 11.34 | 260.5 | 0.04354 | 785.84 | 23.124 | 22 | 0 | 11.45 | 262.8667 | 0.2628688 | 0.1517674 | 4.186088 | 2.416839
11.52 | 267.3 | 0.0431 | 798.27 | 23.252 | 22 | 0 | 11.75 | 267.7 | 0.04392 | 814.5 | 23.4 | 22 | 0 | 11.62 | 267.3 | 0.04346 | 804.89 | 23.26 | 22 | 0 | 11.63 | 267.4333 | 0.1153256 | 0.06658328 | 0.2309401 | 0.1333333
11.52 | 267.3 | 0.0431 | 798.27 | 23.4 | 22 | 0 | 11.75 | 267.7 | 0.04392 | 814.5 | 23.556 | 22 | 0 | 11.62 | 267.3 | 0.04346 | 804.89 | 23.404 | 22 | 0 | 11.63 | 267.4333 | 0.1153256 | 0.06658328 | 0.2309401 | 0.1333333
11.52 | 267.3 | 0.0431 | 798.27 | 23.56 | 22 | 0 | 11.75 | 267.7 | 0.04392 | 814.5 | 23.696 | 22 | 0 | 11.62 | 267.3 | 0.04346 | 804.89 | 23.564 | 22 | 0 | 11.63 | 267.4333 | 0.1153256 | 0.06658328 | 0.2309401 | 0.1333333
11.52 | 267.3 | 0.0431 | 798.27 | 23.708 | 22 | 0 | 12 | 274.3 | 0.04373 | 831.17 | 23.852 | 22 | 0 | 11.62 | 267.3 | 0.04346 | 804.89 | 23.704 | 22 | 0 | 11.71333 | 269.6333 | 0.2532456 | 0.1462114 | 4.041452 | 2.333333
11.77 | 274 | 0.04295 | 815.35 | 23.852 | 22 | 0 | 12 | 274.3 | 0.04373 | 831.17 | 24.012 | 22 | 0 | 11.87 | 274 | 0.04332 | 822.5 | 23.856 | 22 | 0 | 11.88 | 274.1 | 0.1153256 | 0.06658328 | 0.1732051 | 0.1
11.77 | 274 | 0.04295 | 815.35 | 23.996 | 22 | 0 | 12 | 274.3 | 0.04373 | 831.17 | 24.148 | 22 | 0 | 11.87 | 274 | 0.04332 | 822.5 | 24.016 | 22 | 0 | 11.88 | 274.1 | 0.1153256 | 0.06658328 | 0.1732051 | 0.1
11.77 | 274 | 0.04295 | 815.35 | 24.152 | 22 | 0 | 12 | 274.3 | 0.04373 | 831.17 | 24.308 | 22 | 0 | 11.87 | 274 | 0.04332 | 822.5 | 24.156 | 22 | 0 | 11.88 | 274.1 | 0.1153256 | 0.06658328 | 0.1732051 | 0.1
12.04 | 280.5 | 0.04293 | 834.23 | 24.312 | 22 | 0 | 12.26 | 280.8 | 0.04366 | 849.43 | 24.448 | 22 | 0 | 12.12 | 280.5 | 0.04323 | 840.17 | 24.312 | 22 | 0 | 12.14 | 280.6 | 0.1113553 | 0.06429101 | 0.1732051 | 0.1
12.04 | 280.5 | 0.04293 | 834.23 | 24.464 | 22 | 0 | 12.26 | 280.8 | 0.04366 | 849.43 | 24.604 | 22 | 0 | 12.12 | 280.5 | 0.04323 | 840.17 | 24.464 | 22 | 0 | 12.14 | 280.6 | 0.1113553 | 0.06429101 | 0.1732051 | 0.1
12.04 | 280.5 | 0.04293 | 834.23 | 24.608 | 22 | 0 | 12.26 | 280.8 | 0.04366 | 849.43 | 24.776 | 22 | 0 | 12.12 | 280.5 | 0.04323 | 840.17 | 24.612 | 22 | 0 | 12.14 | 280.6 | 0.1113553 | 0.06429101 | 0.1732051 | 0.1
12.04 | 280.5 | 0.04293 | 834.23 | 24.8 | 22 | 0 | 12.51 | 287.1 | 0.04358 | 867.13 | 24.92 | 22 | 0 | 12.12 | 280.5 | 0.04323 | 840.17 | 24.804 | 22 | 0 | 12.22333 | 282.7 | 0.2514624 | 0.1451819 | 3.810512 | 2.2
12.27 | 286.8 | 0.04278 | 850.17 | 24.94 | 22 | 0 | 12.51 | 287.1 | 0.04358 | 867.13 | 25.056 | 22 | 0 | 12.39 | 286.8 | 0.04321 | 858.85 | 24.94 | 22 | 0 | 12.39 | 286.9 | 0.12 | 0.06928203 | 0.1732051 | 0.1
12.27 | 286.8 | 0.04278 | 850.17 | 25.068 | 22 | 0 | 12.51 | 287.1 | 0.04358 | 867.13 | 25.196 | 22 | 0 | 12.39 | 286.8 | 0.04321 | 858.85 | 25.072 | 22 | 0 | 12.39 | 286.9 | 0.12 | 0.06928203 | 0.1732051 | 0.1
12.27 | 286.8 | 0.04278 | 850.17 | 25.208 | 22 | 0 | 12.51 | 287.1 | 0.04358 | 867.13 | 25.352 | 22 | 0 | 12.39 | 286.8 | 0.04321 | 858.85 | 25.216 | 22 | 0 | 12.39 | 286.9 | 0.12 | 0.06928203 | 0.1732051 | 0.1
12.52 | 293 | 0.04274 | 867.71 | 25.36 | 22 | 0 | 12.75 | 293.3 | 0.04348 | 883.79 | 25.512 | 22 | 0 | 12.39 | 293 | 0.0423 | 858.85 | 25.36 | 22 | 0 | 12.55333 | 293.1 | 0.1823001 | 0.105251 | 0.1732051 | 0.1
12.52 | 293 | 0.04274 | 867.71 | 25.528 | 22 | 0 | 12.75 | 293.3 | 0.04348 | 883.79 | 25.652 | 22 | 0 | 12.64 | 293 | 0.04315 | 876.17 | 25.528 | 22 | 0 | 12.63667 | 293.1 | 0.1150362 | 0.0664162 | 0.1732051 | 0.1
12.52 | 293 | 0.04274 | 867.71 | 25.656 | 22 | 0 | 12.75 | 293.3 | 0.04348 | 883.79 | 25.816 | 22 | 0 | 12.64 | 293 | 0.04315 | 876.17 | 25.66 | 22 | 0 | 12.63667 | 293.1 | 0.1150362 | 0.0664162 | 0.1732051 | 0.1
12.52 | 293 | 0.04274 | 867.71 | 25.808 | 22 | 0 | 13.01 | 299.4 | 0.04345 | 901.43 | 25.948 | 22 | 0 | 12.64 | 293 | 0.04315 | 876.17 | 25.812 | 22 | 0 | 12.72333 | 295.1333 | 0.2554082 | 0.14746 | 3.695042 | 2.133333
12.76 | 299.1 | 0.04267 | 884.15 | 25.948 | 22 | 0 | 13.01 | 299.4 | 0.04345 | 901.43 | 26.104 | 22 | 0 | 12.9 | 299.1 | 0.04312 | 893.67 | 25.952 | 22 | 0 | 12.89 | 299.2 | 0.1252996 | 0.07234178 | 0.1732051 | 0.1
12.76 | 299.1 | 0.04267 | 884.15 | 26.104 | 22 | 0 | 13.01 | 299.4 | 0.04345 | 901.43 | 26.26 | 22 | 0 | 12.9 | 299.1 | 0.04312 | 893.67 | 26.108 | 22 | 0 | 12.89 | 299.2 | 0.1252996 | 0.07234178 | 0.1732051 | 0.1
12.76 | 299.1 | 0.04267 | 884.15 | 26.244 | 22 | 0 | 13.01 | 299.4 | 0.04345 | 901.43 | 26.404 | 22 | 0 | 12.9 | 299.1 | 0.04312 | 893.67 | 26.264 | 22 | 0 | 12.89 | 299.2 | 0.1252996 | 0.07234178 | 0.1732051 | 0.1
13 | 305 | 0.04261 | 900.6 | 26.4 | 22 | 0 | 13.25 | 305.4 | 0.0434 | 918.33 | 26.556 | 22 | 0 | 13.14 | 305 | 0.04307 | 910.4 | 26.408 | 22 | 0 | 13.13 | 305.1333 | 0.1252996 | 0.07234178 | 0.2309401 | 0.1333333
13 | 305 | 0.04261 | 900.6 | 26.556 | 22 | 0 | 13.25 | 305.4 | 0.0434 | 918.33 | 26.696 | 22 | 0 | 13.14 | 305 | 0.04307 | 910.4 | 26.56 | 22 | 0 | 13.13 | 305.1333 | 0.1252996 | 0.07234178 | 0.2309401 | 0.1333333
13 | 305 | 0.04261 | 900.6 | 26.7 | 22 | 0 | 13.25 | 305.4 | 0.0434 | 918.33 | 26.884 | 22 | 0 | 13.14 | 305 | 0.04307 | 910.4 | 26.704 | 22 | 0 | 13.13 | 305.1333 | 0.1252996 | 0.07234178 | 0.2309401 | 0.1333333
13.23 | 310.9 | 0.04256 | 916.69 | 26.9 | 22 | 0 | 13.48 | 311.2 | 0.04333 | 934.31 | 27.016 | 22 | 0 | 13.39 | 310.9 | 0.04306 | 927.59 | 26.896 | 22 | 0 | 13.36667 | 311 | 0.1266228 | 0.07310571 | 0.1732051 | 0.1
13.23 | 310.9 | 0.04256 | 916.69 | 27.032 | 22 | 0 | 13.48 | 311.2 | 0.04333 | 934.31 | 27.156 | 22 | 0 | 13.39 | 310.9 | 0.04306 | 927.59 | 27.032 | 22 | 0 | 13.36667 | 311 | 0.1266228 | 0.07310571 | 0.1732051 | 0.1
13.23 | 310.9 | 0.04256 | 916.69 | 27.168 | 22 | 0 | 13.48 | 311.2 | 0.04333 | 934.31 | 27.308 | 22 | 0 | 13.39 | 310.9 | 0.04306 | 927.59 | 27.164 | 22 | 0 | 13.36667 | 311 | 0.1266228 | 0.07310571 | 0.1732051 | 0.1
13.23 | 310.9 | 0.04256 | 916.69 | 27.308 | 22 | 0 | 13.73 | 316.9 | 0.04333 | 951.47 | 27.448 | 22 | 0 | 13.39 | 310.9 | 0.04306 | 927.59 | 27.312 | 22 | 0 | 13.45 | 312.9 | 0.2553429 | 0.1474223 | 3.464102 | 2
13.48 | 316.6 | 0.04257 | 933.83 | 27.448 | 22 | 0 | 13.73 | 316.9 | 0.04333 | 951.47 | 27.604 | 22 | 0 | 13.64 | 316.6 | 0.04309 | 945.24 | 27.456 | 22 | 0 | 13.61667 | 316.7 | 0.1266228 | 0.07310571 | 0.1732051 | 0.1
13.48 | 316.6 | 0.04257 | 933.83 | 27.604 | 22 | 0 | 13.73 | 316.9 | 0.04333 | 951.47 | 27.764 | 22 | 0 | 13.64 | 316.6 | 0.04309 | 945.24 | 27.608 | 22 | 0 | 13.61667 | 316.7 | 0.1266228 | 0.07310571 | 0.1732051 | 0.1
13.48 | 316.6 | 0.04257 | 933.83 | 27.744 | 22 | 0 | 13.97 | 322.5 | 0.04333 | 968.28 | 27.912 | 22 | 0 | 13.64 | 316.6 | 0.04309 | 945.24 | 27.764 | 22 | 0 | 13.69667 | 318.5667 | 0.2498666 | 0.1442606 | 3.406367 | 1.966667
13.72 | 322.2 | 0.04259 | 950.84 | 27.9 | 22 | 0 | 13.97 | 322.5 | 0.04333 | 968.28 | 28.056 | 22 | 0 | 13.88 | 322.2 | 0.04307 | 961.64 | 27.904 | 22 | 0 | 13.85667 | 322.3 | 0.1266228 | 0.07310571 | 0.1732051 | 0.1
13.72 | 322.2 | 0.04259 | 950.84 | 28.056 | 22 | 0 | 13.97 | 322.5 | 0.04333 | 968.28 | 28.2 | 22 | 0 | 13.88 | 322.2 | 0.04307 | 961.64 | 28.06 | 22 | 0 | 13.85667 | 322.3 | 0.1266228 | 0.07310571 | 0.1732051 | 0.1
13.72 | 322.2 | 0.04259 | 950.84 | 28.196 | 22 | 0 | 14.21 | 328 | 0.04331 | 984.58 | 28.356 | 22 | 0 | 13.88 | 322.2 | 0.04307 | 961.64 | 28.204 | 22 | 0 | 13.93667 | 324.1333 | 0.2498666 | 0.1442606 | 3.348632 | 1.933333
13.94 | 327.7 | 0.04253 | 965.95 | 28.36 | 22 | 0 | 14.21 | 328 | 0.04331 | 984.58 | 28.496 | 22 | 0 | 14.12 | 327.8 | 0.04308 | 978.36 | 28.364 | 22 | 0 | 14.09 | 327.8333 | 0.1374773 | 0.07937254 | 0.1527525 | 0.08819171
13.94 | 327.7 | 0.04253 | 965.95 | 28.496 | 22 | 0 | 14.21 | 328 | 0.04331 | 984.58 | 28.652 | 22 | 0 | 14.12 | 327.8 | 0.04308 | 978.36 | 28.504 | 22 | 0 | 14.09 | 327.8333 | 0.1374773 | 0.07937254 | 0.1527525 | 0.08819171
13.94 | 327.7 | 0.04253 | 965.95 | 28.652 | 22 | 0 | 14.21 | 333.5 | 0.04261 | 984.58 | 28.808 | 22 | 0 | 14.12 | 327.8 | 0.04308 | 978.36 | 28.66 | 22 | 0 | 14.09 | 329.6667 | 0.1374773 | 0.07937254 | 3.320141 | 1.916884
14.17 | 333.2 | 0.04254 | 982.13 | 28.808 | 22 | 0 | 14.45 | 333.5 | 0.04333 | 1001.1 | 29.004 | 22 | 0 | 14.35 | 333.2 | 0.04307 | 994.39 | 28.812 | 22 | 0 | 14.32333 | 333.3 | 0.141892 | 0.08192137 | 0.1732051 | 0.1
14.17 | 333.2 | 0.04254 | 982.13 | 28.996 | 22 | 0 | 14.45 | 333.5 | 0.04333 | 1001.1 | 29.152 | 22 | 0 | 14.35 | 333.2 | 0.04307 | 994.39 | 29 | 22 | 0 | 14.32333 | 333.3 | 0.141892 | 0.08192137 | 0.1732051 | 0.1
14.17 | 333.2 | 0.04254 | 982.13 | 29.128 | 22 | 0 | 14.68 | 338.8 | 0.04334 | 1017.4 | 29.28 | 22 | 0 | 14.35 | 333.2 | 0.04307 | 994.39 | 29.14 | 22 | 0 | 14.4 | 335.0667 | 0.2586503 | 0.1493318 | 3.233162 | 1.866667
14.4 | 338.5 | 0.04253 | 997.69 | 29.272 | 22 | 0 | 14.68 | 338.8 | 0.04334 | 1017.4 | 29.416 | 22 | 0 | 14.6 | 338.5 | 0.04312 | 1011.5 | 29.276 | 22 | 0 | 14.56 | 338.6 | 0.1442221 | 0.08326664 | 0.1732051 | 0.1
14.4 | 338.5 | 0.04253 | 997.69 | 29.404 | 22 | 0 | 14.68 | 338.8 | 0.04334 | 1017.4 | 29.556 | 22 | 0 | 14.6 | 338.5 | 0.04312 | 1011.5 | 29.412 | 22 | 0 | 14.56 | 338.6 | 0.1442221 | 0.08326664 | 0.1732051 | 0.1
14.4 | 338.5 | 0.04253 | 997.69 | 29.556 | 22 | 0 | 14.68 | 338.8 | 0.04334 | 1017.4 | 29.696 | 22 | 0 | 14.6 | 338.5 | 0.04312 | 1011.5 | 29.56 | 22 | 0 | 14.56 | 338.6 | 0.1442221 | 0.08326664 | 0.1732051 | 0.1
14.63 | 343.8 | 0.04255 | 1013.5 | 29.696 | 22 | 0 | 14.9 | 344.1 | 0.0433 | 1032.3 | 29.852 | 22 | 0 | 14.83 | 343.8 | 0.04314 | 1027.6 | 29.704 | 22 | 0 | 14.78667 | 343.9 | 0.140119 | 0.08089774 | 0.1732051 | 0.1
14.63 | 343.8 | 0.04255 | 1013.5 | 29.852 | 22 | 0 | 14.9 | 344.1 | 0.0433 | 1032.3 | 30.008 | 22 | 0 | 14.83 | 343.8 | 0.04314 | 1027.6 | 29.86 | 22 | 0 | 14.78667 | 343.9 | 0.140119 | 0.08089774 | 0.1732051 | 0.1
14.63 | 343.8 | 0.04255 | 1013.5 | 29.992 | 22 | 0 | [7 empty] | 14.83 | 343.8 | 0.04314 | 1027.6 | 30.016 | 22 | 0 | 9.82 | 229.2 | 0.1414214 | 0.08164966 | 0 | 0

## 4c. 40%-Normal UG2_3ml-oil
|  | Run1 | [6 empty] | Run1 | [6 empty] | Run3 |  |  |  |  | Average |  | shear stress |  | shear strain
shear stress | shear rate | viscosity | torque | time | temperature | normal stress | shear stress | shear rate | viscosity | torque | time | temperature | normal stress | shear stress | shear rate | viscosity | torque | time | temperature | normal stress | shear stress | shear rate
Pa | 1/s | Pa.s | micro N.m | s | °C | Pa | Pa | 1/s | Pa.s | micro N.m | s | °C | Pa | Pa | 1/s | Pa.s | micro N.m | s | °C | Pa | Pa | 1/s | Std dev | Std error | Std dev | Std error
0.2218 | 0.2445 | 0.9073 | 15.369 | 0.156 | 22 | 0 | 0.22 | 0.2424 | 0.9079 | 15.246 | 0.156 | 22 | 0 | -0.02319 | 0.2829 | -0.08197 | -1.607 | 0.144 | 22 | 0 | 0.1395367 | 0.2566 | 0.1409283 | 0.08136499 | 0.02280066 | 0.01316397
0.2218 | 0.2445 | 0.9073 | 15.369 | 0.312 | 22 | 0 | 0.22 | 0.2424 | 0.9079 | 15.246 | 0.312 | 22 | 0 | -0.02319 | 0.2829 | -0.08197 | -1.607 | 0.3 | 22 | 0 | 0.1395367 | 0.2566 | 0.1409283 | 0.08136499 | 0.02280066 | 0.01316397
2.607 | 3.768 | 0.692 | 180.66 | 0.464 | 22 | 0 | 2.562 | 3.73 | 0.6867 | 177.5 | 0.46 | 22 | 0 | 2.222 | 2.817 | 0.7888 | 153.95 | 0.44 | 22 | 0 | 2.463667 | 3.438333 | 0.2104954 | 0.1215296 | 0.5384258 | 0.3108603
2.607 | 3.768 | 0.692 | 180.66 | 0.616 | 22 | 0 | 2.562 | 3.73 | 0.6867 | 177.5 | 0.612 | 22 | 0 | 2.222 | 2.817 | 0.7888 | 153.95 | 0.596 | 22 | 0 | 2.463667 | 3.438333 | 0.2104954 | 0.1215296 | 0.5384258 | 0.3108603
2.607 | 3.768 | 0.692 | 180.66 | 0.764 | 22 | 0 | 2.562 | 3.73 | 0.6867 | 177.5 | 0.752 | 22 | 0 | 2.222 | 2.817 | 0.7888 | 153.95 | 0.736 | 22 | 0 | 2.463667 | 3.438333 | 0.2104954 | 0.1215296 | 0.5384258 | 0.3108603
4.109 | 8.675 | 0.4736 | 284.72 | 0.908 | 22 | 0 | 4.042 | 8.609 | 0.4695 | 280.07 | 0.904 | 22 | 0 | 3.87 | 7.959 | 0.4863 | 268.18 | 0.892 | 22 | 0 | 4.007 | 8.414333 | 0.1232842 | 0.07117818 | 0.3957086 | 0.2284625
4.109 | 8.675 | 0.4736 | 284.72 | 1.068 | 22 | 0 | 4.042 | 8.609 | 0.4695 | 280.07 | 1.064 | 22 | 0 | 3.87 | 7.959 | 0.4863 | 268.18 | 1.052 | 22 | 0 | 4.007 | 8.414333 | 0.1232842 | 0.07117818 | 0.3957086 | 0.2284625
4.109 | 8.675 | 0.4736 | 284.72 | 1.208 | 22 | 0 | 4.042 | 8.609 | 0.4695 | 280.07 | 1.204 | 22 | 0 | 3.87 | 12.63 | 0.3063 | 268.18 | 1.192 | 22 | 0 | 4.007 | 9.971333 | 0.1232842 | 0.07117818 | 2.302709 | 1.32947
4.532 | 13.33 | 0.3399 | 314.05 | 1.36 | 22 | 0 | 4.453 | 13.28 | 0.3352 | 308.57 | 1.36 | 22 | 0 | 4.327 | 12.63 | 0.3425 | 299.81 | 1.352 | 22 | 0 | 4.437333 | 13.08 | 0.1033941 | 0.05969459 | 0.3905125 | 0.2254625
4.532 | 13.33 | 0.3399 | 314.05 | 1.504 | 22 | 0 | 4.453 | 13.28 | 0.3352 | 308.57 | 1.5 | 22 | 0 | 4.327 | 12.63 | 0.3425 | 299.81 | 1.496 | 22 | 0 | 4.437333 | 13.08 | 0.1033941 | 0.05969459 | 0.3905125 | 0.2254625
4.759 | 17.98 | 0.2646 | 329.73 | 1.688 | 22 | 0 | 4.67 | 17.95 | 0.2601 | 323.56 | 1.672 | 22 | 0 | 4.557 | 17.29 | 0.2635 | 315.75 | 1.668 | 22 | 0 | 4.662 | 17.74 | 0.1012373 | 0.05844941 | 0.39 | 0.2251666
4.759 | 17.98 | 0.2646 | 329.73 | 1.828 | 22 | 0 | 4.67 | 17.95 | 0.2601 | 323.56 | 1.816 | 22 | 0 | 4.557 | 17.29 | 0.2635 | 315.75 | 1.804 | 22 | 0 | 4.662 | 17.74 | 0.1012373 | 0.05844941 | 0.39 | 0.2251666
4.759 | 17.98 | 0.2646 | 329.73 | 1.96 | 22 | 0 | 4.67 | 17.95 | 0.2601 | 323.56 | 1.952 | 22 | 0 | 4.557 | 17.29 | 0.2635 | 315.75 | 1.94 | 22 | 0 | 4.662 | 17.74 | 0.1012373 | 0.05844941 | 0.39 | 0.2251666
4.895 | 22.64 | 0.2162 | 339.21 | 2.112 | 22 | 0 | 4.806 | 22.6 | 0.2126 | 333.05 | 2.108 | 22 | 0 | 4.701 | 21.94 | 0.2143 | 325.76 | 2.096 | 22 | 0 | 4.800667 | 22.39333 | 0.0971099 | 0.05606643 | 0.3931073 | 0.2269606
4.895 | 22.64 | 0.2162 | 339.21 | 2.256 | 22 | 0 | 4.806 | 22.6 | 0.2126 | 333.05 | 2.248 | 22 | 0 | 4.701 | 21.94 | 0.2143 | 325.76 | 2.24 | 22 | 0 | 4.800667 | 22.39333 | 0.0971099 | 0.05606643 | 0.3931073 | 0.2269606
4.895 | 22.64 | 0.2162 | 339.21 | 2.408 | 22 | 0 | 4.806 | 22.6 | 0.2126 | 333.05 | 2.408 | 22 | 0 | 4.701 | 26.59 | 0.1768 | 325.76 | 2.392 | 22 | 0 | 4.800667 | 23.94333 | 0.0971099 | 0.05606643 | 2.292168 | 1.323384
5.015 | 27.29 | 0.1838 | 347.51 | 2.564 | 22 | 0 | 4.953 | 27.25 | 0.1818 | 343.24 | 2.564 | 22 | 0 | 4.817 | 26.59 | 0.1811 | 333.79 | 2.548 | 22 | 0 | 4.928333 | 27.04333 | 0.1012785 | 0.05847317 | 0.3931073 | 0.2269606
5.015 | 27.29 | 0.1838 | 347.51 | 2.704 | 22 | 0 | 4.953 | 27.25 | 0.1818 | 343.24 | 2.704 | 22 | 0 | 4.817 | 26.59 | 0.1811 | 333.79 | 2.692 | 22 | 0 | 4.928333 | 27.04333 | 0.1012785 | 0.05847317 | 0.3931073 | 0.2269606
5.149 | 31.95 | 0.1612 | 356.81 | 2.86 | 22 | 0 | 5.124 | 31.91 | 0.1606 | 355.07 | 2.86 | 22 | 0 | 4.958 | 31.25 | 0.1586 | 343.55 | 2.848 | 22 | 0 | 5.077 | 31.70333 | 0.1038123 | 0.05993608 | 0.3931073 | 0.2269606
5.149 | 31.95 | 0.1612 | 356.81 | 3.004 | 22 | 0 | 5.124 | 31.91 | 0.1606 | 355.07 | 3.008 | 22 | 0 | 4.958 | 31.25 | 0.1586 | 343.55 | 3.004 | 22 | 0 | 5.077 | 31.70333 | 0.1038123 | 0.05993608 | 0.3931073 | 0.2269606
5.149 | 31.95 | 0.1612 | 356.81 | 3.16 | 22 | 0 | 5.124 | 31.91 | 0.1606 | 355.07 | 3.156 | 22 | 0 | 4.958 | 31.25 | 0.1586 | 343.55 | 3.144 | 22 | 0 | 5.077 | 31.70333 | 0.1038123 | 0.05993608 | 0.3931073 | 0.2269606
5.299 | 36.6 | 0.1448 | 367.15 | 3.312 | 22 | 0 | 5.272 | 36.56 | 0.1442 | 365.34 | 3.312 | 22 | 0 | 5.1 | 35.91 | 0.142 | 353.41 | 3.3 | 22 | 0 | 5.223667 | 36.35667 | 0.107946 | 0.06232264 | 0.3873414 | 0.2236316
5.299 | 36.6 | 0.1448 | 367.15 | 3.456 | 22 | 0 | 5.272 | 36.56 | 0.1442 | 365.34 | 3.452 | 22 | 0 | 5.1 | 35.91 | 0.142 | 353.41 | 3.44 | 22 | 0 | 5.223667 | 36.35667 | 0.107946 | 0.06232264 | 0.3873414 | 0.2236316
5.299 | 36.6 | 0.1448 | 367.15 | 3.612 | 22 | 0 | 5.272 | 36.56 | 0.1442 | 365.34 | 3.612 | 22 | 0 | 5.1 | 40.56 | 0.1257 | 353.41 | 3.596 | 22 | 0 | 5.223667 | 37.90667 | 0.107946 | 0.06232264 | 2.297941 | 1.326717
5.471 | 41.26 | 0.1326 | 379.1 | 3.788 | 22 | 0 | 5.426 | 41.21 | 0.1317 | 375.98 | 3.796 | 22 | 0 | 5.26 | 40.56 | 0.1297 | 364.45 | 3.776 | 22 | 0 | 5.385667 | 41.01 | 0.1111321 | 0.06416212 | 0.3905125 | 0.2254625
5.471 | 41.26 | 0.1326 | 379.1 | 3.916 | 22 | 0 | 5.426 | 41.21 | 0.1317 | 375.98 | 3.932 | 22 | 0 | 5.26 | 40.56 | 0.1297 | 364.45 | 3.912 | 22 | 0 | 5.385667 | 41.01 | 0.1111321 | 0.06416212 | 0.3905125 | 0.2254625
5.632 | 45.92 | 0.1227 | 390.27 | 4.064 | 22 | 0 | 5.588 | 45.87 | 0.1218 | 387.18 | 4.072 | 22 | 0 | 5.418 | 45.23 | 0.1198 | 375.4 | 4.048 | 22 | 0 | 5.546 | 45.67333 | 0.1130133 | 0.06524824 | 0.384751 | 0.2221361
5.632 | 45.92 | 0.1227 | 390.27 | 4.204 | 22 | 0 | 5.588 | 45.87 | 0.1218 | 387.18 | 4.212 | 22 | 0 | 5.418 | 45.23 | 0.1198 | 375.4 | 4.188 | 22 | 0 | 5.546 | 45.67333 | 0.1130133 | 0.06524824 | 0.384751 | 0.2221361
5.632 | 45.92 | 0.1227 | 390.27 | 4.36 | 22 | 0 | 5.588 | 45.87 | 0.1218 | 387.18 | 4.36 | 22 | 0 | 5.418 | 45.23 | 0.1198 | 375.4 | 4.344 | 22 | 0 | 5.546 | 45.67333 | 0.1130133 | 0.06524824 | 0.384751 | 0.2221361
5.632 | 45.92 | 0.1227 | 390.27 | 4.5 | 22 | 0 | 5.588 | 45.87 | 0.1218 | 387.18 | 4.5 | 22 | 0 | 5.418 | 45.23 | 0.1198 | 375.4 | 4.504 | 22 | 0 | 5.546 | 45.67333 | 0.1130133 | 0.06524824 | 0.384751 | 0.2221361
5.632 | 45.92 | 0.1227 | 390.27 | 4.656 | 22 | 0 | 5.588 | 45.87 | 0.1218 | 387.18 | 4.656 | 22 | 0 | 5.418 | 45.23 | 0.1198 | 375.4 | 4.644 | 22 | 0 | 5.546 | 45.67333 | 0.1130133 | 0.06524824 | 0.384751 | 0.2221361
5.632 | 45.92 | 0.1227 | 390.27 | 4.816 | 22 | 0 | 5.588 | 45.87 | 0.1218 | 387.18 | 4.812 | 22 | 0 | 5.673 | 52.2 | 0.1087 | 393.1 | 4.804 | 22 | 0 | 5.631 | 47.99667 | 0.04250882 | 0.02454248 | 3.640279 | 2.101716
5.898 | 52.83 | 0.1116 | 408.68 | 4.956 | 22 | 0 | 5.832 | 52.79 | 0.1105 | 404.15 | 4.952 | 22 | 0 | 5.673 | 52.2 | 0.1087 | 393.1 | 4.952 | 22 | 0 | 5.801 | 52.60667 | 0.115659 | 0.06677574 | 0.3527511 | 0.2036609
5.898 | 52.83 | 0.1116 | 408.68 | 5.112 | 22 | 0 | 5.832 | 52.79 | 0.1105 | 404.15 | 5.108 | 22 | 0 | 5.673 | 52.2 | 0.1087 | 393.1 | 5.096 | 22 | 0 | 5.801 | 52.60667 | 0.115659 | 0.06677574 | 0.3527511 | 0.2036609
5.898 | 52.83 | 0.1116 | 408.68 | 5.252 | 22 | 0 | 5.832 | 52.79 | 0.1105 | 404.15 | 5.252 | 22 | 0 | 5.673 | 52.2 | 0.1087 | 393.1 | 5.252 | 22 | 0 | 5.801 | 52.60667 | 0.115659 | 0.06677574 | 0.3527511 | 0.2036609
5.898 | 52.83 | 0.1116 | 408.68 | 5.408 | 22 | 0 | 5.832 | 52.79 | 0.1105 | 404.15 | 5.408 | 22 | 0 | 5.673 | 52.2 | 0.1087 | 393.1 | 5.392 | 22 | 0 | 5.801 | 52.60667 | 0.115659 | 0.06677574 | 0.3527511 | 0.2036609
6.202 | 61.28 | 0.1012 | 429.74 | 5.564 | 22 | 0 | 6.165 | 61.26 | 0.1006 | 427.16 | 5.564 | 22 | 0 | 5.975 | 60.74 | 0.09838 | 414.05 | 5.548 | 22 | 0 | 6.114 | 61.09333 | 0.1217908 | 0.07031595 | 0.306159 | 0.176761
6.202 | 61.28 | 0.1012 | 429.74 | 5.704 | 22 | 0 | 6.165 | 61.26 | 0.1006 | 427.16 | 5.704 | 22 | 0 | 5.975 | 60.74 | 0.09838 | 414.05 | 5.692 | 22 | 0 | 6.114 | 61.09333 | 0.1217908 | 0.07031595 | 0.306159 | 0.176761
6.202 | 61.28 | 0.1012 | 429.74 | 5.896 | 22 | 0 | 6.165 | 61.26 | 0.1006 | 427.16 | 5.892 | 22 | 0 | 5.975 | 60.74 | 0.09838 | 414.05 | 5.864 | 22 | 0 | 6.114 | 61.09333 | 0.1217908 | 0.07031595 | 0.306159 | 0.176761
6.202 | 61.28 | 0.1012 | 429.74 | 6.02 | 22 | 0 | 6.165 | 61.26 | 0.1006 | 427.16 | 6.028 | 22 | 0 | 5.975 | 60.74 | 0.09838 | 414.05 | 5.992 | 22 | 0 | 6.114 | 61.09333 | 0.1217908 | 0.07031595 | 0.306159 | 0.176761
6.504 | 68.56 | 0.09486 | 450.65 | 6.156 | 22 | 0 | 6.437 | 68.53 | 0.09393 | 446.04 | 6.164 | 22 | 0 | 6.283 | 68.06 | 0.09232 | 435.38 | 6.148 | 22 | 0 | 6.408 | 68.38333 | 0.1133181 | 0.06542426 | 0.2804164 | 0.1618985
6.504 | 68.56 | 0.09486 | 450.65 | 6.312 | 22 | 0 | 6.437 | 68.53 | 0.09393 | 446.04 | 6.312 | 22 | 0 | 6.283 | 68.06 | 0.09232 | 435.38 | 6.3 | 22 | 0 | 6.408 | 68.38333 | 0.1133181 | 0.06542426 | 0.2804164 | 0.1618985
6.504 | 68.56 | 0.09486 | 450.65 | 6.456 | 22 | 0 | 6.437 | 68.53 | 0.09393 | 446.04 | 6.452 | 22 | 0 | 6.283 | 68.06 | 0.09232 | 435.38 | 6.44 | 22 | 0 | 6.408 | 68.38333 | 0.1133181 | 0.06542426 | 0.2804164 | 0.1618985
6.504 | 68.56 | 0.09486 | 450.65 | 6.612 | 22 | 0 | 6.437 | 68.53 | 0.09393 | 446.04 | 6.608 | 22 | 0 | 6.539 | 74.59 | 0.08766 | 453.08 | 6.6 | 22 | 0 | 6.493333 | 70.56 | 0.05182985 | 0.02992398 | 3.490115 | 2.015019
6.758 | 75.03 | 0.09007 | 468.28 | 6.76 | 22 | 0 | 6.711 | 75.03 | 0.08945 | 465.04 | 6.752 | 22 | 0 | 6.539 | 74.59 | 0.08766 | 453.08 | 6.744 | 22 | 0 | 6.669333 | 74.88333 | 0.1152924 | 0.06656409 | 0.2540341 | 0.1466667
6.758 | 75.03 | 0.09007 | 468.28 | 6.908 | 22 | 0 | 6.711 | 75.03 | 0.08945 | 465.04 | 6.908 | 22 | 0 | 6.539 | 74.59 | 0.08766 | 453.08 | 6.896 | 22 | 0 | 6.669333 | 74.88333 | 0.1152924 | 0.06656409 | 0.2540341 | 0.1466667
6.758 | 75.03 | 0.09007 | 468.28 | 7.064 | 22 | 0 | 6.711 | 75.03 | 0.08945 | 465.04 | 7.06 | 22 | 0 | 6.539 | 74.59 | 0.08766 | 453.08 | 7.048 | 22 | 0 | 6.669333 | 74.88333 | 0.1152924 | 0.06656409 | 0.2540341 | 0.1466667
7.019 | 80.96 | 0.08669 | 486.36 | 7.204 | 22 | 0 | 6.951 | 80.94 | 0.08588 | 481.68 | 7.204 | 22 | 0 | 6.789 | 80.56 | 0.08428 | 470.45 | 7.188 | 22 | 0 | 6.919667 | 80.82 | 0.1181581 | 0.0682186 | 0.2253886 | 0.1301281
7.019 | 80.96 | 0.08669 | 486.36 | 7.36 | 22 | 0 | 6.951 | 80.94 | 0.08588 | 481.68 | 7.36 | 22 | 0 | 6.789 | 80.56 | 0.08428 | 470.45 | 7.348 | 22 | 0 | 6.919667 | 80.82 | 0.1181581 | 0.0682186 | 0.2253886 | 0.1301281
7.019 | 80.96 | 0.08669 | 486.36 | 7.5 | 22 | 0 | 6.951 | 80.94 | 0.08588 | 481.68 | 7.5 | 22 | 0 | 6.789 | 80.56 | 0.08428 | 470.45 | 7.488 | 22 | 0 | 6.919667 | 80.82 | 0.1181581 | 0.0682186 | 0.2253886 | 0.1301281
7.241 | 86.44 | 0.08377 | 501.75 | 7.664 | 22 | 0 | 7.175 | 86.46 | 0.08299 | 497.18 | 7.656 | 22 | 0 | 7.015 | 86.06 | 0.08152 | 486.08 | 7.644 | 22 | 0 | 7.143667 | 86.32 | 0.1162124 | 0.06709529 | 0.2253886 | 0.1301281
7.241 | 86.44 | 0.08377 | 501.75 | 7.816 | 22 | 0 | 7.175 | 86.46 | 0.08299 | 497.18 | 7.812 | 22 | 0 | 7.015 | 86.06 | 0.08152 | 486.08 | 7.8 | 22 | 0 | 7.143667 | 86.32 | 0.1162124 | 0.06709529 | 0.2253886 | 0.1301281
7.456 | 91.59 | 0.0814 | 516.61 | 8.016 | 22 | 0 | 7.404 | 91.59 | 0.08084 | 513.07 | 8.008 | 22 | 0 | 7.221 | 91.24 | 0.07915 | 500.38 | 7.972 | 22 | 0 | 7.360333 | 91.47333 | 0.1234355 | 0.07126554 | 0.2020726 | 0.1166667
7.456 | 91.59 | 0.0814 | 516.61 | 8.152 | 22 | 0 | 7.404 | 91.59 | 0.08084 | 513.07 | 8.16 | 22 | 0 | 7.221 | 91.24 | 0.07915 | 500.38 | 8.108 | 22 | 0 | 7.360333 | 91.47333 | 0.1234355 | 0.07126554 | 0.2020726 | 0.1166667
7.456 | 91.59 | 0.0814 | 516.61 | 8.296 | 22 | 0 | 7.404 | 91.59 | 0.08084 | 513.07 | 8.296 | 22 | 0 | 7.221 | 91.24 | 0.07915 | 500.38 | 8.252 | 22 | 0 | 7.360333 | 91.47333 | 0.1234355 | 0.07126554 | 0.2020726 | 0.1166667
7.651 | 96.44 | 0.07934 | 530.15 | 8.432 | 22 | 0 | 7.582 | 96.44 | 0.07862 | 525.38 | 8.424 | 22 | 0 | 7.421 | 96.1 | 0.07722 | 514.2 | 8.4 | 22 | 0 | 7.551333 | 96.32667 | 0.1180268 | 0.06814282 | 0.1962991 | 0.1133333
7.651 | 96.44 | 0.07934 | 530.15 | 8.572 | 22 | 0 | 7.582 | 96.44 | 0.07862 | 525.38 | 8.56 | 22 | 0 | 7.421 | 96.1 | 0.07722 | 514.2 | 8.548 | 22 | 0 | 7.551333 | 96.32667 | 0.1180268 | 0.06814282 | 0.1962991 | 0.1133333
7.651 | 96.44 | 0.07934 | 530.15 | 8.708 | 22 | 0 | 7.582 | 96.44 | 0.07862 | 525.38 | 8.704 | 22 | 0 | 7.421 | 96.1 | 0.07722 | 514.2 | 8.692 | 22 | 0 | 7.551333 | 96.32667 | 0.1180268 | 0.06814282 | 0.1962991 | 0.1133333
7.651 | 96.44 | 0.07934 | 530.15 | 8.86 | 22 | 0 | 7.582 | 96.44 | 0.07862 | 525.38 | 8.86 | 22 | 0 | 7.421 | 96.1 | 0.07722 | 514.2 | 8.848 | 22 | 0 | 7.551333 | 96.32667 | 0.1180268 | 0.06814282 | 0.1962991 | 0.1133333
7.651 | 96.44 | 0.07934 | 530.15 | 9.004 | 22 | 0 | 7.582 | 96.44 | 0.07862 | 525.38 | 9.008 | 22 | 0 | 7.421 | 96.1 | 0.07722 | 514.2 | 9.004 | 22 | 0 | 7.551333 | 96.32667 | 0.1180268 | 0.06814282 | 0.1962991 | 0.1133333
7.651 | 96.44 | 0.07934 | 530.15 | 9.16 | 22 | 0 | 7.582 | 96.44 | 0.07862 | 525.38 | 9.156 | 22 | 0 | 7.421 | 96.1 | 0.07722 | 514.2 | 9.144 | 22 | 0 | 7.551333 | 96.32667 | 0.1180268 | 0.06814282 | 0.1962991 | 0.1133333
7.943 | 103.3 | 0.0769 | 550.38 | 9.312 | 22 | 0 | 7.883 | 103.3 | 0.07632 | 546.27 | 9.312 | 22 | 0 | 7.711 | 103 | 0.07488 | 534.3 | 9.3 | 22 | 0 | 7.845667 | 103.2 | 0.1204215 | 0.06952538 | 0.1732051 | 0.1
7.943 | 103.3 | 0.0769 | 550.38 | 9.456 | 22 | 0 | 7.883 | 103.3 | 0.07632 | 546.27 | 9.456 | 22 | 0 | 7.711 | 103 | 0.07488 | 534.3 | 9.444 | 22 | 0 | 7.845667 | 103.2 | 0.1204215 | 0.06952538 | 0.1732051 | 0.1
7.943 | 103.3 | 0.0769 | 550.38 | 9.612 | 22 | 0 | 7.883 | 103.3 | 0.07632 | 546.27 | 9.608 | 22 | 0 | 7.711 | 103 | 0.07488 | 534.3 | 9.596 | 22 | 0 | 7.845667 | 103.2 | 0.1204215 | 0.06952538 | 0.1732051 | 0.1
7.943 | 103.3 | 0.0769 | 550.38 | 9.756 | 22 | 0 | 7.883 | 103.3 | 0.07632 | 546.27 | 9.752 | 22 | 0 | 7.711 | 103 | 0.07488 | 534.3 | 9.752 | 22 | 0 | 7.845667 | 103.2 | 0.1204215 | 0.06952538 | 0.1732051 | 0.1
8.325 | 111.9 | 0.0744 | 576.86 | 9.908 | 22 | 0 | 8.246 | 111.9 | 0.07368 | 571.37 | 9.908 | 22 | 0 | 8.074 | 111.6 | 0.07234 | 559.49 | 9.892 | 22 | 0 | 8.215 | 111.8 | 0.1283394 | 0.07409678 | 0.1732051 | 0.1
8.325 | 111.9 | 0.0744 | 576.86 | 10.072 | 22 | 0 | 8.246 | 111.9 | 0.07368 | 571.37 | 10.072 | 22 | 0 | 8.074 | 111.6 | 0.07234 | 559.49 | 10.068 | 22 | 0 | 8.215 | 111.8 | 0.1283394 | 0.07409678 | 0.1732051 | 0.1
8.325 | 111.9 | 0.0744 | 576.86 | 10.204 | 22 | 0 | 8.246 | 111.9 | 0.07368 | 571.37 | 10.212 | 22 | 0 | 8.074 | 111.6 | 0.07234 | 559.49 | 10.196 | 22 | 0 | 8.215 | 111.8 | 0.1283394 | 0.07409678 | 0.1732051 | 0.1
8.325 | 111.9 | 0.0744 | 576.86 | 10.36 | 22 | 0 | 8.246 | 111.9 | 0.07368 | 571.37 | 10.36 | 22 | 0 | 8.074 | 111.6 | 0.07234 | 559.49 | 10.348 | 22 | 0 | 8.215 | 111.8 | 0.1283394 | 0.07409678 | 0.1732051 | 0.1
8.325 | 111.9 | 0.0744 | 576.86 | 10.504 | 22 | 0 | 8.246 | 111.9 | 0.07368 | 571.37 | 10.5 | 22 | 0 | 8.074 | 111.6 | 0.07234 | 559.49 | 10.504 | 22 | 0 | 8.215 | 111.8 | 0.1283394 | 0.07409678 | 0.1732051 | 0.1
8.64 | 119.9 | 0.07209 | 598.7 | 10.66 | 22 | 0 | 8.576 | 119.9 | 0.07154 | 594.24 | 10.656 | 22 | 0 | 8.395 | 119.6 | 0.0702 | 581.7 | 10.644 | 22 | 0 | 8.537 | 119.8 | 0.1270708 | 0.07336439 | 0.1732051 | 0.1
8.64 | 119.9 | 0.07209 | 598.7 | 10.812 | 22 | 0 | 8.576 | 119.9 | 0.07154 | 594.24 | 10.812 | 22 | 0 | 8.395 | 119.6 | 0.0702 | 581.7 | 10.8 | 22 | 0 | 8.537 | 119.8 | 0.1270708 | 0.07336439 | 0.1732051 | 0.1
8.64 | 119.9 | 0.07209 | 598.7 | 10.956 | 22 | 0 | 8.576 | 119.9 | 0.07154 | 594.24 | 10.952 | 22 | 0 | 8.395 | 119.6 | 0.0702 | 581.7 | 10.94 | 22 | 0 | 8.537 | 119.8 | 0.1270708 | 0.07336439 | 0.1732051 | 0.1
8.64 | 119.9 | 0.07209 | 598.7 | 11.112 | 22 | 0 | 8.576 | 119.9 | 0.07154 | 594.24 | 11.108 | 22 | 0 | 8.395 | 119.6 | 0.0702 | 581.7 | 11.096 | 22 | 0 | 8.537 | 119.8 | 0.1270708 | 0.07336439 | 0.1732051 | 0.1
8.943 | 127.3 | 0.07027 | 619.69 | 11.256 | 22 | 0 | 8.894 | 127.3 | 0.06987 | 616.31 | 11.252 | 22 | 0 | 8.705 | 127 | 0.06853 | 603.17 | 11.252 | 22 | 0 | 8.847333 | 127.2 | 0.1256755 | 0.07255879 | 0.1732051 | 0.1
8.943 | 127.3 | 0.07027 | 619.69 | 11.408 | 22 | 0 | 8.894 | 127.3 | 0.06987 | 616.31 | 11.408 | 22 | 0 | 8.705 | 127 | 0.06853 | 603.17 | 11.396 | 22 | 0 | 8.847333 | 127.2 | 0.1256755 | 0.07255879 | 0.1732051 | 0.1
8.943 | 127.3 | 0.07027 | 619.69 | 11.564 | 22 | 0 | 8.894 | 127.3 | 0.06987 | 616.31 | 11.564 | 22 | 0 | 8.705 | 127 | 0.06853 | 603.17 | 11.548 | 22 | 0 | 8.847333 | 127.2 | 0.1256755 | 0.07255879 | 0.1732051 | 0.1
8.943 | 127.3 | 0.07027 | 619.69 | 11.704 | 22 | 0 | 8.894 | 127.3 | 0.06987 | 616.31 | 11.704 | 22 | 0 | 8.705 | 127 | 0.06853 | 603.17 | 11.688 | 22 | 0 | 8.847333 | 127.2 | 0.1256755 | 0.07255879 | 0.1732051 | 0.1
9.249 | 134.3 | 0.06889 | 640.91 | 11.86 | 22 | 0 | 9.188 | 134.3 | 0.06842 | 636.67 | 11.86 | 22 | 0 | 8.988 | 134 | 0.06706 | 622.84 | 11.844 | 22 | 0 | 9.141667 | 134.2 | 0.1365296 | 0.0788254 | 0.1732051 | 0.1
9.249 | 134.3 | 0.06889 | 640.91 | 12.004 | 22 | 0 | 9.188 | 134.3 | 0.06842 | 636.67 | 12 | 22 | 0 | 8.988 | 134 | 0.06706 | 622.84 | 12.008 | 22 | 0 | 9.141667 | 134.2 | 0.1365296 | 0.0788254 | 0.1732051 | 0.1
9.249 | 134.3 | 0.06889 | 640.91 | 12.188 | 22 | 0 | 9.188 | 134.3 | 0.06842 | 636.67 | 12.176 | 22 | 0 | 8.988 | 134 | 0.06706 | 622.84 | 12.2 | 22 | 0 | 9.141667 | 134.2 | 0.1365296 | 0.0788254 | 0.1732051 | 0.1
9.48 | 140.9 | 0.06729 | 656.92 | 12.332 | 22 | 0 | 9.407 | 140.9 | 0.06676 | 651.82 | 12.312 | 22 | 0 | 9.212 | 140.7 | 0.06549 | 638.36 | 12.336 | 22 | 0 | 9.366333 | 140.8333 | 0.1385508 | 0.07999236 | 0.1154701 | 0.06666667
9.48 | 140.9 | 0.06729 | 656.92 | 12.46 | 22 | 0 | 9.407 | 140.9 | 0.06676 | 651.82 | 12.468 | 22 | 0 | 9.212 | 140.7 | 0.06549 | 638.36 | 12.464 | 22 | 0 | 9.366333 | 140.8333 | 0.1385508 | 0.07999236 | 0.1154701 | 0.06666667
9.48 | 140.9 | 0.06729 | 656.92 | 12.612 | 22 | 0 | 9.407 | 140.9 | 0.06676 | 651.82 | 12.612 | 22 | 0 | 9.212 | 140.7 | 0.06549 | 638.36 | 12.628 | 22 | 0 | 9.366333 | 140.8333 | 0.1385508 | 0.07999236 | 0.1154701 | 0.06666667
9.48 | 140.9 | 0.06729 | 656.92 | 12.752 | 22 | 0 | 9.407 | 140.9 | 0.06676 | 651.82 | 12.752 | 22 | 0 | 9.212 | 140.7 | 0.06549 | 638.36 | 12.76 | 22 | 0 | 9.366333 | 140.8333 | 0.1385508 | 0.07999236 | 0.1154701 | 0.06666667
9.686 | 147.2 | 0.0658 | 671.16 | 12.908 | 22 | 0 | 9.628 | 147.2 | 0.06539 | 667.14 | 12.908 | 22 | 0 | 9.425 | 147 | 0.06411 | 653.05 | 12.904 | 22 | 0 | 9.579667 | 147.1333 | 0.1370487 | 0.07912508 | 0.1154701 | 0.06666667
9.686 | 147.2 | 0.0658 | 671.16 | 13.064 | 22 | 0 | 9.628 | 147.2 | 0.06539 | 667.14 | 13.064 | 22 | 0 | 9.425 | 147 | 0.06411 | 653.05 | 13.048 | 22 | 0 | 9.579667 | 147.1333 | 0.1370487 | 0.07912508 | 0.1154701 | 0.06666667
9.686 | 147.2 | 0.0658 | 671.16 | 13.208 | 22 | 0 | 9.628 | 147.2 | 0.06539 | 667.14 | 13.212 | 22 | 0 | 9.425 | 147 | 0.06411 | 653.05 | 13.188 | 22 | 0 | 9.579667 | 147.1333 | 0.1370487 | 0.07912508 | 0.1154701 | 0.06666667
9.89 | 153.3 | 0.06453 | 685.27 | 13.36 | 22 | 0 | 9.813 | 153.3 | 0.06402 | 679.94 | 13.36 | 22 | 0 | 9.619 | 153 | 0.06285 | 666.5 | 13.344 | 22 | 0 | 9.774 | 153.2 | 0.139646 | 0.08062464 | 0.1732051 | 0.1
9.89 | 153.3 | 0.06453 | 685.27 | 13.5 | 22 | 0 | 9.813 | 153.3 | 0.06402 | 679.94 | 13.5 | 22 | 0 | 9.619 | 153 | 0.06285 | 666.5 | 13.488 | 22 | 0 | 9.774 | 153.2 | 0.139646 | 0.08062464 | 0.1732051 | 0.1
9.89 | 153.3 | 0.06453 | 685.27 | 13.656 | 22 | 0 | 9.813 | 153.3 | 0.06402 | 679.94 | 13.656 | 22 | 0 | 9.619 | 153 | 0.06285 | 666.5 | 13.644 | 22 | 0 | 9.774 | 153.2 | 0.139646 | 0.08062464 | 0.1732051 | 0.1
9.89 | 153.3 | 0.06453 | 685.27 | 13.812 | 22 | 0 | 9.813 | 153.3 | 0.06402 | 679.94 | 13.812 | 22 | 0 | 9.619 | 158.9 | 0.06055 | 666.5 | 13.8 | 22 | 0 | 9.774 | 155.1667 | 0.139646 | 0.08062464 | 3.233162 | 1.866667
10.07 | 159.1 | 0.06332 | 697.86 | 13.956 | 22 | 0 | 10 | 159.1 | 0.0629 | 693.27 | 13.96 | 22 | 0 | 9.798 | 158.9 | 0.06167 | 678.91 | 13.956 | 22 | 0 | 9.956 | 159.0333 | 0.1412374 | 0.08154344 | 0.1154701 | 0.06666667
10.07 | 159.1 | 0.06332 | 697.86 | 14.112 | 22 | 0 | 10 | 159.1 | 0.0629 | 693.27 | 14.112 | 22 | 0 | 9.798 | 158.9 | 0.06167 | 678.91 | 14.1 | 22 | 0 | 9.956 | 159.0333 | 0.1412374 | 0.08154344 | 0.1154701 | 0.06666667
10.07 | 159.1 | 0.06332 | 697.86 | 14.288 | 22 | 0 | 10.2 | 164.7 | 0.06195 | 706.78 | 14.308 | 22 | 0 | 9.798 | 158.9 | 0.06167 | 678.91 | 14.272 | 22 | 0 | 10.02267 | 160.9 | 0.2051374 | 0.1184361 | 3.292416 | 1.900877
10.27 | 164.6 | 0.06237 | 711.6 | 14.44 | 22 | 0 | 10.2 | 164.7 | 0.06195 | 706.78 | 14.46 | 22 | 0 | 9.983 | 164.5 | 0.0607 | 691.78 | 14.412 | 22 | 0 | 10.151 | 164.6 | 0.1496429 | 0.08639637 | 0.1 | 0.05773503
10.27 | 164.6 | 0.06237 | 711.6 | 14.572 | 22 | 0 | 10.2 | 164.7 | 0.06195 | 706.78 | 14.588 | 22 | 0 | 9.983 | 164.5 | 0.0607 | 691.78 | 14.548 | 22 | 0 | 10.151 | 164.6 | 0.1496429 | 0.08639637 | 0.1 | 0.05773503
10.27 | 164.6 | 0.06237 | 711.6 | 14.716 | 22 | 0 | 10.2 | 164.7 | 0.06195 | 706.78 | 14.72 | 22 | 0 | 9.983 | 164.5 | 0.0607 | 691.78 | 14.692 | 22 | 0 | 10.151 | 164.6 | 0.1496429 | 0.08639637 | 0.1 | 0.05773503
10.44 | 170.1 | 0.0614 | 723.5 | 14.86 | 22 | 0 | 10.36 | 170.1 | 0.06094 | 718.15 | 14.868 | 22 | 0 | 10.15 | 169.9 | 0.05973 | 703.01 | 14.852 | 22 | 0 | 10.31667 | 170.0333 | 0.1497776 | 0.08647415 | 0.1154701 | 0.06666667
10.44 | 170.1 | 0.0614 | 723.5 | 15 | 22 | 0 | 10.36 | 170.1 | 0.06094 | 718.15 | 15 | 22 | 0 | 10.15 | 169.9 | 0.05973 | 703.01 | 14.988 | 22 | 0 | 10.31667 | 170.0333 | 0.1497776 | 0.08647415 | 0.1154701 | 0.06666667
10.44 | 170.1 | 0.0614 | 723.5 | 15.156 | 22 | 0 | 10.36 | 170.1 | 0.06094 | 718.15 | 15.156 | 22 | 0 | 10.15 | 169.9 | 0.05973 | 703.01 | 15.144 | 22 | 0 | 10.31667 | 170.0333 | 0.1497776 | 0.08647415 | 0.1154701 | 0.06666667
10.62 | 175.3 | 0.06058 | 735.88 | 15.316 | 22 | 0 | 10.54 | 175.3 | 0.06014 | 730.5 | 15.312 | 22 | 0 | 10.32 | 175.1 | 0.05894 | 715.1 | 15.3 | 22 | 0 | 10.49333 | 175.2333 | 0.1553491 | 0.08969083 | 0.1154701 | 0.06666667
10.62 | 175.3 | 0.06058 | 735.88 | 15.456 | 22 | 0 | 10.54 | 175.3 | 0.06014 | 730.5 | 15.452 | 22 | 0 | 10.32 | 175.1 | 0.05894 | 715.1 | 15.44 | 22 | 0 | 10.49333 | 175.2333 | 0.1553491 | 0.08969083 | 0.1154701 | 0.06666667
10.62 | 175.3 | 0.06058 | 735.88 | 15.612 | 22 | 0 | 10.54 | 175.3 | 0.06014 | 730.5 | 15.612 | 22 | 0 | 10.32 | 175.1 | 0.05894 | 715.1 | 15.6 | 22 | 0 | 10.49333 | 175.2333 | 0.1553491 | 0.08969083 | 0.1154701 | 0.06666667
10.81 | 180.4 | 0.05992 | 748.84 | 15.772 | 22 | 0 | 10.7 | 180.4 | 0.05933 | 741.55 | 15.752 | 22 | 0 | 10.49 | 180.2 | 0.05822 | 726.83 | 15.752 | 22 | 0 | 10.66667 | 180.3333 | 0.1625833 | 0.09386752 | 0.1154701 | 0.06666667
10.81 | 180.4 | 0.05992 | 748.84 | 15.908 | 22 | 0 | 10.7 | 180.4 | 0.05933 | 741.55 | 15.908 | 22 | 0 | 10.49 | 180.2 | 0.05822 | 726.83 | 15.892 | 22 | 0 | 10.66667 | 180.3333 | 0.1625833 | 0.09386752 | 0.1154701 | 0.06666667
10.99 | 185.3 | 0.05933 | 761.74 | 16.068 | 22 | 0 | 10.89 | 185.3 | 0.05875 | 754.36 | 16.064 | 22 | 0 | 10.66 | 185.1 | 0.05757 | 738.44 | 16.052 | 22 | 0 | 10.84667 | 185.2333 | 0.1692139 | 0.09769567 | 0.1154701 | 0.06666667
10.99 | 185.3 | 0.05933 | 761.74 | 16.208 | 22 | 0 | 10.89 | 185.3 | 0.05875 | 754.36 | 16.228 | 22 | 0 | 10.66 | 185.1 | 0.05757 | 738.44 | 16.188 | 22 | 0 | 10.84667 | 185.2333 | 0.1692139 | 0.09769567 | 0.1154701 | 0.06666667
10.99 | 185.3 | 0.05933 | 761.74 | 16.388 | 22 | 0 | 10.89 | 185.3 | 0.05875 | 754.36 | 16.412 | 22 | 0 | 10.66 | 185.1 | 0.05757 | 738.44 | 16.372 | 22 | 0 | 10.84667 | 185.2333 | 0.1692139 | 0.09769567 | 0.1154701 | 0.06666667
11.16 | 190.1 | 0.05869 | 773.13 | 16.524 | 22 | 0 | 11.06 | 190.1 | 0.05819 | 766.48 | 16.544 | 22 | 0 | 10.82 | 189.9 | 0.05695 | 749.54 | 16.532 | 22 | 0 | 11.01333 | 190.0333 | 0.1747379 | 0.100885 | 0.1154701 | 0.06666667
11.16 | 190.1 | 0.05869 | 773.13 | 16.656 | 22 | 0 | 11.06 | 190.1 | 0.05819 | 766.48 | 16.68 | 22 | 0 | 10.82 | 189.9 | 0.05695 | 749.54 | 16.672 | 22 | 0 | 11.01333 | 190.0333 | 0.1747379 | 0.100885 | 0.1154701 | 0.06666667
11.16 | 190.1 | 0.05869 | 773.13 | 16.816 | 22 | 0 | 11.06 | 190.1 | 0.05819 | 766.48 | 16.812 | 22 | 0 | 10.82 | 189.9 | 0.05695 | 749.54 | 16.808 | 22 | 0 | 11.01333 | 190.0333 | 0.1747379 | 0.100885 | 0.1154701 | 0.06666667
11.16 | 190.1 | 0.05869 | 773.13 | 16.956 | 22 | 0 | 11.06 | 190.1 | 0.05819 | 766.48 | 16.952 | 22 | 0 | 10.82 | 189.9 | 0.05695 | 749.54 | 16.94 | 22 | 0 | 11.01333 | 190.0333 | 0.1747379 | 0.100885 | 0.1154701 | 0.06666667
11.16 | 190.1 | 0.05869 | 773.13 | 17.112 | 22 | 0 | 11.06 | 190.1 | 0.05819 | 766.48 | 17.112 | 22 | 0 | 10.82 | 189.9 | 0.05695 | 749.54 | 17.096 | 22 | 0 | 11.01333 | 190.0333 | 0.1747379 | 0.100885 | 0.1154701 | 0.06666667
11.16 | 197.1 | 0.05662 | 773.13 | 17.252 | 22 | 0 | 11.06 | 197.1 | 0.05613 | 766.48 | 17.252 | 22 | 0 | 11.06 | 196.9 | 0.05619 | 766.69 | 17.252 | 22 | 0 | 11.09333 | 197.0333 | 0.05773503 | 0.03333333 | 0.1154701 | 0.06666667
11.44 | 197.1 | 0.05805 | 792.79 | 17.408 | 22 | 0 | 11.31 | 197.1 | 0.05737 | 783.5 | 17.408 | 22 | 0 | 11.06 | 196.9 | 0.05619 | 766.69 | 17.392 | 22 | 0 | 11.27 | 197.0333 | 0.1931321 | 0.1115049 | 0.1154701 | 0.06666667
11.44 | 197.1 | 0.05805 | 792.79 | 17.564 | 22 | 0 | 11.31 | 197.1 | 0.05737 | 783.5 | 17.564 | 22 | 0 | 11.06 | 196.9 | 0.05619 | 766.69 | 17.548 | 22 | 0 | 11.27 | 197.0333 | 0.1931321 | 0.1115049 | 0.1154701 | 0.06666667
11.44 | 197.1 | 0.05805 | 792.79 | 17.704 | 22 | 0 | 11.31 | 197.1 | 0.05737 | 783.5 | 17.712 | 22 | 0 | 11.06 | 196.9 | 0.05619 | 766.69 | 17.692 | 22 | 0 | 11.27 | 197.0333 | 0.1931321 | 0.1115049 | 0.1154701 | 0.06666667
11.44 | 197.1 | 0.05805 | 792.79 | 17.86 | 22 | 0 | 11.31 | 197.1 | 0.05737 | 783.5 | 17.86 | 22 | 0 | 11.06 | 196.9 | 0.05619 | 766.69 | 17.848 | 22 | 0 | 11.27 | 197.0333 | 0.1931321 | 0.1115049 | 0.1154701 | 0.06666667
11.44 | 197.1 | 0.05805 | 792.79 | 18 | 22 | 0 | 11.31 | 197.1 | 0.05737 | 783.5 | 18 | 22 | 0 | 11.06 | 196.9 | 0.05619 | 766.69 | 17.988 | 22 | 0 | 11.27 | 197.0333 | 0.1931321 | 0.1115049 | 0.1154701 | 0.06666667
11.79 | 206.1 | 0.05722 | 817.15 | 18.156 | 22 | 0 | 11.66 | 206.1 | 0.05657 | 807.97 | 18.156 | 22 | 0 | 11.4 | 206 | 0.05537 | 790.23 | 18.144 | 22 | 0 | 11.61667 | 206.0667 | 0.1985783 | 0.1146492 | 0.05773503 | 0.03333333
11.79 | 206.1 | 0.05722 | 817.15 | 18.316 | 22 | 0 | 11.66 | 206.1 | 0.05657 | 807.97 | 18.312 | 22 | 0 | 11.4 | 206 | 0.05537 | 790.23 | 18.3 | 22 | 0 | 11.61667 | 206.0667 | 0.1985783 | 0.1146492 | 0.05773503 | 0.03333333
11.79 | 206.1 | 0.05722 | 817.15 | 18.492 | 22 | 0 | 11.66 | 206.1 | 0.05657 | 807.97 | 18.496 | 22 | 0 | 11.4 | 206 | 0.05537 | 790.23 | 18.48 | 22 | 0 | 11.61667 | 206.0667 | 0.1985783 | 0.1146492 | 0.05773503 | 0.03333333
11.79 | 206.1 | 0.05722 | 817.15 | 18.628 | 22 | 0 | 11.66 | 206.1 | 0.05657 | 807.97 | 18.628 | 22 | 0 | 11.4 | 206 | 0.05537 | 790.23 | 18.616 | 22 | 0 | 11.61667 | 206.0667 | 0.1985783 | 0.1146492 | 0.05773503 | 0.03333333
12.15 | 214.7 | 0.0566 | 842.16 | 18.772 | 22 | 0 | 12 | 214.8 | 0.05589 | 831.7 | 18.76 | 22 | 0 | 11.75 | 214.6 | 0.05477 | 814.42 | 18.748 | 22 | 0 | 11.96667 | 214.7 | 0.2020726 | 0.1166667 | 0.1 | 0.05773503
12.15 | 214.7 | 0.0566 | 842.16 | 18.908 | 22 | 0 | 12 | 214.8 | 0.05589 | 831.7 | 18.908 | 22 | 0 | 11.75 | 214.6 | 0.05477 | 814.42 | 18.892 | 22 | 0 | 11.96667 | 214.7 | 0.2020726 | 0.1166667 | 0.1 | 0.05773503
12.15 | 214.7 | 0.0566 | 842.16 | 19.064 | 22 | 0 | 12 | 214.8 | 0.05589 | 831.7 | 19.064 | 22 | 0 | 11.75 | 214.6 | 0.05477 | 814.42 | 19.052 | 22 | 0 | 11.96667 | 214.7 | 0.2020726 | 0.1166667 | 0.1 | 0.05773503
12.15 | 214.7 | 0.0566 | 842.16 | 19.208 | 22 | 0 | 12 | 214.8 | 0.05589 | 831.7 | 19.204 | 22 | 0 | 11.75 | 214.6 | 0.05477 | 814.42 | 19.188 | 22 | 0 | 11.96667 | 214.7 | 0.2020726 | 0.1166667 | 0.1 | 0.05773503
12.15 | 214.7 | 0.0566 | 842.16 | 19.36 | 22 | 0 | 12 | 214.8 | 0.05589 | 831.7 | 19.364 | 22 | 0 | 11.75 | 214.6 | 0.05477 | 814.42 | 19.348 | 22 | 0 | 11.96667 | 214.7 | 0.2020726 | 0.1166667 | 0.1 | 0.05773503
12.52 | 223 | 0.05611 | 867.27 | 19.5 | 22 | 0 | 12.35 | 223 | 0.05538 | 855.98 | 19.508 | 22 | 0 | 12.08 | 222.9 | 0.05421 | 837.22 | 19.504 | 22 | 0 | 12.31667 | 222.9667 | 0.2218859 | 0.1281059 | 0.05773503 | 0.03333333
12.52 | 223 | 0.05611 | 867.27 | 19.656 | 22 | 0 | 12.35 | 223 | 0.05538 | 855.98 | 19.656 | 22 | 0 | 12.08 | 222.9 | 0.05421 | 837.22 | 19.644 | 22 | 0 | 12.31667 | 222.9667 | 0.2218859 | 0.1281059 | 0.05773503 | 0.03333333
12.52 | 223 | 0.05611 | 867.27 | 19.812 | 22 | 0 | 12.35 | 223 | 0.05538 | 855.98 | 19.812 | 22 | 0 | 12.08 | 222.9 | 0.05421 | 837.22 | 19.8 | 22 | 0 | 12.31667 | 222.9667 | 0.2218859 | 0.1281059 | 0.05773503 | 0.03333333
12.52 | 223 | 0.05611 | 867.27 | 19.956 | 22 | 0 | 12.35 | 223 | 0.05538 | 855.98 | 19.952 | 22 | 0 | 12.08 | 222.9 | 0.05421 | 837.22 | 19.94 | 22 | 0 | 12.31667 | 222.9667 | 0.2218859 | 0.1281059 | 0.05773503 | 0.03333333
12.88 | 231 | 0.05574 | 892.29 | 20.112 | 22 | 0 | 12.35 | 231 | 0.05347 | 855.98 | 20.108 | 22 | 0 | 12.42 | 230.9 | 0.05381 | 860.87 | 20.096 | 22 | 0 | 12.55 | 230.9667 | 0.2879236 | 0.1662328 | 0.05773503 | 0.03333333
12.88 | 231 | 0.05574 | 892.29 | 20.252 | 22 | 0 | 12.7 | 231 | 0.05496 | 879.82 | 20.252 | 22 | 0 | 12.42 | 230.9 | 0.05381 | 860.87 | 20.24 | 22 | 0 | 12.66667 | 230.9667 | 0.2318045 | 0.1338324 | 0.05773503 | 0.03333333
12.88 | 231 | 0.05574 | 892.29 | 20.408 | 22 | 0 | 12.7 | 231 | 0.05496 | 879.82 | 20.408 | 22 | 0 | 12.42 | 230.9 | 0.05381 | 860.87 | 20.392 | 22 | 0 | 12.66667 | 230.9667 | 0.2318045 | 0.1338324 | 0.05773503 | 0.03333333
12.88 | 231 | 0.05574 | 892.29 | 20.584 | 22 | 0 | 12.7 | 231 | 0.05496 | 879.82 | 20.584 | 22 | 0 | 12.42 | 230.9 | 0.05381 | 860.87 | 20.576 | 22 | 0 | 12.66667 | 230.9667 | 0.2318045 | 0.1338324 | 0.05773503 | 0.03333333
12.88 | 231 | 0.05574 | 892.29 | 20.716 | 22 | 0 | 12.7 | 231 | 0.05496 | 879.82 | 20.716 | 22 | 0 | 12.42 | 230.9 | 0.05381 | 860.87 | 20.708 | 22 | 0 | 12.66667 | 230.9667 | 0.2318045 | 0.1338324 | 0.05773503 | 0.03333333
13.24 | 238.7 | 0.05545 | 917.23 | 20.86 | 22 | 0 | 13.04 | 238.7 | 0.05462 | 903.53 | 20.86 | 22 | 0 | 12.76 | 238.6 | 0.05348 | 884.21 | 20.848 | 22 | 0 | 13.01333 | 238.6667 | 0.2411086 | 0.1392041 | 0.05773503 | 0.03333333
13.24 | 238.7 | 0.05545 | 917.23 | 21 | 22 | 0 | 13.04 | 238.7 | 0.05462 | 903.53 | 21 | 22 | 0 | 12.76 | 238.6 | 0.05348 | 884.21 | 21.004 | 22 | 0 | 13.01333 | 238.6667 | 0.2411086 | 0.1392041 | 0.05773503 | 0.03333333
13.24 | 238.7 | 0.05545 | 917.23 | 21.16 | 22 | 0 | 13.04 | 238.7 | 0.05462 | 903.53 | 21.156 | 22 | 0 | 12.76 | 238.6 | 0.05348 | 884.21 | 21.144 | 22 | 0 | 13.01333 | 238.6667 | 0.2411086 | 0.1392041 | 0.05773503 | 0.03333333
13.24 | 238.7 | 0.05545 | 917.23 | 21.316 | 22 | 0 | 13.04 | 238.7 | 0.05462 | 903.53 | 21.312 | 22 | 0 | 12.76 | 238.6 | 0.05348 | 884.21 | 21.3 | 22 | 0 | 13.01333 | 238.6667 | 0.2411086 | 0.1392041 | 0.05773503 | 0.03333333
13.6 | 246.2 | 0.05527 | 942.68 | 21.456 | 22 | 0 | 13.39 | 246.2 | 0.05439 | 927.81 | 21.456 | 22 | 0 | 13.09 | 246.1 | 0.05319 | 906.93 | 21.444 | 22 | 0 | 13.36 | 246.1667 | 0.2563201 | 0.1479865 | 0.05773503 | 0.03333333
13.6 | 246.2 | 0.05527 | 942.68 | 21.612 | 22 | 0 | 13.39 | 246.2 | 0.05439 | 927.81 | 21.608 | 22 | 0 | 13.09 | 246.1 | 0.05319 | 906.93 | 21.6 | 22 | 0 | 13.36 | 246.1667 | 0.2563201 | 0.1479865 | 0.05773503 | 0.03333333
13.6 | 246.2 | 0.05527 | 942.68 | 21.752 | 22 | 0 | 13.39 | 246.2 | 0.05439 | 927.81 | 21.752 | 22 | 0 | 13.09 | 246.1 | 0.05319 | 906.93 | 21.752 | 22 | 0 | 13.36 | 246.1667 | 0.2563201 | 0.1479865 | 0.05773503 | 0.03333333
13.6 | 246.2 | 0.05527 | 942.68 | 21.908 | 22 | 0 | 13.39 | 246.2 | 0.05439 | 927.81 | 21.908 | 22 | 0 | 13.09 | 246.1 | 0.05319 | 906.93 | 21.892 | 22 | 0 | 13.36 | 246.1667 | 0.2563201 | 0.1479865 | 0.05773503 | 0.03333333
13.95 | 253.4 | 0.05503 | 966.34 | 22.072 | 22 | 0 | 13.73 | 253.4 | 0.05418 | 951.51 | 22.064 | 22 | 0 | 13.41 | 253.3 | 0.05293 | 928.88 | 22.048 | 22 | 0 | 13.69667 | 253.3667 | 0.2715388 | 0.156773 | 0.05773503 | 0.03333333
13.95 | 253.4 | 0.05503 | 966.34 | 22.212 | 22 | 0 | 13.73 | 253.4 | 0.05418 | 951.51 | 22.204 | 22 | 0 | 13.41 | 253.3 | 0.05293 | 928.88 | 22.192 | 22 | 0 | 13.69667 | 253.3667 | 0.2715388 | 0.156773 | 0.05773503 | 0.03333333
13.95 | 253.4 | 0.05503 | 966.34 | 22.36 | 22 | 0 | 13.73 | 253.4 | 0.05418 | 951.51 | 22.36 | 22 | 0 | 13.41 | 253.3 | 0.05293 | 928.88 | 22.348 | 22 | 0 | 13.69667 | 253.3667 | 0.2715388 | 0.156773 | 0.05773503 | 0.03333333
13.95 | 253.4 | 0.05503 | 966.34 | 22.504 | 22 | 0 | 13.73 | 253.4 | 0.05418 | 951.51 | 22.504 | 22 | 0 | 13.41 | 253.3 | 0.05293 | 928.88 | 22.5 | 22 | 0 | 13.69667 | 253.3667 | 0.2715388 | 0.156773 | 0.05773503 | 0.03333333
14.28 | 260.4 | 0.05484 | 989.57 | 22.676 | 22 | 0 | 14.06 | 260.4 | 0.05397 | 974 | 22.692 | 22 | 0 | 13.72 | 260.3 | 0.05269 | 950.53 | 22.672 | 22 | 0 | 14.02 | 260.3667 | 0.2821347 | 0.1628906 | 0.05773503 | 0.03333333
14.28 | 260.4 | 0.05484 | 989.57 | 22.816 | 22 | 0 | 14.06 | 260.4 | 0.05397 | 974 | 22.82 | 22 | 0 | 13.72 | 260.3 | 0.05269 | 950.53 | 22.8 | 22 | 0 | 14.02 | 260.3667 | 0.2821347 | 0.1628906 | 0.05773503 | 0.03333333
14.28 | 260.4 | 0.05484 | 989.57 | 22.96 | 22 | 0 | 14.06 | 260.4 | 0.05397 | 974 | 22.952 | 22 | 0 | 13.72 | 260.3 | 0.05269 | 950.53 | 22.94 | 22 | 0 | 14.02 | 260.3667 | 0.2821347 | 0.1628906 | 0.05773503 | 0.03333333
14.28 | 260.4 | 0.05484 | 989.57 | 23.112 | 22 | 0 | 14.06 | 260.4 | 0.05397 | 974 | 23.112 | 22 | 0 | 13.72 | 260.3 | 0.05269 | 950.53 | 23.096 | 22 | 0 | 14.02 | 260.3667 | 0.2821347 | 0.1628906 | 0.05773503 | 0.03333333
14.61 | 267.3 | 0.05468 | 1012.6 | 23.252 | 22 | 0 | 14.38 | 267.3 | 0.0538 | 996.42 | 23.252 | 22 | 0 | 14.03 | 267.2 | 0.05253 | 972.4 | 23.244 | 22 | 0 | 14.34 | 267.2667 | 0.2920616 | 0.1686219 | 0.05773503 | 0.03333333
14.61 | 267.3 | 0.05468 | 1012.6 | 23.408 | 22 | 0 | 14.38 | 267.3 | 0.0538 | 996.42 | 23.412 | 22 | 0 | 14.03 | 267.2 | 0.05253 | 972.4 | 23.392 | 22 | 0 | 14.34 | 267.2667 | 0.2920616 | 0.1686219 | 0.05773503 | 0.03333333
14.61 | 267.3 | 0.05468 | 1012.6 | 23.564 | 22 | 0 | 14.38 | 267.3 | 0.0538 | 996.42 | 23.564 | 22 | 0 | 14.03 | 267.2 | 0.05253 | 972.4 | 23.548 | 22 | 0 | 14.34 | 267.2667 | 0.2920616 | 0.1686219 | 0.05773503 | 0.03333333
14.61 | 267.3 | 0.05468 | 1012.6 | 23.704 | 22 | 0 | 14.38 | 267.3 | 0.0538 | 996.42 | 23.704 | 22 | 0 | 14.03 | 267.2 | 0.05253 | 972.4 | 23.696 | 22 | 0 | 14.34 | 267.2667 | 0.2920616 | 0.1686219 | 0.05773503 | 0.03333333
14.92 | 273.9 | 0.05445 | 1033.6 | 23.86 | 22 | 0 | 14.69 | 274 | 0.05362 | 1017.8 | 23.86 | 22 | 0 | 14.34 | 273.8 | 0.05236 | 993.47 | 23.848 | 22 | 0 | 14.65 | 273.9 | 0.2920616 | 0.1686219 | 0.1 | 0.05773503
14.92 | 273.9 | 0.05445 | 1033.6 | 24.004 | 22 | 0 | 14.69 | 274 | 0.05362 | 1017.8 | 24 | 22 | 0 | 14.34 | 273.8 | 0.05236 | 993.47 | 23.988 | 22 | 0 | 14.65 | 273.9 | 0.2920616 | 0.1686219 | 0.1 | 0.05773503
14.92 | 273.9 | 0.05445 | 1033.6 | 24.16 | 22 | 0 | 14.69 | 274 | 0.05362 | 1017.8 | 24.156 | 22 | 0 | 14.34 | 273.8 | 0.05236 | 993.47 | 24.144 | 22 | 0 | 14.65 | 273.9 | 0.2920616 | 0.1686219 | 0.1 | 0.05773503
15.25 | 280.4 | 0.05438 | 1056.6 | 24.312 | 22 | 0 | 14.99 | 280.5 | 0.05344 | 1038.5 | 24.32 | 22 | 0 | 14.65 | 280.3 | 0.05225 | 1014.9 | 24.3 | 22 | 0 | 14.96333 | 280.4 | 0.3008876 | 0.1737175 | 0.1 | 0.05773503
15.25 | 280.4 | 0.05438 | 1056.6 | 24.456 | 22 | 0 | 14.99 | 280.5 | 0.05344 | 1038.5 | 24.46 | 22 | 0 | 14.65 | 280.3 | 0.05225 | 1014.9 | 24.44 | 22 | 0 | 14.96333 | 280.4 | 0.3008876 | 0.1737175 | 0.1 | 0.05773503
15.25 | 280.4 | 0.05438 | 1056.6 | 24.612 | 22 | 0 | 14.99 | 280.5 | 0.05344 | 1038.5 | 24.608 | 22 | 0 | 14.65 | 280.3 | 0.05225 | 1014.9 | 24.6 | 22 | 0 | 14.96333 | 280.4 | 0.3008876 | 0.1737175 | 0.1 | 0.05773503
15.25 | 280.4 | 0.05438 | 1056.6 | 24.788 | 22 | 0 | 14.99 | 280.5 | 0.05344 | 1038.5 | 24.788 | 22 | 0 | 14.65 | 280.3 | 0.05225 | 1014.9 | 24.788 | 22 | 0 | 14.96333 | 280.4 | 0.3008876 | 0.1737175 | 0.1 | 0.05773503
15.54 | 286.8 | 0.0542 | 1077.1 | 24.928 | 22 | 0 | 15.32 | 286.8 | 0.0534 | 1061.3 | 24.928 | 22 | 0 | 14.93 | 286.7 | 0.05209 | 1034.6 | 24.92 | 22 | 0 | 15.26333 | 286.7667 | 0.3089229 | 0.1783567 | 0.05773503 | 0.03333333
15.54 | 286.8 | 0.0542 | 1077.1 | 25.064 | 22 | 0 | 15.32 | 286.8 | 0.0534 | 1061.3 | 25.064 | 22 | 0 | 14.93 | 286.7 | 0.05209 | 1034.6 | 25.064 | 22 | 0 | 15.26333 | 286.7667 | 0.3089229 | 0.1783567 | 0.05773503 | 0.03333333
15.54 | 286.8 | 0.0542 | 1077.1 | 25.204 | 22 | 0 | 15.32 | 286.8 | 0.0534 | 1061.3 | 25.204 | 22 | 0 | 14.93 | 286.7 | 0.05209 | 1034.6 | 25.192 | 22 | 0 | 15.26333 | 286.7667 | 0.3089229 | 0.1783567 | 0.05773503 | 0.03333333
15.54 | 293 | 0.05305 | 1077.1 | 25.36 | 22 | 0 | 15.32 | 293 | 0.05228 | 1061.3 | 25.36 | 22 | 0 | 14.93 | 292.9 | 0.05098 | 1034.6 | 25.348 | 22 | 0 | 15.26333 | 292.9667 | 0.3089229 | 0.1783567 | 0.05773503 | 0.03333333
15.86 | 293 | 0.05413 | 1098.8 | 25.516 | 22 | 0 | 15.59 | 293 | 0.05322 | 1080.5 | 25.508 | 22 | 0 | 15.21 | 292.9 | 0.05192 | 1053.7 | 25.52 | 22 | 0 | 15.55333 | 292.9667 | 0.3265476 | 0.1885323 | 0.05773503 | 0.03333333
15.86 | 293 | 0.05413 | 1098.8 | 25.66 | 22 | 0 | 15.59 | 293 | 0.05322 | 1080.5 | 25.656 | 22 | 0 | 15.21 | 292.9 | 0.05192 | 1053.7 | 25.648 | 22 | 0 | 15.55333 | 292.9667 | 0.3265476 | 0.1885323 | 0.05773503 | 0.03333333
15.86 | 293 | 0.05413 | 1098.8 | 25.816 | 22 | 0 | 15.59 | 293 | 0.05322 | 1080.5 | 25.812 | 22 | 0 | 15.21 | 292.9 | 0.05192 | 1053.7 | 25.8 | 22 | 0 | 15.55333 | 292.9667 | 0.3265476 | 0.1885323 | 0.05773503 | 0.03333333
16.15 | 299.1 | 0.05399 | 1118.7 | 25.964 | 22 | 0 | 15.9 | 299.1 | 0.05317 | 1102 | 25.952 | 22 | 0 | 15.49 | 299 | 0.05181 | 1073.4 | 25.944 | 22 | 0 | 15.84667 | 299.0667 | 0.3332166 | 0.1923827 | 0.05773503 | 0.03333333
16.15 | 299.1 | 0.05399 | 1118.7 | 26.112 | 22 | 0 | 15.9 | 299.1 | 0.05317 | 1102 | 26.108 | 22 | 0 | 15.49 | 299 | 0.05181 | 1073.4 | 26.096 | 22 | 0 | 15.84667 | 299.0667 | 0.3332166 | 0.1923827 | 0.05773503 | 0.03333333
16.15 | 299.1 | 0.05399 | 1118.7 | 26.252 | 22 | 0 | 15.9 | 299.1 | 0.05317 | 1102 | 26.252 | 22 | 0 | 15.49 | 299 | 0.05181 | 1073.4 | 26.256 | 22 | 0 | 15.84667 | 299.0667 | 0.3332166 | 0.1923827 | 0.05773503 | 0.03333333
16.43 | 305 | 0.05386 | 1138.4 | 26.408 | 22 | 0 | 16.18 | 305 | 0.05304 | 1121.2 | 26.416 | 22 | 0 | 15.78 | 304.9 | 0.05175 | 1093.4 | 26.396 | 22 | 0 | 16.13 | 304.9667 | 0.3278719 | 0.1892969 | 0.05773503 | 0.03333333
16.43 | 305 | 0.05386 | 1138.4 | 26.564 | 22 | 0 | 16.18 | 305 | 0.05304 | 1121.2 | 26.576 | 22 | 0 | 15.78 | 304.9 | 0.05175 | 1093.4 | 26.548 | 22 | 0 | 16.13 | 304.9667 | 0.3278719 | 0.1892969 | 0.05773503 | 0.03333333
16.43 | 305 | 0.05386 | 1138.4 | 26.708 | 22 | 0 | 16.18 | 305 | 0.05304 | 1121.2 | 26.708 | 22 | 0 | 15.78 | 304.9 | 0.05175 | 1093.4 | 26.692 | 22 | 0 | 16.13 | 304.9667 | 0.3278719 | 0.1892969 | 0.05773503 | 0.03333333
16.72 | 310.8 | 0.0538 | 1158.8 | 26.908 | 22 | 0 | 16.18 | 310.9 | 0.05205 | 1121.2 | 26.876 | 22 | 0 | 16.08 | 310.7 | 0.05176 | 1114.5 | 26.896 | 22 | 0 | 16.32667 | 310.8 | 0.3442867 | 0.198774 | 0.1 | 0.05773503
16.72 | 310.8 | 0.0538 | 1158.8 | 27.044 | 22 | 0 | 16.47 | 310.9 | 0.05298 | 1141.2 | 27.012 | 22 | 0 | 16.08 | 310.7 | 0.05176 | 1114.5 | 27.032 | 22 | 0 | 16.42333 | 310.8 | 0.322542 | 0.1862197 | 0.1 | 0.05773503
16.72 | 310.8 | 0.0538 | 1158.8 | 27.172 | 22 | 0 | 16.47 | 310.9 | 0.05298 | 1141.2 | 27.156 | 22 | 0 | 16.08 | 310.7 | 0.05176 | 1114.5 | 27.16 | 22 | 0 | 16.42333 | 310.8 | 0.322542 | 0.1862197 | 0.1 | 0.05773503
16.72 | 310.8 | 0.0538 | 1158.8 | 27.316 | 22 | 0 | 16.47 | 310.9 | 0.05298 | 1141.2 | 27.312 | 22 | 0 | 16.08 | 310.7 | 0.05176 | 1114.5 | 27.3 | 22 | 0 | 16.42333 | 310.8 | 0.322542 | 0.1862197 | 0.1 | 0.05773503
16.99 | 316.6 | 0.05366 | 1177.1 | 27.456 | 22 | 0 | 16.72 | 316.6 | 0.05282 | 1158.8 | 27.452 | 22 | 0 | 16.36 | 316.5 | 0.0517 | 1133.7 | 27.444 | 22 | 0 | 16.69 | 316.5667 | 0.3160696 | 0.1824829 | 0.05773503 | 0.03333333
16.99 | 316.6 | 0.05366 | 1177.1 | 27.612 | 22 | 0 | 16.72 | 316.6 | 0.05282 | 1158.8 | 27.612 | 22 | 0 | 16.36 | 316.5 | 0.0517 | 1133.7 | 27.596 | 22 | 0 | 16.69 | 316.5667 | 0.3160696 | 0.1824829 | 0.05773503 | 0.03333333
16.99 | 316.6 | 0.05366 | 1177.1 | 27.752 | 22 | 0 | 16.72 | 316.6 | 0.05282 | 1158.8 | 27.748 | 22 | 0 | 16.36 | 316.5 | 0.0517 | 1133.7 | 27.752 | 22 | 0 | 16.69 | 316.5667 | 0.3160696 | 0.1824829 | 0.05773503 | 0.03333333
17.27 | 322.2 | 0.0536 | 1196.8 | 27.908 | 22 | 0 | 17.01 | 322.2 | 0.05278 | 1178.4 | 27.908 | 22 | 0 | 16.64 | 322.1 | 0.05165 | 1152.9 | 27.892 | 22 | 0 | 16.97333 | 322.1667 | 0.3165965 | 0.1827871 | 0.05773503 | 0.03333333
17.27 | 322.2 | 0.0536 | 1196.8 | 28.064 | 22 | 0 | 17.01 | 322.2 | 0.05278 | 1178.4 | 28.064 | 22 | 0 | 16.64 | 322.1 | 0.05165 | 1152.9 | 28.048 | 22 | 0 | 16.97333 | 322.1667 | 0.3165965 | 0.1827871 | 0.05773503 | 0.03333333
17.27 | 322.2 | 0.0536 | 1196.8 | 28.204 | 22 | 0 | 17.01 | 322.2 | 0.05278 | 1178.4 | 28.204 | 22 | 0 | 16.64 | 322.1 | 0.05165 | 1152.9 | 28.188 | 22 | 0 | 16.97333 | 322.1667 | 0.3165965 | 0.1827871 | 0.05773503 | 0.03333333
17.56 | 327.7 | 0.05359 | 1216.9 | 28.36 | 22 | 0 | 17.27 | 327.7 | 0.05269 | 1196.5 | 28.36 | 22 | 0 | 16.91 | 327.6 | 0.05161 | 1171.8 | 28.344 | 22 | 0 | 17.24667 | 327.6667 | 0.3256276 | 0.1880012 | 0.05773503 | 0.03333333
17.56 | 327.7 | 0.05359 | 1216.9 | 28.504 | 22 | 0 | 17.27 | 327.7 | 0.05269 | 1196.5 | 28.5 | 22 | 0 | 16.91 | 327.6 | 0.05161 | 1171.8 | 28.504 | 22 | 0 | 17.24667 | 327.6667 | 0.3256276 | 0.1880012 | 0.05773503 | 0.03333333
17.56 | 327.7 | 0.05359 | 1216.9 | 28.656 | 22 | 0 | 17.27 | 327.7 | 0.05269 | 1196.5 | 28.656 | 22 | 0 | 16.91 | 327.6 | 0.05161 | 1171.8 | 28.644 | 22 | 0 | 17.24667 | 327.6667 | 0.3256276 | 0.1880012 | 0.05773503 | 0.03333333
17.84 | 333.2 | 0.05354 | 1235.9 | 28.816 | 22 | 0 | 17.54 | 333.2 | 0.05264 | 1215.2 | 28.812 | 22 | 0 | 17.17 | 333.1 | 0.05155 | 1189.7 | 28.8 | 22 | 0 | 17.51667 | 333.1667 | 0.3356089 | 0.1937639 | 0.05773503 | 0.03333333
17.84 | 333.2 | 0.05354 | 1235.9 | 28.988 | 22 | 0 | 17.54 | 333.2 | 0.05264 | 1215.2 | 28.984 | 22 | 0 | 17.17 | 333.1 | 0.05155 | 1189.7 | 28.984 | 22 | 0 | 17.51667 | 333.1667 | 0.3356089 | 0.1937639 | 0.05773503 | 0.03333333
17.84 | 333.2 | 0.05354 | 1235.9 | 29.132 | 22 | 0 | 17.54 | 333.2 | 0.05264 | 1215.2 | 29.124 | 22 | 0 | 17.17 | 333.1 | 0.05155 | 1189.7 | 29.12 | 22 | 0 | 17.51667 | 333.1667 | 0.3356089 | 0.1937639 | 0.05773503 | 0.03333333
18.11 | 338.5 | 0.0535 | 1254.8 | 29.268 | 22 | 0 | 17.81 | 338.5 | 0.05261 | 1234.1 | 29.26 | 22 | 0 | 17.46 | 338.4 | 0.05159 | 1209.7 | 29.26 | 22 | 0 | 17.79333 | 338.4667 | 0.3253204 | 0.1878238 | 0.05773503 | 0.03333333
18.11 | 338.5 | 0.0535 | 1254.8 | 29.424 | 22 | 0 | 17.81 | 338.5 | 0.05261 | 1234.1 | 29.404 | 22 | 0 | 17.46 | 338.4 | 0.05159 | 1209.7 | 29.408 | 22 | 0 | 17.79333 | 338.4667 | 0.3253204 | 0.1878238 | 0.05773503 | 0.03333333
18.11 | 338.5 | 0.0535 | 1254.8 | 29.564 | 22 | 0 | 17.81 | 338.5 | 0.05261 | 1234.1 | 29.564 | 22 | 0 | 17.46 | 338.4 | 0.05159 | 1209.7 | 29.548 | 22 | 0 | 17.79333 | 338.4667 | 0.3253204 | 0.1878238 | 0.05773503 | 0.03333333
18.39 | 343.7 | 0.05349 | 1274 | 29.708 | 22 | 0 | 18.08 | 343.8 | 0.05258 | 1252.6 | 29.704 | 22 | 0 | 17.73 | 343.7 | 0.05158 | 1228.4 | 29.688 | 22 | 0 | 18.06667 | 343.7333 | 0.330202 | 0.1906422 | 0.05773503 | 0.03333333
18.39 | 343.7 | 0.05349 | 1274 | 29.86 | 22 | 0 | 18.08 | 343.8 | 0.05258 | 1252.6 | 29.86 | 22 | 0 | 17.73 | 343.7 | 0.05158 | 1228.4 | 29.844 | 22 | 0 | 18.06667 | 343.7333 | 0.330202 | 0.1906422 | 0.05773503 | 0.03333333
18.39 | 343.7 | 0.05349 | 1274 | 30 | 22 | 0 | 18.08 | 343.8 | 0.05258 | 1252.6 | 30 | 22 | 0 | 17.73 | 343.7 | 0.05158 | 1228.4 | 30.004 | 22 | 0 | 18.06667 | 343.7333 | 0.330202 | 0.1906422 | 0.05773503 | 0.03333333

## 5a. 40%Altered UG2-No_oil
|  | Run1 | [6 empty] | Run1 | [6 empty] | Run3 |  |  |  |  | Average |  | shear stress |  | shear strain
shear stress | shear rate | viscosity | torque | time | temperature | normal stress | shear stress | shear rate | viscosity | torque | time | temperature | normal stress | shear stress | shear rate | viscosity | torque | time | temperature | normal stress | shear stress | shear rate
Pa | 1/s | Pa.s | micro N.m | s | °C | Pa | Pa | 1/s | Pa.s | micro N.m | s | °C | Pa | Pa | 1/s | Pa.s | micro N.m | s | °C | Pa | Pa | 1/s | Std dev | Std error | Std dev | Std error
0.5656 | 1.675 | 0.3377 | 39.191 | 0.32 | 22 | 0 | 0.2086 | 0.4286 | 0.4868 | 14.458 | 0.14 | 22 | 0 | 0.1745 | 0.3552 | 0.4912 | 12.092 | 0.144 | 22 | 0 | 0.3162333 | 0.8196 | 0.2166299 | 0.1250713 | 0.7417067 | 0.4282245
0.5656 | 1.675 | 0.3377 | 39.191 | 0.46 | 22 | 0 | 0.2086 | 0.4286 | 0.4868 | 14.458 | 0.296 | 22 | 0 | 0.1745 | 0.3552 | 0.4912 | 12.092 | 0.3 | 22 | 0 | 0.3162333 | 0.8196 | 0.2166299 | 0.1250713 | 0.7417067 | 0.4282245
0.5656 | 1.675 | 0.3377 | 39.191 | 0.616 | 22 | 0 | 0.2086 | 0.4286 | 0.4868 | 14.458 | 0.436 | 22 | 0 | 0.1745 | 0.3552 | 0.4912 | 12.092 | 0.444 | 22 | 0 | 0.3162333 | 0.8196 | 0.2166299 | 0.1250713 | 0.7417067 | 0.4282245
1.157 | 6.375 | 0.1815 | 80.195 | 0.772 | 22 | 0 | 1.032 | 4.403 | 0.2344 | 71.5 | 0.596 | 22 | 0 | 1.002 | 4.185 | 0.2395 | 69.45 | 0.596 | 22 | 0 | 1.063667 | 4.987667 | 0.08220908 | 0.04746344 | 1.2064 | 0.6965155
1.157 | 6.375 | 0.1815 | 80.195 | 0.912 | 22 | 0 | 1.032 | 4.403 | 0.2344 | 71.5 | 0.736 | 22 | 0 | 1.002 | 4.185 | 0.2395 | 69.45 | 0.756 | 22 | 0 | 1.063667 | 4.987667 | 0.08220908 | 0.04746344 | 1.2064 | 0.6965155
1.305 | 11.06 | 0.118 | 90.397 | 1.072 | 22 | 0 | 1.032 | 4.403 | 0.2344 | 71.5 | 0.892 | 22 | 0 | 1.216 | 8.994 | 0.1352 | 84.238 | 0.896 | 22 | 0 | 1.184333 | 8.152333 | 0.1392276 | 0.08038311 | 3.407376 | 1.96725
1.305 | 11.06 | 0.118 | 90.397 | 1.228 | 22 | 0 | 1.244 | 9.159 | 0.1358 | 86.177 | 1.052 | 22 | 0 | 1.216 | 8.994 | 0.1352 | 84.238 | 1.052 | 22 | 0 | 1.255 | 9.737667 | 0.04550824 | 0.0262742 | 1.148142 | 0.6628802
1.305 | 11.06 | 0.118 | 90.397 | 1.368 | 22 | 0 | 1.244 | 9.159 | 0.1358 | 86.177 | 1.188 | 22 | 0 | 1.216 | 8.994 | 0.1352 | 84.238 | 1.192 | 22 | 0 | 1.255 | 9.737667 | 0.04550824 | 0.0262742 | 1.148142 | 0.6628802
1.389 | 15.73 | 0.08835 | 96.275 | 1.524 | 22 | 0 | 1.334 | 13.84 | 0.09641 | 92.43 | 1.344 | 22 | 0 | 1.313 | 13.66 | 0.0961 | 90.956 | 1.348 | 22 | 0 | 1.345333 | 14.41 | 0.03924708 | 0.02265931 | 1.146691 | 0.6620423
1.389 | 15.73 | 0.08835 | 96.275 | 1.688 | 22 | 0 | 1.334 | 13.84 | 0.09641 | 92.43 | 1.484 | 22 | 0 | 1.313 | 13.66 | 0.0961 | 90.956 | 1.508 | 22 | 0 | 1.345333 | 14.41 | 0.03924708 | 0.02265931 | 1.146691 | 0.6620423
1.389 | 15.73 | 0.08835 | 96.275 | 1.82 | 22 | 0 | 1.334 | 13.84 | 0.09641 | 92.43 | 1.656 | 22 | 0 | 1.313 | 13.66 | 0.0961 | 90.956 | 1.676 | 22 | 0 | 1.345333 | 14.41 | 0.03924708 | 0.02265931 | 1.146691 | 0.6620423
1.48 | 20.38 | 0.07259 | 102.53 | 1.96 | 22 | 0 | 1.422 | 18.5 | 0.07689 | 98.534 | 1.796 | 22 | 0 | 1.404 | 18.32 | 0.07666 | 97.306 | 1.816 | 22 | 0 | 1.435333 | 19.06667 | 0.03971566 | 0.02292984 | 1.140935 | 0.6587193
1.48 | 20.38 | 0.07259 | 102.53 | 2.116 | 22 | 0 | 1.422 | 18.5 | 0.07689 | 98.534 | 1.936 | 22 | 0 | 1.404 | 18.32 | 0.07666 | 97.306 | 1.94 | 22 | 0 | 1.435333 | 19.06667 | 0.03971566 | 0.02292984 | 1.140935 | 0.6587193
1.575 | 25.04 | 0.0629 | 109.13 | 2.276 | 22 | 0 | 1.422 | 18.5 | 0.07689 | 98.534 | 2.096 | 22 | 0 | 1.508 | 22.98 | 0.0656 | 104.46 | 2.104 | 22 | 0 | 1.501667 | 22.17333 | 0.07669637 | 0.04428067 | 3.34379 | 1.930538
1.575 | 25.04 | 0.0629 | 109.13 | 2.42 | 22 | 0 | 1.526 | 23.15 | 0.06594 | 105.77 | 2.236 | 22 | 0 | 1.508 | 22.98 | 0.0656 | 104.46 | 2.248 | 22 | 0 | 1.536333 | 23.72333 | 0.03467468 | 0.02001944 | 1.143431 | 0.6601599
1.575 | 25.04 | 0.0629 | 109.13 | 2.572 | 22 | 0 | 1.526 | 23.15 | 0.06594 | 105.77 | 2.392 | 22 | 0 | 1.508 | 22.98 | 0.0656 | 104.46 | 2.396 | 22 | 0 | 1.536333 | 23.72333 | 0.03467468 | 0.02001944 | 1.143431 | 0.6601599
1.683 | 29.69 | 0.05667 | 116.61 | 2.712 | 22 | 0 | 1.639 | 27.8 | 0.05894 | 113.54 | 2.548 | 22 | 0 | 1.611 | 27.64 | 0.05829 | 111.63 | 2.552 | 22 | 0 | 1.644333 | 28.37667 | 0.03629509 | 0.02095498 | 1.14019 | 0.658289
1.683 | 29.69 | 0.05667 | 116.61 | 2.868 | 22 | 0 | 1.639 | 27.8 | 0.05894 | 113.54 | 2.696 | 22 | 0 | 1.611 | 27.64 | 0.05829 | 111.63 | 2.692 | 22 | 0 | 1.644333 | 28.37667 | 0.03629509 | 0.02095498 | 1.14019 | 0.658289
1.683 | 29.69 | 0.05667 | 116.61 | 3.024 | 22 | 0 | 1.639 | 27.8 | 0.05894 | 113.54 | 2.844 | 22 | 0 | 1.611 | 27.64 | 0.05829 | 111.63 | 2.848 | 22 | 0 | 1.644333 | 28.37667 | 0.03629509 | 0.02095498 | 1.14019 | 0.658289
1.797 | 34.35 | 0.05231 | 124.51 | 3.164 | 22 | 0 | 1.75 | 32.45 | 0.05394 | 121.3 | 2.984 | 22 | 0 | 1.71 | 32.29 | 0.05295 | 118.5 | 3.004 | 22 | 0 | 1.752333 | 33.03 | 0.04354691 | 0.02514182 | 1.145949 | 0.6616142
1.797 | 34.35 | 0.05231 | 124.51 | 3.32 | 22 | 0 | 1.75 | 32.45 | 0.05394 | 121.3 | 3.144 | 22 | 0 | 1.71 | 32.29 | 0.05295 | 118.5 | 3.144 | 22 | 0 | 1.752333 | 33.03 | 0.04354691 | 0.02514182 | 1.145949 | 0.6616142
1.797 | 34.35 | 0.05231 | 124.51 | 3.46 | 22 | 0 | 1.75 | 37.11 | 0.04717 | 121.3 | 3.296 | 22 | 0 | 1.808 | 36.95 | 0.04893 | 125.28 | 3.308 | 22 | 0 | 1.785 | 36.13667 | 0.03080584 | 0.01778576 | 1.549365 | 0.8945266
1.902 | 39.01 | 0.04875 | 131.77 | 3.616 | 22 | 0 | 1.85 | 37.11 | 0.04985 | 128.18 | 3.436 | 22 | 0 | 1.808 | 36.95 | 0.04893 | 125.28 | 3.452 | 22 | 0 | 1.853333 | 37.69 | 0.04708857 | 0.0271866 | 1.145949 | 0.6616142
1.902 | 39.01 | 0.04875 | 131.77 | 3.78 | 22 | 0 | 1.85 | 37.11 | 0.04985 | 128.18 | 3.6 | 22 | 0 | 1.808 | 36.95 | 0.04893 | 125.28 | 3.596 | 22 | 0 | 1.853333 | 37.69 | 0.04708857 | 0.0271866 | 1.145949 | 0.6616142
2.001 | 43.67 | 0.04582 | 138.65 | 3.912 | 22 | 0 | 1.949 | 41.76 | 0.04666 | 135.02 | 3.764 | 22 | 0 | 1.915 | 41.61 | 0.04603 | 132.71 | 3.768 | 22 | 0 | 1.955 | 42.34667 | 0.04331282 | 0.02500667 | 1.148492 | 0.663082
2.001 | 43.67 | 0.04582 | 138.65 | 4.072 | 22 | 0 | 1.949 | 41.76 | 0.04666 | 135.02 | 3.892 | 22 | 0 | 1.915 | 41.61 | 0.04603 | 132.71 | 3.904 | 22 | 0 | 1.955 | 42.34667 | 0.04331282 | 0.02500667 | 1.148492 | 0.663082
2.001 | 43.67 | 0.04582 | 138.65 | 4.212 | 22 | 0 | 1.949 | 41.76 | 0.04666 | 135.02 | 4.048 | 22 | 0 | 1.915 | 41.61 | 0.04603 | 132.71 | 4.052 | 22 | 0 | 1.955 | 42.34667 | 0.04331282 | 0.02500667 | 1.148492 | 0.663082
2.11 | 48.32 | 0.04367 | 146.21 | 4.364 | 22 | 0 | 2.066 | 46.42 | 0.04452 | 143.19 | 4.188 | 22 | 0 | 2.024 | 46.26 | 0.04375 | 140.25 | 4.192 | 22 | 0 | 2.066667 | 47 | 0.04300388 | 0.0248283 | 1.145949 | 0.6616142
2.11 | 48.32 | 0.04367 | 146.21 | 4.524 | 22 | 0 | 2.066 | 46.42 | 0.04452 | 143.19 | 4.344 | 22 | 0 | 2.024 | 46.26 | 0.04375 | 140.25 | 4.348 | 22 | 0 | 2.066667 | 47 | 0.04300388 | 0.0248283 | 1.145949 | 0.6616142
2.11 | 48.32 | 0.04367 | 146.21 | 4.664 | 22 | 0 | 2.066 | 46.42 | 0.04452 | 143.19 | 4.484 | 22 | 0 | 2.024 | 46.26 | 0.04375 | 140.25 | 4.504 | 22 | 0 | 2.066667 | 47 | 0.04300388 | 0.0248283 | 1.145949 | 0.6616142
2.11 | 48.32 | 0.04367 | 146.21 | 4.82 | 22 | 0 | 2.066 | 46.42 | 0.04452 | 143.19 | 4.64 | 22 | 0 | 2.024 | 46.26 | 0.04375 | 140.25 | 4.644 | 22 | 0 | 2.066667 | 47 | 0.04300388 | 0.0248283 | 1.145949 | 0.6616142
2.11 | 48.32 | 0.04367 | 146.21 | 4.96 | 22 | 0 | 2.066 | 46.42 | 0.04452 | 143.19 | 4.796 | 22 | 0 | 2.024 | 46.26 | 0.04375 | 140.25 | 4.804 | 22 | 0 | 2.066667 | 47 | 0.04300388 | 0.0248283 | 1.145949 | 0.6616142
2.265 | 55.03 | 0.04115 | 156.93 | 5.116 | 22 | 0 | 2.217 | 53.3 | 0.0416 | 153.65 | 4.94 | 22 | 0 | 2.172 | 53.15 | 0.04086 | 150.48 | 4.944 | 22 | 0 | 2.218 | 53.82667 | 0.04650806 | 0.02685144 | 1.044813 | 0.6032228
2.265 | 55.03 | 0.04115 | 156.93 | 5.272 | 22 | 0 | 2.217 | 53.3 | 0.0416 | 153.65 | 5.096 | 22 | 0 | 2.172 | 53.15 | 0.04086 | 150.48 | 5.1 | 22 | 0 | 2.218 | 53.82667 | 0.04650806 | 0.02685144 | 1.044813 | 0.6032228
2.265 | 55.03 | 0.04115 | 156.93 | 5.412 | 22 | 0 | 2.217 | 53.3 | 0.0416 | 153.65 | 5.236 | 22 | 0 | 2.172 | 53.15 | 0.04086 | 150.48 | 5.256 | 22 | 0 | 2.218 | 53.82667 | 0.04650806 | 0.02685144 | 1.044813 | 0.6032228
2.265 | 55.03 | 0.04115 | 156.93 | 5.568 | 22 | 0 | 2.217 | 53.3 | 0.0416 | 153.65 | 5.392 | 22 | 0 | 2.172 | 53.15 | 0.04086 | 150.48 | 5.396 | 22 | 0 | 2.218 | 53.82667 | 0.04650806 | 0.02685144 | 1.044813 | 0.6032228
2.428 | 63.15 | 0.03845 | 168.27 | 5.708 | 22 | 0 | 2.401 | 61.69 | 0.03892 | 166.38 | 5.548 | 22 | 0 | 2.354 | 61.55 | 0.03824 | 163.11 | 5.556 | 22 | 0 | 2.394333 | 62.13 | 0.03744774 | 0.02162046 | 0.8861151 | 0.5115988
2.428 | 63.15 | 0.03845 | 168.27 | 5.88 | 22 | 0 | 2.401 | 61.69 | 0.03892 | 166.38 | 5.7 | 22 | 0 | 2.354 | 61.55 | 0.03824 | 163.11 | 5.696 | 22 | 0 | 2.394333 | 62.13 | 0.03744774 | 0.02162046 | 0.8861151 | 0.5115988
2.428 | 63.15 | 0.03845 | 168.27 | 6.012 | 22 | 0 | 2.401 | 61.69 | 0.03892 | 166.38 | 5.864 | 22 | 0 | 2.354 | 61.55 | 0.03824 | 163.11 | 5.864 | 22 | 0 | 2.394333 | 62.13 | 0.03744774 | 0.02162046 | 0.8861151 | 0.5115988
2.428 | 63.15 | 0.03845 | 168.27 | 6.164 | 22 | 0 | 2.401 | 61.69 | 0.03892 | 166.38 | 5.996 | 22 | 0 | 2.354 | 61.55 | 0.03824 | 163.11 | 5.996 | 22 | 0 | 2.394333 | 62.13 | 0.03744774 | 0.02162046 | 0.8861151 | 0.5115988
2.573 | 70.21 | 0.03664 | 178.27 | 6.32 | 22 | 0 | 2.541 | 68.91 | 0.03688 | 176.08 | 6.144 | 22 | 0 | 2.498 | 68.79 | 0.03632 | 173.11 | 6.144 | 22 | 0 | 2.537333 | 69.30333 | 0.0376342 | 0.02172812 | 0.7874854 | 0.4546549
2.573 | 70.21 | 0.03664 | 178.27 | 6.46 | 22 | 0 | 2.541 | 68.91 | 0.03688 | 176.08 | 6.296 | 22 | 0 | 2.498 | 68.79 | 0.03632 | 173.11 | 6.3 | 22 | 0 | 2.537333 | 69.30333 | 0.0376342 | 0.02172812 | 0.7874854 | 0.4546549
2.573 | 70.21 | 0.03664 | 178.27 | 6.616 | 22 | 0 | 2.541 | 68.91 | 0.03688 | 176.08 | 6.44 | 22 | 0 | 2.498 | 68.79 | 0.03632 | 173.11 | 6.44 | 22 | 0 | 2.537333 | 69.30333 | 0.0376342 | 0.02172812 | 0.7874854 | 0.4546549
2.703 | 76.54 | 0.03531 | 187.26 | 6.776 | 22 | 0 | 2.541 | 68.91 | 0.03688 | 176.08 | 6.6 | 22 | 0 | 2.498 | 68.79 | 0.03632 | 173.11 | 6.604 | 22 | 0 | 2.580667 | 71.41333 | 0.1081033 | 0.0624135 | 4.440229 | 2.563567
2.703 | 76.54 | 0.03531 | 187.26 | 6.916 | 22 | 0 | 2.673 | 75.36 | 0.03547 | 185.21 | 6.736 | 22 | 0 | 2.631 | 75.27 | 0.03495 | 182.3 | 6.74 | 22 | 0 | 2.669 | 75.72333 | 0.03616628 | 0.02088061 | 0.7086842 | 0.409159
2.703 | 76.54 | 0.03531 | 187.26 | 7.068 | 22 | 0 | 2.673 | 75.36 | 0.03547 | 185.21 | 6.892 | 22 | 0 | 2.631 | 75.27 | 0.03495 | 182.3 | 6.896 | 22 | 0 | 2.669 | 75.72333 | 0.03616628 | 0.02088061 | 0.7086842 | 0.409159
2.703 | 76.54 | 0.03531 | 187.26 | 7.208 | 22 | 0 | 2.673 | 75.36 | 0.03547 | 185.21 | 7.048 | 22 | 0 | 2.631 | 75.27 | 0.03495 | 182.3 | 7.052 | 22 | 0 | 2.669 | 75.72333 | 0.03616628 | 0.02088061 | 0.7086842 | 0.409159
2.83 | 82.36 | 0.03436 | 196.11 | 7.368 | 22 | 0 | 2.787 | 81.26 | 0.03429 | 193.11 | 7.188 | 22 | 0 | 2.743 | 81.17 | 0.0338 | 190.09 | 7.192 | 22 | 0 | 2.786667 | 81.59667 | 0.04350096 | 0.02511529 | 0.6625959 | 0.3825499
2.83 | 82.36 | 0.03436 | 196.11 | 7.52 | 22 | 0 | 2.787 | 81.26 | 0.03429 | 193.11 | 7.344 | 22 | 0 | 2.743 | 81.17 | 0.0338 | 190.09 | 7.348 | 22 | 0 | 2.786667 | 81.59667 | 0.04350096 | 0.02511529 | 0.6625959 | 0.3825499
2.83 | 82.36 | 0.03436 | 196.11 | 7.664 | 22 | 0 | 2.787 | 81.26 | 0.03429 | 193.11 | 7.484 | 22 | 0 | 2.743 | 81.17 | 0.0338 | 190.09 | 7.504 | 22 | 0 | 2.786667 | 81.59667 | 0.04350096 | 0.02511529 | 0.6625959 | 0.3825499
2.937 | 87.75 | 0.03347 | 203.53 | 7.82 | 22 | 0 | 2.915 | 86.74 | 0.03361 | 201.99 | 7.644 | 22 | 0 | 2.865 | 86.66 | 0.03306 | 198.53 | 7.644 | 22 | 0 | 2.905667 | 87.05 | 0.03689625 | 0.02130206 | 0.607536 | 0.3507611
2.937 | 87.75 | 0.03347 | 203.53 | 8.008 | 22 | 0 | 2.915 | 86.74 | 0.03361 | 201.99 | 7.796 | 22 | 0 | 2.865 | 86.66 | 0.03306 | 198.53 | 7.8 | 22 | 0 | 2.905667 | 87.05 | 0.03689625 | 0.02130206 | 0.607536 | 0.3507611
3.053 | 92.83 | 0.03289 | 211.54 | 8.14 | 22 | 0 | 2.915 | 86.74 | 0.03361 | 201.99 | 7.972 | 22 | 0 | 2.865 | 86.66 | 0.03306 | 198.53 | 7.972 | 22 | 0 | 2.944333 | 88.74333 | 0.09737214 | 0.05621783 | 3.539383 | 2.043464
3.053 | 92.83 | 0.03289 | 211.54 | 8.272 | 22 | 0 | 3.023 | 91.86 | 0.0329 | 209.44 | 8.108 | 22 | 0 | 2.981 | 91.77 | 0.03249 | 206.58 | 8.104 | 22 | 0 | 3.019 | 92.15333 | 0.03616628 | 0.02088061 | 0.5877358 | 0.3393294
3.053 | 92.83 | 0.03289 | 211.54 | 8.412 | 22 | 0 | 3.023 | 91.86 | 0.0329 | 209.44 | 8.24 | 22 | 0 | 2.981 | 91.77 | 0.03249 | 206.58 | 8.256 | 22 | 0 | 3.019 | 92.15333 | 0.03616628 | 0.02088061 | 0.5877358 | 0.3393294
3.168 | 97.6 | 0.03246 | 219.55 | 8.572 | 22 | 0 | 3.023 | 91.86 | 0.0329 | 209.44 | 8.396 | 22 | 0 | 2.981 | 91.77 | 0.03249 | 206.58 | 8.396 | 22 | 0 | 3.057333 | 93.74333 | 0.09811388 | 0.05664607 | 3.340274 | 1.928508
3.168 | 97.6 | 0.03246 | 219.55 | 8.712 | 22 | 0 | 3.154 | 96.71 | 0.03261 | 218.51 | 8.548 | 22 | 0 | 3.099 | 96.63 | 0.03207 | 214.76 | 8.552 | 22 | 0 | 3.140333 | 96.98 | 0.03647373 | 0.02105812 | 0.5384236 | 0.310859
3.168 | 97.6 | 0.03246 | 219.55 | 8.868 | 22 | 0 | 3.154 | 96.71 | 0.03261 | 218.51 | 8.688 | 22 | 0 | 3.099 | 96.63 | 0.03207 | 214.76 | 8.696 | 22 | 0 | 3.140333 | 96.98 | 0.03647373 | 0.02105812 | 0.5384236 | 0.310859
3.168 | 97.6 | 0.03246 | 219.55 | 9.012 | 22 | 0 | 3.154 | 96.71 | 0.03261 | 218.51 | 8.844 | 22 | 0 | 3.099 | 96.63 | 0.03207 | 214.76 | 8.848 | 22 | 0 | 3.140333 | 96.98 | 0.03647373 | 0.02105812 | 0.5384236 | 0.310859
3.168 | 97.6 | 0.03246 | 219.55 | 9.164 | 22 | 0 | 3.154 | 96.71 | 0.03261 | 218.51 | 8.984 | 22 | 0 | 3.099 | 96.63 | 0.03207 | 214.76 | 9.004 | 22 | 0 | 3.140333 | 96.98 | 0.03647373 | 0.02105812 | 0.5384236 | 0.310859
3.34 | 104.4 | 0.03199 | 231.42 | 9.32 | 22 | 0 | 3.154 | 96.71 | 0.03261 | 218.51 | 9.14 | 22 | 0 | 3.099 | 96.63 | 0.03207 | 214.76 | 9.144 | 22 | 0 | 3.197667 | 99.24667 | 0.1262946 | 0.07291624 | 4.463097 | 2.57677
3.34 | 104.4 | 0.03199 | 231.42 | 9.46 | 22 | 0 | 3.309 | 103.5 | 0.03196 | 229.32 | 9.296 | 22 | 0 | 3.261 | 103.5 | 0.03152 | 226 | 9.3 | 22 | 0 | 3.303333 | 103.8 | 0.03980368 | 0.02298067 | 0.5196152 | 0.3
3.34 | 104.4 | 0.03199 | 231.42 | 9.62 | 22 | 0 | 3.309 | 103.5 | 0.03196 | 229.32 | 9.44 | 22 | 0 | 3.261 | 103.5 | 0.03152 | 226 | 9.444 | 22 | 0 | 3.303333 | 103.8 | 0.03980368 | 0.02298067 | 0.5196152 | 0.3
3.34 | 104.4 | 0.03199 | 231.42 | 9.772 | 22 | 0 | 3.309 | 103.5 | 0.03196 | 229.32 | 9.596 | 22 | 0 | 3.261 | 103.5 | 0.03152 | 226 | 9.6 | 22 | 0 | 3.303333 | 103.8 | 0.03980368 | 0.02298067 | 0.5196152 | 0.3
3.34 | 104.4 | 0.03199 | 231.42 | 9.912 | 22 | 0 | 3.309 | 103.5 | 0.03196 | 229.32 | 9.736 | 22 | 0 | 3.261 | 103.5 | 0.03152 | 226 | 9.756 | 22 | 0 | 3.303333 | 103.8 | 0.03980368 | 0.02298067 | 0.5196152 | 0.3
3.557 | 112.9 | 0.0315 | 246.46 | 10.072 | 22 | 0 | 3.309 | 103.5 | 0.03196 | 229.32 | 9.892 | 22 | 0 | 3.261 | 112.1 | 0.02911 | 226 | 9.896 | 22 | 0 | 3.375667 | 109.5 | 0.1588626 | 0.09171938 | 5.211526 | 3.008876
3.557 | 112.9 | 0.0315 | 246.46 | 10.212 | 22 | 0 | 3.529 | 112.1 | 0.03147 | 244.54 | 10.056 | 22 | 0 | 3.473 | 112.1 | 0.031 | 240.68 | 10.068 | 22 | 0 | 3.519667 | 112.3667 | 0.04277071 | 0.02469368 | 0.4618802 | 0.2666667
3.557 | 112.9 | 0.0315 | 246.46 | 10.368 | 22 | 0 | 3.529 | 112.1 | 0.03147 | 244.54 | 10.192 | 22 | 0 | 3.473 | 112.1 | 0.031 | 240.68 | 10.208 | 22 | 0 | 3.519667 | 112.3667 | 0.04277071 | 0.02469368 | 0.4618802 | 0.2666667
3.557 | 112.9 | 0.0315 | 246.46 | 10.512 | 22 | 0 | 3.529 | 112.1 | 0.03147 | 244.54 | 10.344 | 22 | 0 | 3.473 | 112.1 | 0.031 | 240.68 | 10.352 | 22 | 0 | 3.519667 | 112.3667 | 0.04277071 | 0.02469368 | 0.4618802 | 0.2666667
3.756 | 120.8 | 0.03109 | 260.25 | 10.664 | 22 | 0 | 3.529 | 112.1 | 0.03147 | 244.54 | 10.484 | 22 | 0 | 3.473 | 112.1 | 0.031 | 240.68 | 10.504 | 22 | 0 | 3.586 | 115 | 0.1498633 | 0.0865236 | 5.022947 | 2.9
3.756 | 120.8 | 0.03109 | 260.25 | 10.82 | 22 | 0 | 3.745 | 120.1 | 0.03119 | 259.53 | 10.64 | 22 | 0 | 3.686 | 120 | 0.03072 | 255.39 | 10.644 | 22 | 0 | 3.729 | 120.3 | 0.03764306 | 0.02173323 | 0.4358899 | 0.2516611
3.756 | 120.8 | 0.03109 | 260.25 | 10.964 | 22 | 0 | 3.745 | 120.1 | 0.03119 | 259.53 | 10.796 | 22 | 0 | 3.686 | 120 | 0.03072 | 255.39 | 10.8 | 22 | 0 | 3.729 | 120.3 | 0.03764306 | 0.02173323 | 0.4358899 | 0.2516611
3.756 | 120.8 | 0.03109 | 260.25 | 11.116 | 22 | 0 | 3.745 | 120.1 | 0.03119 | 259.53 | 10.94 | 22 | 0 | 3.686 | 120 | 0.03072 | 255.39 | 10.948 | 22 | 0 | 3.729 | 120.3 | 0.03764306 | 0.02173323 | 0.4358899 | 0.2516611
3.97 | 128.2 | 0.03097 | 275.1 | 11.272 | 22 | 0 | 3.745 | 120.1 | 0.03119 | 259.53 | 11.096 | 22 | 0 | 3.686 | 120 | 0.03072 | 255.39 | 11.1 | 22 | 0 | 3.800333 | 122.7667 | 0.1498677 | 0.08652617 | 4.70567 | 2.71682
3.97 | 128.2 | 0.03097 | 275.1 | 11.412 | 22 | 0 | 3.956 | 127.5 | 0.03103 | 274.15 | 11.236 | 22 | 0 | 3.889 | 127.4 | 0.03053 | 269.51 | 11.252 | 22 | 0 | 3.938333 | 127.7 | 0.04329357 | 0.02499556 | 0.4358899 | 0.2516611
3.97 | 128.2 | 0.03097 | 275.1 | 11.572 | 22 | 0 | 3.956 | 127.5 | 0.03103 | 274.15 | 11.392 | 22 | 0 | 3.889 | 127.4 | 0.03053 | 269.51 | 11.396 | 22 | 0 | 3.938333 | 127.7 | 0.04329357 | 0.02499556 | 0.4358899 | 0.2516611
3.97 | 128.2 | 0.03097 | 275.1 | 11.712 | 22 | 0 | 3.956 | 127.5 | 0.03103 | 274.15 | 11.548 | 22 | 0 | 3.889 | 127.4 | 0.03053 | 269.51 | 11.552 | 22 | 0 | 3.938333 | 127.7 | 0.04329357 | 0.02499556 | 0.4358899 | 0.2516611
4.171 | 135.1 | 0.03087 | 289.04 | 11.868 | 22 | 0 | 3.956 | 127.5 | 0.03103 | 274.15 | 11.692 | 22 | 0 | 3.889 | 127.4 | 0.03053 | 269.51 | 11.692 | 22 | 0 | 4.005333 | 130 | 0.1473307 | 0.08506142 | 4.417013 | 2.550163
4.171 | 135.1 | 0.03087 | 289.04 | 12.024 | 22 | 0 | 4.153 | 134.5 | 0.03089 | 287.77 | 11.844 | 22 | 0 | 4.09 | 134.4 | 0.03043 | 283.38 | 11.848 | 22 | 0 | 4.138 | 134.6667 | 0.04253234 | 0.02455606 | 0.3785939 | 0.2185813
4.171 | 135.1 | 0.03087 | 289.04 | 12.18 | 22 | 0 | 4.153 | 134.5 | 0.03089 | 287.77 | 11.984 | 22 | 0 | 4.09 | 134.4 | 0.03043 | 283.38 | 12.004 | 22 | 0 | 4.138 | 134.6667 | 0.04253234 | 0.02455606 | 0.3785939 | 0.2185813
4.171 | 135.1 | 0.03087 | 289.04 | 12.32 | 22 | 0 | 4.153 | 134.5 | 0.03089 | 287.77 | 12.144 | 22 | 0 | 4.09 | 134.4 | 0.03043 | 283.38 | 12.168 | 22 | 0 | 4.138 | 134.6667 | 0.04253234 | 0.02455606 | 0.3785939 | 0.2185813
4.374 | 141.7 | 0.03087 | 303.1 | 12.46 | 22 | 0 | 4.153 | 134.5 | 0.03089 | 287.77 | 12.296 | 22 | 0 | 4.09 | 134.4 | 0.03043 | 283.38 | 12.304 | 22 | 0 | 4.205667 | 136.8667 | 0.1491453 | 0.0861091 | 4.186088 | 2.416839
4.374 | 141.7 | 0.03087 | 303.1 | 12.616 | 22 | 0 | 4.357 | 141.1 | 0.03088 | 301.87 | 12.444 | 22 | 0 | 4.282 | 141 | 0.03037 | 296.74 | 12.448 | 22 | 0 | 4.337667 | 141.2667 | 0.04895236 | 0.02826266 | 0.3785939 | 0.2185813
4.374 | 141.7 | 0.03087 | 303.1 | 12.756 | 22 | 0 | 4.357 | 141.1 | 0.03088 | 301.87 | 12.596 | 22 | 0 | 4.282 | 141 | 0.03037 | 296.74 | 12.6 | 22 | 0 | 4.337667 | 141.2667 | 0.04895236 | 0.02826266 | 0.3785939 | 0.2185813
4.58 | 148 | 0.03095 | 317.38 | 12.912 | 22 | 0 | 4.357 | 141.1 | 0.03088 | 301.87 | 12.74 | 22 | 0 | 4.282 | 141 | 0.03037 | 296.74 | 12.756 | 22 | 0 | 4.406333 | 143.3667 | 0.1550043 | 0.08949177 | 4.012896 | 2.316847
4.58 | 148 | 0.03095 | 317.38 | 13.068 | 22 | 0 | 4.549 | 147.4 | 0.03087 | 315.24 | 12.892 | 22 | 0 | 4.476 | 147.3 | 0.03038 | 310.16 | 12.896 | 22 | 0 | 4.535 | 147.5667 | 0.05339476 | 0.03082748 | 0.3785939 | 0.2185813
4.58 | 148 | 0.03095 | 317.38 | 13.208 | 22 | 0 | 4.549 | 147.4 | 0.03087 | 315.24 | 13.048 | 22 | 0 | 4.476 | 147.3 | 0.03038 | 310.16 | 13.052 | 22 | 0 | 4.535 | 147.5667 | 0.05339476 | 0.03082748 | 0.3785939 | 0.2185813
4.58 | 148 | 0.03095 | 317.38 | 13.368 | 22 | 0 | 4.549 | 147.4 | 0.03087 | 315.24 | 13.192 | 22 | 0 | 4.476 | 147.3 | 0.03038 | 310.16 | 13.208 | 22 | 0 | 4.535 | 147.5667 | 0.05339476 | 0.03082748 | 0.3785939 | 0.2185813
4.768 | 154 | 0.03096 | 330.35 | 13.524 | 22 | 0 | 4.549 | 147.4 | 0.03087 | 315.24 | 13.344 | 22 | 0 | 4.663 | 153.4 | 0.03041 | 323.12 | 13.348 | 22 | 0 | 4.66 | 151.6 | 0.1095308 | 0.06323765 | 3.649658 | 2.107131
4.768 | 154 | 0.03096 | 330.35 | 13.664 | 22 | 0 | 4.744 | 153.4 | 0.03092 | 328.71 | 13.488 | 22 | 0 | 4.663 | 153.4 | 0.03041 | 323.12 | 13.504 | 22 | 0 | 4.725 | 153.6 | 0.05501818 | 0.03176476 | 0.3464102 | 0.2
4.768 | 154 | 0.03096 | 330.35 | 13.82 | 22 | 0 | 4.744 | 153.4 | 0.03092 | 328.71 | 13.644 | 22 | 0 | 4.663 | 153.4 | 0.03041 | 323.12 | 13.648 | 22 | 0 | 4.725 | 153.6 | 0.05501818 | 0.03176476 | 0.3464102 | 0.2
4.96 | 159.8 | 0.03104 | 343.66 | 13.96 | 22 | 0 | 4.744 | 153.4 | 0.03092 | 328.71 | 13.796 | 22 | 0 | 4.663 | 153.4 | 0.03041 | 323.12 | 13.8 | 22 | 0 | 4.789 | 155.5333 | 0.1535285 | 0.08863972 | 3.695042 | 2.133333
4.96 | 159.8 | 0.03104 | 343.66 | 14.116 | 22 | 0 | 4.928 | 159.2 | 0.03095 | 341.46 | 13.936 | 22 | 0 | 4.855 | 159.2 | 0.0305 | 336.39 | 13.944 | 22 | 0 | 4.914333 | 159.4 | 0.05381759 | 0.0310716 | 0.3464102 | 0.2
4.96 | 159.8 | 0.03104 | 343.66 | 14.276 | 22 | 0 | 4.928 | 159.2 | 0.03095 | 341.46 | 14.096 | 22 | 0 | 4.855 | 159.2 | 0.0305 | 336.39 | 14.1 | 22 | 0 | 4.914333 | 159.4 | 0.05381759 | 0.0310716 | 0.3464102 | 0.2
5.148 | 165.4 | 0.03113 | 356.7 | 14.416 | 22 | 0 | 4.928 | 159.2 | 0.03095 | 341.46 | 14.26 | 22 | 0 | 4.855 | 159.2 | 0.0305 | 336.39 | 14.264 | 22 | 0 | 4.977 | 161.2667 | 0.1525221 | 0.08805869 | 3.579572 | 2.066667
5.148 | 165.4 | 0.03113 | 356.7 | 14.568 | 22 | 0 | 5.118 | 164.8 | 0.03106 | 354.67 | 14.392 | 22 | 0 | 5.036 | 164.7 | 0.03057 | 348.97 | 14.396 | 22 | 0 | 5.100667 | 164.9667 | 0.05797701 | 0.03347304 | 0.3785939 | 0.2185813
5.148 | 165.4 | 0.03113 | 356.7 | 14.708 | 22 | 0 | 5.118 | 164.8 | 0.03106 | 354.67 | 14.548 | 22 | 0 | 5.036 | 164.7 | 0.03057 | 348.97 | 14.552 | 22 | 0 | 5.100667 | 164.9667 | 0.05797701 | 0.03347304 | 0.3785939 | 0.2185813
5.317 | 170.7 | 0.03114 | 368.45 | 14.868 | 22 | 0 | 5.118 | 164.8 | 0.03106 | 354.67 | 14.688 | 22 | 0 | 5.036 | 164.7 | 0.03057 | 348.97 | 14.692 | 22 | 0 | 5.157 | 166.7333 | 0.1445026 | 0.08342861 | 3.435598 | 1.983543
5.317 | 170.7 | 0.03114 | 368.45 | 15.024 | 22 | 0 | 5.286 | 170.2 | 0.03106 | 366.32 | 14.844 | 22 | 0 | 5.203 | 170.1 | 0.03058 | 360.53 | 14.848 | 22 | 0 | 5.268667 | 170.3333 | 0.05894348 | 0.03403103 | 0.321455 | 0.1855921
5.317 | 170.7 | 0.03114 | 368.45 | 15.164 | 22 | 0 | 5.286 | 170.2 | 0.03106 | 366.32 | 14.984 | 22 | 0 | 5.203 | 170.1 | 0.03058 | 360.53 | 15.008 | 22 | 0 | 5.268667 | 170.3333 | 0.05894348 | 0.03403103 | 0.321455 | 0.1855921
5.493 | 175.9 | 0.03122 | 380.61 | 15.32 | 22 | 0 | 5.286 | 170.2 | 0.03106 | 366.32 | 15.14 | 22 | 0 | 5.203 | 170.1 | 0.03058 | 360.53 | 15.148 | 22 | 0 | 5.327333 | 172.0667 | 0.149353 | 0.08622902 | 3.320141 | 1.916884
5.493 | 175.9 | 0.03122 | 380.61 | 15.46 | 22 | 0 | 5.462 | 175.4 | 0.03113 | 378.45 | 15.296 | 22 | 0 | 5.398 | 175.4 | 0.03078 | 374.06 | 15.304 | 22 | 0 | 5.451 | 175.5667 | 0.04844585 | 0.02797022 | 0.2886751 | 0.1666667
5.493 | 175.9 | 0.03122 | 380.61 | 15.616 | 22 | 0 | 5.462 | 175.4 | 0.03113 | 378.45 | 15.436 | 22 | 0 | 5.398 | 175.4 | 0.03078 | 374.06 | 15.444 | 22 | 0 | 5.451 | 175.5667 | 0.04844585 | 0.02797022 | 0.2886751 | 0.1666667
5.678 | 181 | 0.03137 | 393.45 | 15.756 | 22 | 0 | 5.462 | 175.4 | 0.03113 | 378.45 | 15.592 | 22 | 0 | 5.398 | 175.4 | 0.03078 | 374.06 | 15.6 | 22 | 0 | 5.512667 | 177.2667 | 0.1467151 | 0.08470603 | 3.233162 | 1.866667
5.678 | 181 | 0.03137 | 393.45 | 15.912 | 22 | 0 | 5.612 | 180.5 | 0.03109 | 388.88 | 15.736 | 22 | 0 | 5.554 | 180.5 | 0.03078 | 384.83 | 15.756 | 22 | 0 | 5.614667 | 180.6667 | 0.062043 | 0.03582054 | 0.2886751 | 0.1666667
5.678 | 181 | 0.03137 | 393.45 | 16.068 | 22 | 0 | 5.612 | 180.5 | 0.03109 | 388.88 | 15.892 | 22 | 0 | 5.554 | 180.5 | 0.03078 | 384.83 | 15.904 | 22 | 0 | 5.614667 | 180.6667 | 0.062043 | 0.03582054 | 0.2886751 | 0.1666667
5.843 | 185.9 | 0.03143 | 404.91 | 16.208 | 22 | 0 | 5.612 | 180.5 | 0.03109 | 388.88 | 16.048 | 22 | 0 | 5.554 | 185.4 | 0.02996 | 384.83 | 16.056 | 22 | 0 | 5.669667 | 183.9333 | 0.1528867 | 0.08826916 | 2.983845 | 1.722724
5.843 | 185.9 | 0.03143 | 404.91 | 16.384 | 22 | 0 | 5.784 | 185.4 | 0.03119 | 400.82 | 16.188 | 22 | 0 | 5.707 | 185.4 | 0.03078 | 395.43 | 16.2 | 22 | 0 | 5.778 | 185.5667 | 0.06819824 | 0.03937427 | 0.2886751 | 0.1666667
5.98 | 190.7 | 0.03136 | 414.37 | 16.532 | 22 | 0 | 5.784 | 185.4 | 0.03119 | 400.82 | 16.376 | 22 | 0 | 5.707 | 185.4 | 0.03078 | 395.43 | 16.372 | 22 | 0 | 5.823667 | 187.1667 | 0.1407563 | 0.08126568 | 3.059956 | 1.766667
5.98 | 190.7 | 0.03136 | 414.37 | 16.676 | 22 | 0 | 5.943 | 190.2 | 0.03124 | 411.82 | 16.508 | 22 | 0 | 5.867 | 190.2 | 0.03085 | 406.56 | 16.504 | 22 | 0 | 5.93 | 190.3667 | 0.05761076 | 0.03326159 | 0.2886751 | 0.1666667
5.98 | 190.7 | 0.03136 | 414.37 | 16.82 | 22 | 0 | 5.943 | 190.2 | 0.03124 | 411.82 | 16.644 | 22 | 0 | 5.867 | 190.2 | 0.03085 | 406.56 | 16.644 | 22 | 0 | 5.93 | 190.3667 | 0.05761076 | 0.03326159 | 0.2886751 | 0.1666667
5.98 | 190.7 | 0.03136 | 414.37 | 16.96 | 22 | 0 | 5.943 | 190.2 | 0.03124 | 411.82 | 16.8 | 22 | 0 | 5.867 | 190.2 | 0.03085 | 406.56 | 16.804 | 22 | 0 | 5.93 | 190.3667 | 0.05761076 | 0.03326159 | 0.2886751 | 0.1666667
5.98 | 190.7 | 0.03136 | 414.37 | 17.116 | 22 | 0 | 5.943 | 190.2 | 0.03124 | 411.82 | 16.944 | 22 | 0 | 5.867 | 190.2 | 0.03085 | 406.56 | 16.948 | 22 | 0 | 5.93 | 190.3667 | 0.05761076 | 0.03326159 | 0.2886751 | 0.1666667
5.98 | 190.7 | 0.03136 | 414.37 | 17.272 | 22 | 0 | 5.943 | 190.2 | 0.03124 | 411.82 | 17.096 | 22 | 0 | 5.867 | 190.2 | 0.03085 | 406.56 | 17.096 | 22 | 0 | 5.93 | 190.3667 | 0.05761076 | 0.03326159 | 0.2886751 | 0.1666667
6.228 | 197.7 | 0.03151 | 431.55 | 17.432 | 22 | 0 | 5.943 | 190.2 | 0.03124 | 411.82 | 17.236 | 22 | 0 | 5.867 | 197.2 | 0.02976 | 406.56 | 17.256 | 22 | 0 | 6.012667 | 195.0333 | 0.1903164 | 0.1098792 | 4.193249 | 2.420973
6.228 | 197.7 | 0.03151 | 431.55 | 17.572 | 22 | 0 | 6.164 | 197.2 | 0.03125 | 427.09 | 17.392 | 22 | 0 | 6.106 | 197.2 | 0.03097 | 423.11 | 17.408 | 22 | 0 | 6.166 | 197.3667 | 0.06102459 | 0.03523256 | 0.2886751 | 0.1666667
6.228 | 197.7 | 0.03151 | 431.55 | 17.716 | 22 | 0 | 6.164 | 197.2 | 0.03125 | 427.09 | 17.548 | 22 | 0 | 6.106 | 197.2 | 0.03097 | 423.11 | 17.552 | 22 | 0 | 6.166 | 197.3667 | 0.06102459 | 0.03523256 | 0.2886751 | 0.1666667
6.228 | 197.7 | 0.03151 | 431.55 | 17.868 | 22 | 0 | 6.164 | 197.2 | 0.03125 | 427.09 | 17.688 | 22 | 0 | 6.106 | 197.2 | 0.03097 | 423.11 | 17.696 | 22 | 0 | 6.166 | 197.3667 | 0.06102459 | 0.03523256 | 0.2886751 | 0.1666667
6.228 | 197.7 | 0.03151 | 431.55 | 18.024 | 22 | 0 | 6.164 | 197.2 | 0.03125 | 427.09 | 17.848 | 22 | 0 | 6.106 | 197.2 | 0.03097 | 423.11 | 17.852 | 22 | 0 | 6.166 | 197.3667 | 0.06102459 | 0.03523256 | 0.2886751 | 0.1666667
6.515 | 206.7 | 0.03152 | 451.45 | 18.164 | 22 | 0 | 6.164 | 197.2 | 0.03125 | 427.09 | 17.988 | 22 | 0 | 6.106 | 197.2 | 0.03097 | 423.11 | 18.004 | 22 | 0 | 6.261667 | 200.3667 | 0.2213015 | 0.1277685 | 5.484828 | 3.166667
6.515 | 206.7 | 0.03152 | 451.45 | 18.32 | 22 | 0 | 6.449 | 206.3 | 0.03127 | 446.84 | 18.14 | 22 | 0 | 6.405 | 206.2 | 0.03106 | 443.83 | 18.144 | 22 | 0 | 6.456333 | 206.4 | 0.05536545 | 0.03196526 | 0.2645751 | 0.1527525
6.515 | 206.7 | 0.03152 | 451.45 | 18.484 | 22 | 0 | 6.449 | 206.3 | 0.03127 | 446.84 | 18.296 | 22 | 0 | 6.405 | 206.2 | 0.03106 | 443.83 | 18.304 | 22 | 0 | 6.456333 | 206.4 | 0.05536545 | 0.03196526 | 0.2645751 | 0.1527525
6.515 | 206.7 | 0.03152 | 451.45 | 18.62 | 22 | 0 | 6.449 | 206.3 | 0.03127 | 446.84 | 18.472 | 22 | 0 | 6.405 | 206.2 | 0.03106 | 443.83 | 18.476 | 22 | 0 | 6.456333 | 206.4 | 0.05536545 | 0.03196526 | 0.2645751 | 0.1527525
6.515 | 206.7 | 0.03152 | 451.45 | 18.768 | 22 | 0 | 6.449 | 206.3 | 0.03127 | 446.84 | 18.604 | 22 | 0 | 6.405 | 206.2 | 0.03106 | 443.83 | 18.612 | 22 | 0 | 6.456333 | 206.4 | 0.05536545 | 0.03196526 | 0.2645751 | 0.1527525
6.805 | 215.3 | 0.03161 | 471.53 | 18.912 | 22 | 0 | 6.449 | 206.3 | 0.03127 | 446.84 | 18.736 | 22 | 0 | 6.405 | 214.8 | 0.02981 | 443.83 | 18.74 | 22 | 0 | 6.553 | 212.1333 | 0.2193445 | 0.1266386 | 5.057997 | 2.920236
6.805 | 215.3 | 0.03161 | 471.53 | 19.068 | 22 | 0 | 6.765 | 214.9 | 0.03148 | 468.76 | 18.892 | 22 | 0 | 6.693 | 214.8 | 0.03116 | 463.81 | 18.896 | 22 | 0 | 6.754333 | 215 | 0.05675679 | 0.03276855 | 0.2645751 | 0.1527525
6.805 | 215.3 | 0.03161 | 471.53 | 19.208 | 22 | 0 | 6.765 | 214.9 | 0.03148 | 468.76 | 19.048 | 22 | 0 | 6.693 | 214.8 | 0.03116 | 463.81 | 19.052 | 22 | 0 | 6.754333 | 215 | 0.05675679 | 0.03276855 | 0.2645751 | 0.1527525
6.805 | 215.3 | 0.03161 | 471.53 | 19.364 | 22 | 0 | 6.765 | 214.9 | 0.03148 | 468.76 | 19.188 | 22 | 0 | 6.693 | 214.8 | 0.03116 | 463.81 | 19.196 | 22 | 0 | 6.754333 | 215 | 0.05675679 | 0.03276855 | 0.2645751 | 0.1527525
7.066 | 223.6 | 0.03161 | 489.62 | 19.516 | 22 | 0 | 6.765 | 214.9 | 0.03148 | 468.76 | 19.348 | 22 | 0 | 6.693 | 214.8 | 0.03116 | 463.81 | 19.348 | 22 | 0 | 6.841333 | 217.7667 | 0.1978695 | 0.11424 | 5.052062 | 2.91681
7.066 | 223.6 | 0.03161 | 489.62 | 19.668 | 22 | 0 | 7.031 | 223.2 | 0.0315 | 487.16 | 19.484 | 22 | 0 | 6.964 | 223.1 | 0.03121 | 482.58 | 19.516 | 22 | 0 | 7.020333 | 223.3 | 0.05182985 | 0.02992398 | 0.2645751 | 0.1527525
7.066 | 223.6 | 0.03161 | 489.62 | 19.82 | 22 | 0 | 7.031 | 223.2 | 0.0315 | 487.16 | 19.64 | 22 | 0 | 6.964 | 223.1 | 0.03121 | 482.58 | 19.656 | 22 | 0 | 7.020333 | 223.3 | 0.05182985 | 0.02992398 | 0.2645751 | 0.1527525
7.066 | 223.6 | 0.03161 | 489.62 | 19.964 | 22 | 0 | 7.031 | 223.2 | 0.0315 | 487.16 | 19.796 | 22 | 0 | 6.964 | 223.1 | 0.03121 | 482.58 | 19.8 | 22 | 0 | 7.020333 | 223.3 | 0.05182985 | 0.02992398 | 0.2645751 | 0.1527525
7.066 | 223.6 | 0.03161 | 489.62 | 20.116 | 22 | 0 | 7.031 | 223.2 | 0.0315 | 487.16 | 19.936 | 22 | 0 | 6.964 | 223.1 | 0.03121 | 482.58 | 19.948 | 22 | 0 | 7.020333 | 223.3 | 0.05182985 | 0.02992398 | 0.2645751 | 0.1527525
7.319 | 231.5 | 0.03162 | 507.18 | 20.272 | 22 | 0 | 7.031 | 223.2 | 0.0315 | 487.16 | 20.096 | 22 | 0 | 6.964 | 223.1 | 0.03121 | 482.58 | 20.1 | 22 | 0 | 7.104667 | 225.9333 | 0.1886169 | 0.108898 | 4.821134 | 2.783483
7.319 | 231.5 | 0.03162 | 507.18 | 20.412 | 22 | 0 | 7.287 | 231.2 | 0.03153 | 504.96 | 20.256 | 22 | 0 | 7.218 | 231.1 | 0.03123 | 500.14 | 20.248 | 22 | 0 | 7.274667 | 231.2667 | 0.05161718 | 0.02980119 | 0.2081666 | 0.120185
7.319 | 231.5 | 0.03162 | 507.18 | 20.588 | 22 | 0 | 7.287 | 231.2 | 0.03153 | 504.96 | 20.392 | 22 | 0 | 7.218 | 231.1 | 0.03123 | 500.14 | 20.396 | 22 | 0 | 7.274667 | 231.2667 | 0.05161718 | 0.02980119 | 0.2081666 | 0.120185
7.319 | 231.5 | 0.03162 | 507.18 | 20.724 | 22 | 0 | 7.287 | 231.2 | 0.03153 | 504.96 | 20.56 | 22 | 0 | 7.218 | 231.1 | 0.03123 | 500.14 | 20.576 | 22 | 0 | 7.274667 | 231.2667 | 0.05161718 | 0.02980119 | 0.2081666 | 0.120185
7.613 | 239.2 | 0.03183 | 527.52 | 20.868 | 22 | 0 | 7.287 | 231.2 | 0.03153 | 504.96 | 20.696 | 22 | 0 | 7.218 | 231.1 | 0.03123 | 500.14 | 20.712 | 22 | 0 | 7.372667 | 233.8333 | 0.2109747 | 0.1218063 | 4.647939 | 2.683489
7.613 | 239.2 | 0.03183 | 527.52 | 21.02 | 22 | 0 | 7.564 | 238.9 | 0.03167 | 524.12 | 20.848 | 22 | 0 | 7.528 | 238.8 | 0.03152 | 521.61 | 20.852 | 22 | 0 | 7.568333 | 238.9667 | 0.04266536 | 0.02463286 | 0.2081666 | 0.120185
7.613 | 239.2 | 0.03183 | 527.52 | 21.168 | 22 | 0 | 7.564 | 238.9 | 0.03167 | 524.12 | 20.996 | 22 | 0 | 7.528 | 238.8 | 0.03152 | 521.61 | 21.004 | 22 | 0 | 7.568333 | 238.9667 | 0.04266536 | 0.02463286 | 0.2081666 | 0.120185
7.613 | 239.2 | 0.03183 | 527.52 | 21.324 | 22 | 0 | 7.564 | 238.9 | 0.03167 | 524.12 | 21.14 | 22 | 0 | 7.528 | 238.8 | 0.03152 | 521.61 | 21.148 | 22 | 0 | 7.568333 | 238.9667 | 0.04266536 | 0.02463286 | 0.2081666 | 0.120185
7.836 | 246.6 | 0.03177 | 543 | 21.464 | 22 | 0 | 7.564 | 238.9 | 0.03167 | 524.12 | 21.296 | 22 | 0 | 7.528 | 238.8 | 0.03152 | 521.61 | 21.3 | 22 | 0 | 7.642667 | 241.4333 | 0.1683964 | 0.09722368 | 4.474744 | 2.583495
7.836 | 246.6 | 0.03177 | 543 | 21.624 | 22 | 0 | 7.852 | 246.3 | 0.03188 | 544.07 | 21.436 | 22 | 0 | 7.804 | 246.2 | 0.03169 | 540.74 | 21.444 | 22 | 0 | 7.830667 | 246.3667 | 0.0244404 | 0.01411067 | 0.2081666 | 0.120185
7.836 | 246.6 | 0.03177 | 543 | 21.76 | 22 | 0 | 7.852 | 246.3 | 0.03188 | 544.07 | 21.596 | 22 | 0 | 7.804 | 246.2 | 0.03169 | 540.74 | 21.596 | 22 | 0 | 7.830667 | 246.3667 | 0.0244404 | 0.01411067 | 0.2081666 | 0.120185
7.836 | 246.6 | 0.03177 | 543 | 21.912 | 22 | 0 | 7.852 | 246.3 | 0.03188 | 544.07 | 21.74 | 22 | 0 | 7.804 | 246.2 | 0.03169 | 540.74 | 21.756 | 22 | 0 | 7.830667 | 246.3667 | 0.0244404 | 0.01411067 | 0.2081666 | 0.120185
8.089 | 253.9 | 0.03186 | 560.54 | 22.068 | 22 | 0 | 7.852 | 246.3 | 0.03188 | 544.07 | 21.892 | 22 | 0 | 7.804 | 246.2 | 0.03169 | 540.74 | 21.896 | 22 | 0 | 7.915 | 248.8 | 0.1525877 | 0.08809654 | 4.417013 | 2.550163
8.089 | 253.9 | 0.03186 | 560.54 | 22.212 | 22 | 0 | 8.106 | 253.5 | 0.03197 | 561.71 | 22.048 | 22 | 0 | 8.077 | 253.5 | 0.03187 | 559.7 | 22.052 | 22 | 0 | 8.090667 | 253.6333 | 0.01457166 | 0.008412953 | 0.2309401 | 0.1333333
8.089 | 253.9 | 0.03186 | 560.54 | 22.368 | 22 | 0 | 8.106 | 253.5 | 0.03197 | 561.71 | 22.188 | 22 | 0 | 8.077 | 253.5 | 0.03187 | 559.7 | 22.196 | 22 | 0 | 8.090667 | 253.6333 | 0.01457166 | 0.008412953 | 0.2309401 | 0.1333333
8.089 | 253.9 | 0.03186 | 560.54 | 22.524 | 22 | 0 | 8.106 | 253.5 | 0.03197 | 561.71 | 22.344 | 22 | 0 | 8.077 | 253.5 | 0.03187 | 559.7 | 22.348 | 22 | 0 | 8.090667 | 253.6333 | 0.01457166 | 0.008412953 | 0.2309401 | 0.1333333
8.266 | 260.9 | 0.03168 | 572.76 | 22.696 | 22 | 0 | 8.106 | 253.5 | 0.03197 | 561.71 | 22.488 | 22 | 0 | 8.077 | 253.5 | 0.03187 | 559.7 | 22.504 | 22 | 0 | 8.149667 | 255.9667 | 0.1017857 | 0.05876601 | 4.272392 | 2.466667
8.266 | 260.9 | 0.03168 | 572.76 | 22.828 | 22 | 0 | 8.374 | 260.5 | 0.03214 | 580.24 | 22.66 | 22 | 0 | 8.289 | 260.5 | 0.03182 | 574.38 | 22.676 | 22 | 0 | 8.309667 | 260.6333 | 0.05688878 | 0.03284475 | 0.2309401 | 0.1333333
8.266 | 260.9 | 0.03168 | 572.76 | 22.96 | 22 | 0 | 8.374 | 260.5 | 0.03214 | 580.24 | 22.796 | 22 | 0 | 8.289 | 260.5 | 0.03182 | 574.38 | 22.816 | 22 | 0 | 8.309667 | 260.6333 | 0.05688878 | 0.03284475 | 0.2309401 | 0.1333333
8.266 | 260.9 | 0.03168 | 572.76 | 23.116 | 22 | 0 | 8.374 | 260.5 | 0.03214 | 580.24 | 22.94 | 22 | 0 | 8.289 | 260.5 | 0.03182 | 574.38 | 22.956 | 22 | 0 | 8.309667 | 260.6333 | 0.05688878 | 0.03284475 | 0.2309401 | 0.1333333
8.495 | 267.7 | 0.03173 | 588.64 | 23.276 | 22 | 0 | 8.374 | 260.5 | 0.03214 | 580.24 | 23.104 | 22 | 0 | 8.289 | 260.5 | 0.03182 | 574.38 | 23.096 | 22 | 0 | 8.386 | 262.9 | 0.1035229 | 0.059769 | 4.156922 | 2.4
8.495 | 267.7 | 0.03173 | 588.64 | 23.42 | 22 | 0 | 8.574 | 267.4 | 0.03207 | 594.1 | 23.248 | 22 | 0 | 8.489 | 267.4 | 0.03175 | 588.22 | 23.244 | 22 | 0 | 8.519333 | 267.5 | 0.04743768 | 0.02738816 | 0.1732051 | 0.1
8.495 | 267.7 | 0.03173 | 588.64 | 23.568 | 22 | 0 | 8.574 | 267.4 | 0.03207 | 594.1 | 23.392 | 22 | 0 | 8.489 | 267.4 | 0.03175 | 588.22 | 23.396 | 22 | 0 | 8.519333 | 267.5 | 0.04743768 | 0.02738816 | 0.1732051 | 0.1
8.495 | 267.7 | 0.03173 | 588.64 | 23.72 | 22 | 0 | 8.574 | 267.4 | 0.03207 | 594.1 | 23.548 | 22 | 0 | 8.489 | 267.4 | 0.03175 | 588.22 | 23.552 | 22 | 0 | 8.519333 | 267.5 | 0.04743768 | 0.02738816 | 0.1732051 | 0.1
8.794 | 274.3 | 0.03206 | 609.35 | 23.864 | 22 | 0 | 8.574 | 267.4 | 0.03207 | 594.1 | 23.688 | 22 | 0 | 8.489 | 267.4 | 0.03175 | 588.22 | 23.692 | 22 | 0 | 8.619 | 269.7 | 0.1574008 | 0.09087537 | 3.983717 | 2.3
8.794 | 274.3 | 0.03206 | 609.35 | 24.024 | 22 | 0 | 8.837 | 274 | 0.03225 | 612.37 | 23.844 | 22 | 0 | 8.63 | 274 | 0.0315 | 598 | 23.848 | 22 | 0 | 8.753667 | 274.1 | 0.1092352 | 0.06306698 | 0.1732051 | 0.1
8.794 | 274.3 | 0.03206 | 609.35 | 24.176 | 22 | 0 | 8.837 | 274 | 0.03225 | 612.37 | 23.996 | 22 | 0 | 8.63 | 274 | 0.0315 | 598 | 24.004 | 22 | 0 | 8.753667 | 274.1 | 0.1092352 | 0.06306698 | 0.1732051 | 0.1
8.794 | 280.9 | 0.03131 | 609.35 | 24.324 | 22 | 0 | 8.837 | 274 | 0.03225 | 612.37 | 24.14 | 22 | 0 | 8.63 | 274 | 0.0315 | 598 | 24.144 | 22 | 0 | 8.753667 | 276.3 | 0.1092352 | 0.06306698 | 3.983717 | 2.3
8.889 | 280.9 | 0.03165 | 615.93 | 24.464 | 22 | 0 | 8.837 | 280.6 | 0.0315 | 612.37 | 24.296 | 22 | 0 | 8.813 | 280.5 | 0.03142 | 610.7 | 24.3 | 22 | 0 | 8.846333 | 280.6667 | 0.03885014 | 0.02243014 | 0.2081666 | 0.120185
8.889 | 280.9 | 0.03165 | 615.93 | 24.616 | 22 | 0 | 9.034 | 280.6 | 0.0322 | 626.02 | 24.448 | 22 | 0 | 8.813 | 280.5 | 0.03142 | 610.7 | 24.44 | 22 | 0 | 8.912 | 280.6667 | 0.1122809 | 0.06482541 | 0.2081666 | 0.120185
8.889 | 280.9 | 0.03165 | 615.93 | 24.784 | 22 | 0 | 9.034 | 280.6 | 0.0322 | 626.02 | 24.596 | 22 | 0 | 8.813 | 280.5 | 0.03142 | 610.7 | 24.6 | 22 | 0 | 8.912 | 280.6667 | 0.1122809 | 0.06482541 | 0.2081666 | 0.120185
9.085 | 287.2 | 0.03163 | 629.5 | 24.936 | 22 | 0 | 9.034 | 280.6 | 0.0322 | 626.02 | 24.756 | 22 | 0 | 8.813 | 280.5 | 0.03142 | 610.7 | 24.772 | 22 | 0 | 8.977333 | 282.7667 | 0.1445833 | 0.08347521 | 3.839705 | 2.216855
9.085 | 287.2 | 0.03163 | 629.5 | 25.072 | 22 | 0 | 9.149 | 286.9 | 0.03189 | 633.94 | 24.892 | 22 | 0 | 8.96 | 286.8 | 0.03124 | 620.88 | 24.908 | 22 | 0 | 9.064667 | 286.9667 | 0.09612665 | 0.05549875 | 0.2081666 | 0.120185
9.085 | 287.2 | 0.03163 | 629.5 | 25.216 | 22 | 0 | 9.149 | 286.9 | 0.03189 | 633.94 | 25.048 | 22 | 0 | 8.96 | 286.8 | 0.03124 | 620.88 | 25.052 | 22 | 0 | 9.064667 | 286.9667 | 0.09612665 | 0.05549875 | 0.2081666 | 0.120185
9.085 | 287.2 | 0.03163 | 629.5 | 25.364 | 22 | 0 | 9.149 | 286.9 | 0.03189 | 633.94 | 25.188 | 22 | 0 | 8.96 | 286.8 | 0.03124 | 620.88 | 25.196 | 22 | 0 | 9.064667 | 286.9667 | 0.09612665 | 0.05549875 | 0.2081666 | 0.120185
9.24 | 293.4 | 0.0315 | 640.23 | 25.524 | 22 | 0 | 9.149 | 286.9 | 0.03189 | 633.94 | 25.344 | 22 | 0 | 8.96 | 286.8 | 0.03124 | 620.88 | 25.348 | 22 | 0 | 9.116333 | 289.0333 | 0.1428297 | 0.08246279 | 3.781975 | 2.183524
9.24 | 293.4 | 0.0315 | 640.23 | 25.664 | 22 | 0 | 9.308 | 293.1 | 0.03176 | 644.99 | 25.484 | 22 | 0 | 9.174 | 293 | 0.03131 | 635.67 | 25.504 | 22 | 0 | 9.240667 | 293.1667 | 0.06700249 | 0.0386839 | 0.2081666 | 0.120185
9.24 | 293.4 | 0.0315 | 640.23 | 25.82 | 22 | 0 | 9.308 | 293.1 | 0.03176 | 644.99 | 25.644 | 22 | 0 | 9.174 | 293 | 0.03131 | 635.67 | 25.644 | 22 | 0 | 9.240667 | 293.1667 | 0.06700249 | 0.0386839 | 0.2081666 | 0.120185
9.428 | 299.5 | 0.03148 | 653.33 | 25.98 | 22 | 0 | 9.308 | 293.1 | 0.03176 | 644.99 | 25.796 | 22 | 0 | 9.174 | 293 | 0.03131 | 635.67 | 25.8 | 22 | 0 | 9.303333 | 295.2 | 0.1270643 | 0.0733606 | 3.724245 | 2.150194
9.428 | 299.5 | 0.03148 | 653.33 | 26.12 | 22 | 0 | 9.438 | 299.2 | 0.03155 | 654.02 | 25.936 | 22 | 0 | 9.274 | 299.2 | 0.031 | 642.65 | 25.94 | 22 | 0 | 9.38 | 299.3 | 0.09193476 | 0.05307856 | 0.1732051 | 0.1
9.428 | 299.5 | 0.03148 | 653.33 | 26.26 | 22 | 0 | 9.438 | 299.2 | 0.03155 | 654.02 | 26.092 | 22 | 0 | 9.274 | 299.2 | 0.031 | 642.65 | 26.096 | 22 | 0 | 9.38 | 299.3 | 0.09193476 | 0.05307856 | 0.1732051 | 0.1
9.428 | 305.4 | 0.03087 | 653.33 | 26.412 | 22 | 0 | 9.438 | 299.2 | 0.03155 | 654.02 | 26.236 | 22 | 0 | 9.274 | 299.2 | 0.031 | 642.65 | 26.252 | 22 | 0 | 9.38 | 301.2667 | 0.09193476 | 0.05307856 | 3.579572 | 2.066667
9.441 | 305.4 | 0.03091 | 654.16 | 26.568 | 22 | 0 | 9.438 | 305.1 | 0.03093 | 654.02 | 26.392 | 22 | 0 | 9.406 | 305.1 | 0.03083 | 651.76 | 26.4 | 22 | 0 | 9.428333 | 305.2 | 0.01939931 | 0.0112002 | 0.1732051 | 0.1
9.441 | 305.4 | 0.03091 | 654.16 | 26.708 | 22 | 0 | 9.536 | 305.1 | 0.03125 | 660.78 | 26.548 | 22 | 0 | 9.406 | 305.1 | 0.03083 | 651.76 | 26.552 | 22 | 0 | 9.461 | 305.2 | 0.06726812 | 0.03883727 | 0.1732051 | 0.1
9.441 | 305.4 | 0.03091 | 654.16 | 26.892 | 22 | 0 | 9.536 | 305.1 | 0.03125 | 660.78 | 26.688 | 22 | 0 | 9.406 | 305.1 | 0.03083 | 651.76 | 26.692 | 22 | 0 | 9.461 | 305.2 | 0.06726812 | 0.03883727 | 0.1732051 | 0.1
9.641 | 311.2 | 0.03098 | 668.07 | 27.024 | 22 | 0 | 9.536 | 305.1 | 0.03125 | 660.78 | 26.872 | 22 | 0 | 9.54 | 310.9 | 0.03069 | 661.08 | 26.904 | 22 | 0 | 9.572333 | 309.0667 | 0.0595007 | 0.03435275 | 3.438507 | 1.985223
9.641 | 311.2 | 0.03098 | 668.07 | 27.168 | 22 | 0 | 9.62 | 311 | 0.03094 | 666.63 | 27.02 | 22 | 0 | 9.54 | 310.9 | 0.03069 | 661.08 | 27.044 | 22 | 0 | 9.600333 | 311.0333 | 0.05329478 | 0.03076975 | 0.1527525 | 0.08819171
9.641 | 311.2 | 0.03098 | 668.07 | 27.32 | 22 | 0 | 9.62 | 311 | 0.03094 | 666.63 | 27.148 | 22 | 0 | 9.54 | 310.9 | 0.03069 | 661.08 | 27.176 | 22 | 0 | 9.600333 | 311.0333 | 0.05329478 | 0.03076975 | 0.1527525 | 0.08819171
9.704 | 316.9 | 0.03062 | 672.45 | 27.46 | 22 | 0 | 9.62 | 311 | 0.03094 | 666.63 | 27.296 | 22 | 0 | 9.54 | 310.9 | 0.03069 | 661.08 | 27.304 | 22 | 0 | 9.621333 | 312.9333 | 0.08200813 | 0.04734742 | 3.435598 | 1.983543
9.704 | 316.9 | 0.03062 | 672.45 | 27.616 | 22 | 0 | 9.66 | 316.7 | 0.0305 | 669.35 | 27.436 | 22 | 0 | 9.586 | 316.7 | 0.03027 | 664.21 | 27.44 | 22 | 0 | 9.65 | 316.7667 | 0.05963221 | 0.03442867 | 0.1154701 | 0.06666667
9.704 | 316.9 | 0.03062 | 672.45 | 27.772 | 22 | 0 | 9.66 | 316.7 | 0.0305 | 669.35 | 27.592 | 22 | 0 | 9.586 | 316.7 | 0.03027 | 664.21 | 27.596 | 22 | 0 | 9.65 | 316.7667 | 0.05963221 | 0.03442867 | 0.1154701 | 0.06666667
9.79 | 322.6 | 0.03035 | 678.36 | 27.916 | 22 | 0 | 9.66 | 316.7 | 0.0305 | 669.35 | 27.732 | 22 | 0 | 9.586 | 316.7 | 0.03027 | 664.21 | 27.756 | 22 | 0 | 9.678667 | 318.6667 | 0.1032731 | 0.05962475 | 3.406367 | 1.966667
9.79 | 322.6 | 0.03035 | 678.36 | 28.068 | 22 | 0 | 9.837 | 322.3 | 0.03052 | 681.62 | 27.892 | 22 | 0 | 9.737 | 322.2 | 0.03022 | 674.72 | 27.896 | 22 | 0 | 9.788 | 322.3667 | 0.05002999 | 0.02888483 | 0.2081666 | 0.120185
9.79 | 322.6 | 0.03035 | 678.36 | 28.208 | 22 | 0 | 9.837 | 322.3 | 0.03052 | 681.62 | 28.048 | 22 | 0 | 9.737 | 322.2 | 0.03022 | 674.72 | 28.052 | 22 | 0 | 9.788 | 322.3667 | 0.05002999 | 0.02888483 | 0.2081666 | 0.120185
9.809 | 328.1 | 0.02989 | 679.69 | 28.368 | 22 | 0 | 9.837 | 322.3 | 0.03052 | 681.62 | 28.188 | 22 | 0 | 9.737 | 322.2 | 0.03022 | 674.72 | 28.192 | 22 | 0 | 9.794333 | 324.2 | 0.05158811 | 0.02978441 | 3.377869 | 1.950214
9.809 | 328.1 | 0.02989 | 679.69 | 28.524 | 22 | 0 | 9.792 | 327.9 | 0.02986 | 678.49 | 28.348 | 22 | 0 | 9.753 | 327.8 | 0.02975 | 675.84 | 28.348 | 22 | 0 | 9.784667 | 327.9333 | 0.02871121 | 0.01657642 | 0.1527525 | 0.08819171
9.809 | 328.1 | 0.02989 | 679.69 | 28.668 | 22 | 0 | 9.792 | 327.9 | 0.02986 | 678.49 | 28.488 | 22 | 0 | 9.753 | 327.8 | 0.02975 | 675.84 | 28.504 | 22 | 0 | 9.784667 | 327.9333 | 0.02871121 | 0.01657642 | 0.1527525 | 0.08819171
9.935 | 333.5 | 0.02979 | 688.39 | 28.824 | 22 | 0 | 9.792 | 327.9 | 0.02986 | 678.49 | 28.64 | 22 | 0 | 9.753 | 327.8 | 0.02975 | 675.84 | 28.644 | 22 | 0 | 9.826667 | 329.7333 | 0.09582449 | 0.0553243 | 3.262412 | 1.883555
9.935 | 333.5 | 0.02979 | 688.39 | 28.996 | 22 | 0 | 9.905 | 333.2 | 0.02973 | 686.38 | 28.796 | 22 | 0 | 9.763 | 333.2 | 0.0293 | 676.5 | 28.8 | 22 | 0 | 9.867667 | 333.3 | 0.09187673 | 0.05304505 | 0.1732051 | 0.1
9.935 | 333.5 | 0.02979 | 688.39 | 29.128 | 22 | 0 | 9.905 | 333.2 | 0.02973 | 686.38 | 28.968 | 22 | 0 | 9.763 | 333.2 | 0.0293 | 676.5 | 28.976 | 22 | 0 | 9.867667 | 333.3 | 0.09187673 | 0.05304505 | 0.1732051 | 0.1
9.935 | 333.5 | 0.02979 | 688.39 | 29.26 | 22 | 0 | 9.905 | 333.2 | 0.02973 | 686.38 | 29.108 | 22 | 0 | 9.763 | 333.2 | 0.0293 | 676.5 | 29.108 | 22 | 0 | 9.867667 | 333.3 | 0.09187673 | 0.05304505 | 0.1732051 | 0.1
9.937 | 338.8 | 0.02933 | 688.55 | 29.412 | 22 | 0 | 9.905 | 338.6 | 0.02925 | 686.38 | 29.24 | 22 | 0 | 9.896 | 338.5 | 0.02923 | 685.73 | 29.244 | 22 | 0 | 9.912667 | 338.6333 | 0.0215484 | 0.01244097 | 0.1527525 | 0.08819171
9.937 | 338.8 | 0.02933 | 688.55 | 29.568 | 22 | 0 | 9.944 | 338.6 | 0.02937 | 689.05 | 29.396 | 22 | 0 | 9.896 | 338.5 | 0.02923 | 685.73 | 29.396 | 22 | 0 | 9.925667 | 338.6333 | 0.02592939 | 0.01497034 | 0.1527525 | 0.08819171
9.937 | 344.2 | 0.02887 | 688.55 | 29.708 | 22 | 0 | 9.944 | 338.6 | 0.02937 | 689.05 | 29.548 | 22 | 0 | 9.896 | 338.5 | 0.02923 | 685.73 | 29.552 | 22 | 0 | 9.925667 | 340.4333 | 0.02592939 | 0.01497034 | 3.262412 | 1.883555
9.977 | 344.2 | 0.02899 | 691.35 | 29.864 | 22 | 0 | 9.944 | 343.9 | 0.02892 | 689.05 | 29.688 | 22 | 0 | 9.931 | 343.9 | 0.02888 | 688.16 | 29.692 | 22 | 0 | 9.950667 | 344 | 0.02371357 | 0.01369104 | 0.1732051 | 0.1
9.977 | 344.2 | 0.02899 | 691.35 | 30.024 | 22 | 0 | 9.996 | 343.9 | 0.02907 | 692.68 | 29.844 | 22 | 0 | 9.931 | 343.9 | 0.02888 | 688.16 | 29.848 | 22 | 0 | 9.968 | 344 | 0.03342155 | 0.01929594 | 0.1732051 | 0.1
[7 empty] | 9.996 | 343.9 | 0.02907 | 692.68 | 29.984 | 22 | 0 | 9.931 | 343.9 | 0.02888 | 688.16 | 29.988 | 22 | 0 | 6.642333 | 229.2667 | 0.04596194 | 0.02653614 | 0 | 0

## 5b. 40%Altered UG2_2.5ml-oil
|  | Run1 | [6 empty] | Run1 | [6 empty] | Run3 |  |  |  |  | Average |  | shear stress |  | shear strain
shear stress | shear rate | viscosity | torque | time | temperature | normal stress | shear stress | shear rate | viscosity | torque | time | temperature | normal stress | shear stress | shear rate | viscosity | torque | time | temperature | normal stress | shear stress | shear rate
Pa | 1/s | Pa.s | micro N.m | s | °C | Pa | Pa | 1/s | Pa.s | micro N.m | s | °C | Pa | Pa | 1/s | Pa.s | micro N.m | s | °C | Pa | Pa | 1/s | Std dev | Std error | Std dev | Std error
0.9022 | 2.079 | 0.4339 | 62.513 | 0.316 | 22 | 0 | 0.2018 | 0.3439 | 0.5867 | 13.983 | 0.156 | 22 | 0 | 0.277 | 0.5499 | 0.5036 | 19.191 | 0.164 | 22 | 0 | 0.4603333 | 0.9909333 | 0.3845106 | 0.2219973 | 0.947906 | 0.5472738
0.9022 | 2.079 | 0.4339 | 62.513 | 0.456 | 22 | 0 | 0.2018 | 0.3439 | 0.5867 | 13.983 | 0.312 | 22 | 0 | 0.277 | 0.5499 | 0.5036 | 19.191 | 0.32 | 22 | 0 | 0.4603333 | 0.9909333 | 0.3845106 | 0.2219973 | 0.947906 | 0.5472738
0.9022 | 2.079 | 0.4339 | 62.513 | 0.612 | 22 | 0 | 0.2018 | 0.3439 | 0.5867 | 13.983 | 0.452 | 22 | 0 | 0.277 | 0.5499 | 0.5036 | 19.191 | 0.46 | 22 | 0 | 0.4603333 | 0.9909333 | 0.3845106 | 0.2219973 | 0.947906 | 0.5472738
1.765 | 6.993 | 0.2524 | 122.3 | 0.752 | 22 | 0 | 1.412 | 4.149 | 0.3403 | 97.844 | 0.608 | 22 | 0 | 1.524 | 4.698 | 0.3244 | 105.6 | 0.616 | 22 | 0 | 1.567 | 5.28 | 0.1803857 | 0.1041457 | 1.508684 | 0.871039
1.765 | 6.993 | 0.2524 | 122.3 | 0.908 | 22 | 0 | 1.412 | 4.149 | 0.3403 | 97.844 | 0.752 | 22 | 0 | 1.524 | 4.698 | 0.3244 | 105.6 | 0.772 | 22 | 0 | 1.567 | 5.28 | 0.1803857 | 0.1041457 | 1.508684 | 0.871039
1.765 | 6.993 | 0.2524 | 122.3 | 1.064 | 22 | 0 | 1.831 | 8.948 | 0.2046 | 126.88 | 0.904 | 22 | 0 | 1.524 | 4.698 | 0.3244 | 105.6 | 0.912 | 22 | 0 | 1.706667 | 6.879667 | 0.1615993 | 0.0932994 | 2.127265 | 1.228177
1.948 | 11.67 | 0.1668 | 134.95 | 1.204 | 22 | 0 | 1.831 | 8.948 | 0.2046 | 126.88 | 1.06 | 22 | 0 | 1.859 | 9.509 | 0.1955 | 128.84 | 1.076 | 22 | 0 | 1.879333 | 10.04233 | 0.06109283 | 0.03527196 | 1.437238 | 0.82979
1.948 | 11.67 | 0.1668 | 134.95 | 1.364 | 22 | 0 | 1.831 | 8.948 | 0.2046 | 126.88 | 1.2 | 22 | 0 | 1.859 | 9.509 | 0.1955 | 128.84 | 1.224 | 22 | 0 | 1.879333 | 10.04233 | 0.06109283 | 0.03527196 | 1.437238 | 0.82979
1.948 | 11.67 | 0.1668 | 134.95 | 1.5 | 22 | 0 | 1.961 | 13.6 | 0.1442 | 135.9 | 1.36 | 22 | 0 | 1.976 | 14.17 | 0.1395 | 136.94 | 1.368 | 22 | 0 | 1.961667 | 13.14667 | 0.0140119 | 0.008089774 | 1.310204 | 0.7564464
2.058 | 16.34 | 0.1259 | 142.61 | 1.672 | 22 | 0 | 1.961 | 13.6 | 0.1442 | 135.9 | 1.5 | 22 | 0 | 1.976 | 14.17 | 0.1395 | 136.94 | 1.524 | 22 | 0 | 1.998333 | 14.70333 | 0.0522143 | 0.03014594 | 1.445764 | 0.8347122
2.058 | 16.34 | 0.1259 | 142.61 | 1.82 | 22 | 0 | 1.961 | 13.6 | 0.1442 | 135.9 | 1.672 | 22 | 0 | 1.976 | 14.17 | 0.1395 | 136.94 | 1.696 | 22 | 0 | 1.998333 | 14.70333 | 0.0522143 | 0.03014594 | 1.445764 | 0.8347122
2.162 | 21.01 | 0.1029 | 149.81 | 1.96 | 22 | 0 | 2.056 | 18.26 | 0.1126 | 142.45 | 1.812 | 22 | 0 | 2.076 | 18.82 | 0.1103 | 143.87 | 1.824 | 22 | 0 | 2.098 | 19.36333 | 0.05632051 | 0.03251666 | 1.453284 | 0.8390537
2.162 | 21.01 | 0.1029 | 149.81 | 2.112 | 22 | 0 | 2.056 | 18.26 | 0.1126 | 142.45 | 1.952 | 22 | 0 | 2.076 | 18.82 | 0.1103 | 143.87 | 1.972 | 22 | 0 | 2.098 | 19.36333 | 0.05632051 | 0.03251666 | 1.453284 | 0.8390537
2.162 | 21.01 | 0.1029 | 149.81 | 2.252 | 22 | 0 | 2.159 | 22.92 | 0.09422 | 149.61 | 2.112 | 22 | 0 | 2.076 | 18.82 | 0.1103 | 143.87 | 2.116 | 22 | 0 | 2.132333 | 20.91667 | 0.04880915 | 0.02817998 | 2.051593 | 1.184488
2.272 | 25.67 | 0.08851 | 157.46 | 2.408 | 22 | 0 | 2.159 | 22.92 | 0.09422 | 149.61 | 2.256 | 22 | 0 | 2.182 | 23.47 | 0.09296 | 151.2 | 2.272 | 22 | 0 | 2.204333 | 24.02 | 0.05971879 | 0.03447866 | 1.455163 | 0.8401389
2.272 | 25.67 | 0.08851 | 157.46 | 2.564 | 22 | 0 | 2.159 | 22.92 | 0.09422 | 149.61 | 2.404 | 22 | 0 | 2.182 | 23.47 | 0.09296 | 151.2 | 2.416 | 22 | 0 | 2.204333 | 24.02 | 0.05971879 | 0.03447866 | 1.455163 | 0.8401389
2.272 | 25.67 | 0.08851 | 157.46 | 2.704 | 22 | 0 | 2.277 | 27.57 | 0.08261 | 157.81 | 2.56 | 22 | 0 | 2.301 | 28.13 | 0.08181 | 159.46 | 2.572 | 22 | 0 | 2.283333 | 27.12333 | 0.01550269 | 0.008950481 | 1.289393 | 0.7444312
2.402 | 30.33 | 0.07921 | 166.47 | 2.86 | 22 | 0 | 2.277 | 27.57 | 0.08261 | 157.81 | 2.704 | 22 | 0 | 2.301 | 28.13 | 0.08181 | 159.46 | 2.716 | 22 | 0 | 2.326667 | 28.67667 | 0.06633501 | 0.03829853 | 1.458949 | 0.8423248
2.402 | 30.33 | 0.07921 | 166.47 | 3 | 22 | 0 | 2.277 | 27.57 | 0.08261 | 157.81 | 2.86 | 22 | 0 | 2.301 | 28.13 | 0.08181 | 159.46 | 2.864 | 22 | 0 | 2.326667 | 28.67667 | 0.06633501 | 0.03829853 | 1.458949 | 0.8423248
2.532 | 34.99 | 0.07236 | 175.43 | 3.164 | 22 | 0 | 2.4 | 32.23 | 0.07448 | 166.32 | 2.996 | 22 | 0 | 2.427 | 32.79 | 0.07401 | 168.15 | 3.024 | 22 | 0 | 2.453 | 33.33667 | 0.06973521 | 0.04026164 | 1.458949 | 0.8423248
2.532 | 34.99 | 0.07236 | 175.43 | 3.316 | 22 | 0 | 2.4 | 32.23 | 0.07448 | 166.32 | 3.156 | 22 | 0 | 2.427 | 32.79 | 0.07401 | 168.15 | 3.164 | 22 | 0 | 2.453 | 33.33667 | 0.06973521 | 0.04026164 | 1.458949 | 0.8423248
2.532 | 34.99 | 0.07236 | 175.43 | 3.456 | 22 | 0 | 2.522 | 36.88 | 0.06838 | 174.74 | 3.312 | 22 | 0 | 2.427 | 32.79 | 0.07401 | 168.15 | 3.32 | 22 | 0 | 2.493667 | 34.88667 | 0.05795113 | 0.0334581 | 2.046957 | 1.181811
2.657 | 39.64 | 0.06703 | 184.13 | 3.616 | 22 | 0 | 2.522 | 36.88 | 0.06838 | 174.74 | 3.452 | 22 | 0 | 2.54 | 37.45 | 0.06784 | 176.02 | 3.46 | 22 | 0 | 2.573 | 37.99 | 0.07330075 | 0.04232021 | 1.457086 | 0.8412491
2.657 | 39.64 | 0.06703 | 184.13 | 3.796 | 22 | 0 | 2.522 | 36.88 | 0.06838 | 174.74 | 3.608 | 22 | 0 | 2.54 | 37.45 | 0.06784 | 176.02 | 3.616 | 22 | 0 | 2.573 | 37.99 | 0.07330075 | 0.04232021 | 1.457086 | 0.8412491
2.768 | 44.3 | 0.06248 | 191.79 | 3.936 | 22 | 0 | 2.628 | 41.54 | 0.06327 | 182.11 | 3.788 | 22 | 0 | 2.646 | 42.1 | 0.06286 | 183.38 | 3.784 | 22 | 0 | 2.680667 | 42.64667 | 0.07616648 | 0.04397474 | 1.458949 | 0.8423248
2.768 | 44.3 | 0.06248 | 191.79 | 4.08 | 22 | 0 | 2.628 | 41.54 | 0.06327 | 182.11 | 3.92 | 22 | 0 | 2.646 | 42.1 | 0.06286 | 183.38 | 3.92 | 22 | 0 | 2.680667 | 42.64667 | 0.07616648 | 0.04397474 | 1.458949 | 0.8423248
2.768 | 44.3 | 0.06248 | 191.79 | 4.204 | 22 | 0 | 2.628 | 41.54 | 0.06327 | 182.11 | 4.06 | 22 | 0 | 2.646 | 42.1 | 0.06286 | 183.38 | 4.072 | 22 | 0 | 2.680667 | 42.64667 | 0.07616648 | 0.04397474 | 1.458949 | 0.8423248
2.884 | 48.95 | 0.05892 | 199.87 | 4.364 | 22 | 0 | 2.731 | 46.19 | 0.05913 | 189.26 | 4.2 | 22 | 0 | 2.76 | 46.75 | 0.05902 | 191.21 | 4.212 | 22 | 0 | 2.791667 | 47.29667 | 0.08126705 | 0.04691955 | 1.458949 | 0.8423248
2.884 | 48.95 | 0.05892 | 199.87 | 4.512 | 22 | 0 | 2.731 | 46.19 | 0.05913 | 189.26 | 4.356 | 22 | 0 | 2.76 | 46.75 | 0.05902 | 191.21 | 4.368 | 22 | 0 | 2.791667 | 47.29667 | 0.08126705 | 0.04691955 | 1.458949 | 0.8423248
2.884 | 48.95 | 0.05892 | 199.87 | 4.66 | 22 | 0 | 2.731 | 46.19 | 0.05913 | 189.26 | 4.5 | 22 | 0 | 2.76 | 46.75 | 0.05902 | 191.21 | 4.524 | 22 | 0 | 2.791667 | 47.29667 | 0.08126705 | 0.04691955 | 1.458949 | 0.8423248
2.884 | 48.95 | 0.05892 | 199.87 | 4.816 | 22 | 0 | 2.731 | 46.19 | 0.05913 | 189.26 | 4.656 | 22 | 0 | 2.76 | 46.75 | 0.05902 | 191.21 | 4.664 | 22 | 0 | 2.791667 | 47.29667 | 0.08126705 | 0.04691955 | 1.458949 | 0.8423248
2.884 | 48.95 | 0.05892 | 199.87 | 4.956 | 22 | 0 | 2.731 | 46.19 | 0.05913 | 189.26 | 4.808 | 22 | 0 | 2.76 | 46.75 | 0.05902 | 191.21 | 4.82 | 22 | 0 | 2.791667 | 47.29667 | 0.08126705 | 0.04691955 | 1.458949 | 0.8423248
3.095 | 55.61 | 0.05566 | 214.49 | 5.112 | 22 | 0 | 2.941 | 53.09 | 0.05539 | 203.76 | 4.956 | 22 | 0 | 2.963 | 53.6 | 0.05528 | 205.32 | 4.96 | 22 | 0 | 2.999667 | 54.1 | 0.08329066 | 0.04808788 | 1.332329 | 0.7692204
3.095 | 55.61 | 0.05566 | 214.49 | 5.252 | 22 | 0 | 2.941 | 53.09 | 0.05539 | 203.76 | 5.108 | 22 | 0 | 2.963 | 53.6 | 0.05528 | 205.32 | 5.116 | 22 | 0 | 2.999667 | 54.1 | 0.08329066 | 0.04808788 | 1.332329 | 0.7692204
3.095 | 55.61 | 0.05566 | 214.49 | 5.408 | 22 | 0 | 2.941 | 53.09 | 0.05539 | 203.76 | 5.248 | 22 | 0 | 2.963 | 53.6 | 0.05528 | 205.32 | 5.272 | 22 | 0 | 2.999667 | 54.1 | 0.08329066 | 0.04808788 | 1.332329 | 0.7692204
3.095 | 55.61 | 0.05566 | 214.49 | 5.564 | 22 | 0 | 2.941 | 53.09 | 0.05539 | 203.76 | 5.404 | 22 | 0 | 2.963 | 53.6 | 0.05528 | 205.32 | 5.412 | 22 | 0 | 2.999667 | 54.1 | 0.08329066 | 0.04808788 | 1.332329 | 0.7692204
3.298 | 63.64 | 0.05183 | 228.55 | 5.704 | 22 | 0 | 3.155 | 61.51 | 0.0513 | 218.64 | 5.56 | 22 | 0 | 3.171 | 61.94 | 0.0512 | 219.75 | 5.572 | 22 | 0 | 3.208 | 62.36333 | 0.07835177 | 0.04523642 | 1.126336 | 0.6502905
3.298 | 63.64 | 0.05183 | 228.55 | 5.876 | 22 | 0 | 3.155 | 61.51 | 0.0513 | 218.64 | 5.704 | 22 | 0 | 3.171 | 61.94 | 0.0512 | 219.75 | 5.728 | 22 | 0 | 3.208 | 62.36333 | 0.07835177 | 0.04523642 | 1.126336 | 0.6502905
3.298 | 63.64 | 0.05183 | 228.55 | 6.012 | 22 | 0 | 3.155 | 61.51 | 0.0513 | 218.64 | 5.884 | 22 | 0 | 3.171 | 61.94 | 0.0512 | 219.75 | 5.9 | 22 | 0 | 3.208 | 62.36333 | 0.07835177 | 0.04523642 | 1.126336 | 0.6502905
3.298 | 63.64 | 0.05183 | 228.55 | 6.16 | 22 | 0 | 3.155 | 61.51 | 0.0513 | 218.64 | 6.012 | 22 | 0 | 3.171 | 61.94 | 0.0512 | 219.75 | 6.028 | 22 | 0 | 3.208 | 62.36333 | 0.07835177 | 0.04523642 | 1.126336 | 0.6502905
3.497 | 70.64 | 0.0495 | 242.3 | 6.316 | 22 | 0 | 3.357 | 68.75 | 0.04883 | 232.62 | 6.156 | 22 | 0 | 3.372 | 69.12 | 0.04879 | 233.68 | 6.168 | 22 | 0 | 3.408667 | 69.50333 | 0.07686568 | 0.04437842 | 1.001615 | 0.5782829
3.497 | 70.64 | 0.0495 | 242.3 | 6.456 | 22 | 0 | 3.357 | 68.75 | 0.04883 | 232.62 | 6.312 | 22 | 0 | 3.372 | 69.12 | 0.04879 | 233.68 | 6.32 | 22 | 0 | 3.408667 | 69.50333 | 0.07686568 | 0.04437842 | 1.001615 | 0.5782829
3.497 | 70.64 | 0.0495 | 242.3 | 6.612 | 22 | 0 | 3.357 | 68.75 | 0.04883 | 232.62 | 6.452 | 22 | 0 | 3.372 | 69.12 | 0.04879 | 233.68 | 6.46 | 22 | 0 | 3.408667 | 69.50333 | 0.07686568 | 0.04437842 | 1.001615 | 0.5782829
3.497 | 70.64 | 0.0495 | 242.3 | 6.752 | 22 | 0 | 3.357 | 68.75 | 0.04883 | 232.62 | 6.608 | 22 | 0 | 3.372 | 69.12 | 0.04879 | 233.68 | 6.62 | 22 | 0 | 3.408667 | 69.50333 | 0.07686568 | 0.04437842 | 1.001615 | 0.5782829
3.628 | 76.94 | 0.04716 | 251.43 | 6.908 | 22 | 0 | 3.504 | 75.22 | 0.04658 | 242.77 | 6.748 | 22 | 0 | 3.512 | 75.54 | 0.04649 | 243.34 | 6.76 | 22 | 0 | 3.548 | 75.9 | 0.06939741 | 0.04006661 | 0.9147677 | 0.5281414
3.628 | 76.94 | 0.04716 | 251.43 | 7.064 | 22 | 0 | 3.504 | 75.22 | 0.04658 | 242.77 | 6.908 | 22 | 0 | 3.512 | 75.54 | 0.04649 | 243.34 | 6.916 | 22 | 0 | 3.548 | 75.9 | 0.06939741 | 0.04006661 | 0.9147677 | 0.5281414
3.628 | 76.94 | 0.04716 | 251.43 | 7.208 | 22 | 0 | 3.504 | 75.22 | 0.04658 | 242.77 | 7.06 | 22 | 0 | 3.512 | 75.54 | 0.04649 | 243.34 | 7.068 | 22 | 0 | 3.548 | 75.9 | 0.06939741 | 0.04006661 | 0.9147677 | 0.5281414
3.768 | 82.72 | 0.04555 | 261.1 | 7.364 | 22 | 0 | 3.639 | 81.15 | 0.04484 | 252.16 | 7.2 | 22 | 0 | 3.643 | 81.43 | 0.04473 | 252.42 | 7.208 | 22 | 0 | 3.683333 | 81.76667 | 0.07335076 | 0.04234908 | 0.8373968 | 0.4834712
3.768 | 82.72 | 0.04555 | 261.1 | 7.504 | 22 | 0 | 3.639 | 81.15 | 0.04484 | 252.16 | 7.36 | 22 | 0 | 3.643 | 81.43 | 0.04473 | 252.42 | 7.364 | 22 | 0 | 3.683333 | 81.76667 | 0.07335076 | 0.04234908 | 0.8373968 | 0.4834712
3.768 | 82.72 | 0.04555 | 261.1 | 7.66 | 22 | 0 | 3.639 | 81.15 | 0.04484 | 252.16 | 7.496 | 22 | 0 | 3.643 | 81.43 | 0.04473 | 252.42 | 7.524 | 22 | 0 | 3.683333 | 81.76667 | 0.07335076 | 0.04234908 | 0.8373968 | 0.4834712
3.871 | 88.1 | 0.04394 | 268.22 | 7.816 | 22 | 0 | 3.735 | 86.63 | 0.04312 | 258.84 | 7.656 | 22 | 0 | 3.741 | 86.89 | 0.04305 | 259.2 | 7.664 | 22 | 0 | 3.782333 | 87.20667 | 0.07684617 | 0.04436716 | 0.7844956 | 0.4529287
3.871 | 88.1 | 0.04394 | 268.22 | 7.988 | 22 | 0 | 3.735 | 86.63 | 0.04312 | 258.84 | 7.812 | 22 | 0 | 3.741 | 86.89 | 0.04305 | 259.2 | 7.82 | 22 | 0 | 3.782333 | 87.20667 | 0.07684617 | 0.04436716 | 0.7844956 | 0.4529287
3.871 | 93.16 | 0.04155 | 268.22 | 8.128 | 22 | 0 | 3.735 | 86.63 | 0.04312 | 258.84 | 7.984 | 22 | 0 | 3.741 | 86.89 | 0.04305 | 259.2 | 7.992 | 22 | 0 | 3.782333 | 88.89333 | 0.07684617 | 0.04436716 | 3.697328 | 2.134653
3.995 | 93.16 | 0.04289 | 276.84 | 8.272 | 22 | 0 | 3.859 | 91.76 | 0.04206 | 267.41 | 8.116 | 22 | 0 | 3.862 | 92.01 | 0.04197 | 267.6 | 8.128 | 22 | 0 | 3.905333 | 92.31 | 0.0776681 | 0.0448417 | 0.7466592 | 0.4310839
3.995 | 93.16 | 0.04289 | 276.84 | 8.412 | 22 | 0 | 3.859 | 91.76 | 0.04206 | 267.41 | 8.26 | 22 | 0 | 3.862 | 92.01 | 0.04197 | 267.6 | 8.264 | 22 | 0 | 3.905333 | 92.31 | 0.0776681 | 0.0448417 | 0.7466592 | 0.4310839
3.995 | 93.16 | 0.04289 | 276.84 | 8.564 | 22 | 0 | 3.859 | 91.76 | 0.04206 | 267.41 | 8.404 | 22 | 0 | 3.862 | 92.01 | 0.04197 | 267.6 | 8.412 | 22 | 0 | 3.905333 | 92.31 | 0.0776681 | 0.0448417 | 0.7466592 | 0.4310839
3.995 | 93.16 | 0.04289 | 276.84 | 8.704 | 22 | 0 | 3.956 | 96.6 | 0.04096 | 274.15 | 8.56 | 22 | 0 | 3.956 | 96.84 | 0.04086 | 274.15 | 8.568 | 22 | 0 | 3.969 | 95.53333 | 0.02251666 | 0.013 | 2.058867 | 1.188687
3.995 | 93.16 | 0.04289 | 276.84 | 8.86 | 22 | 0 | 3.956 | 96.6 | 0.04096 | 274.15 | 8.704 | 22 | 0 | 3.956 | 96.84 | 0.04086 | 274.15 | 8.712 | 22 | 0 | 3.969 | 95.53333 | 0.02251666 | 0.013 | 2.058867 | 1.188687
4.157 | 100.2 | 0.04147 | 288.04 | 9.008 | 22 | 0 | 3.956 | 96.6 | 0.04096 | 274.15 | 8.86 | 22 | 0 | 3.956 | 96.84 | 0.04086 | 274.15 | 8.872 | 22 | 0 | 4.023 | 97.88 | 0.1160474 | 0.067 | 2.012759 | 1.162067
4.157 | 100.2 | 0.04147 | 288.04 | 9.16 | 22 | 0 | 3.956 | 96.6 | 0.04096 | 274.15 | 9 | 22 | 0 | 3.956 | 96.84 | 0.04086 | 274.15 | 9.012 | 22 | 0 | 4.023 | 97.88 | 0.1160474 | 0.067 | 2.012759 | 1.162067
4.157 | 100.2 | 0.04147 | 288.04 | 9.316 | 22 | 0 | 3.956 | 96.6 | 0.04096 | 274.15 | 9.156 | 22 | 0 | 3.956 | 96.84 | 0.04086 | 274.15 | 9.168 | 22 | 0 | 4.023 | 97.88 | 0.1160474 | 0.067 | 2.012759 | 1.162067
4.157 | 100.2 | 0.04147 | 288.04 | 9.456 | 22 | 0 | 4.117 | 103.4 | 0.0398 | 285.26 | 9.312 | 22 | 0 | 4.123 | 103.7 | 0.03976 | 285.66 | 9.324 | 22 | 0 | 4.132333 | 102.4333 | 0.02157159 | 0.01245436 | 1.939931 | 1.12002
4.157 | 100.2 | 0.04147 | 288.04 | 9.612 | 22 | 0 | 4.117 | 103.4 | 0.0398 | 285.26 | 9.452 | 22 | 0 | 4.123 | 103.7 | 0.03976 | 285.66 | 9.46 | 22 | 0 | 4.132333 | 102.4333 | 0.02157159 | 0.01245436 | 1.939931 | 1.12002
4.388 | 109.1 | 0.04021 | 304.05 | 9.756 | 22 | 0 | 4.117 | 103.4 | 0.0398 | 285.26 | 9.608 | 22 | 0 | 4.123 | 103.7 | 0.03976 | 285.66 | 9.616 | 22 | 0 | 4.209333 | 105.4 | 0.154759 | 0.08935012 | 3.207803 | 1.852026
4.388 | 109.1 | 0.04021 | 304.05 | 9.908 | 22 | 0 | 4.117 | 103.4 | 0.0398 | 285.26 | 9.752 | 22 | 0 | 4.123 | 103.7 | 0.03976 | 285.66 | 9.772 | 22 | 0 | 4.209333 | 105.4 | 0.154759 | 0.08935012 | 3.207803 | 1.852026
4.388 | 109.1 | 0.04021 | 304.05 | 10.08 | 22 | 0 | 4.335 | 112.1 | 0.03868 | 300.37 | 9.908 | 22 | 0 | 4.123 | 112.3 | 0.03672 | 285.66 | 9.912 | 22 | 0 | 4.282 | 111.1667 | 0.1402248 | 0.08095884 | 1.792577 | 1.034945
4.388 | 109.1 | 0.04021 | 304.05 | 10.212 | 22 | 0 | 4.335 | 112.1 | 0.03868 | 300.37 | 10.1 | 22 | 0 | 4.337 | 112.3 | 0.03863 | 300.51 | 10.096 | 22 | 0 | 4.353333 | 111.1667 | 0.03003886 | 0.01734295 | 1.792577 | 1.034945
4.609 | 117.3 | 0.0393 | 319.39 | 10.36 | 22 | 0 | 4.335 | 112.1 | 0.03868 | 300.37 | 10.236 | 22 | 0 | 4.337 | 112.3 | 0.03863 | 300.51 | 10.228 | 22 | 0 | 4.427 | 113.9 | 0.1576198 | 0.09100183 | 2.946184 | 1.70098
4.609 | 117.3 | 0.0393 | 319.39 | 10.508 | 22 | 0 | 4.335 | 112.1 | 0.03868 | 300.37 | 10.376 | 22 | 0 | 4.337 | 112.3 | 0.03863 | 300.51 | 10.364 | 22 | 0 | 4.427 | 113.9 | 0.1576198 | 0.09100183 | 2.946184 | 1.70098
4.609 | 117.3 | 0.0393 | 319.39 | 10.66 | 22 | 0 | 4.335 | 112.1 | 0.03868 | 300.37 | 10.516 | 22 | 0 | 4.337 | 112.3 | 0.03863 | 300.51 | 10.52 | 22 | 0 | 4.427 | 113.9 | 0.1576198 | 0.09100183 | 2.946184 | 1.70098
4.609 | 117.3 | 0.0393 | 319.39 | 10.816 | 22 | 0 | 4.547 | 120 | 0.0379 | 315.09 | 10.66 | 22 | 0 | 4.555 | 120.2 | 0.0379 | 315.6 | 10.664 | 22 | 0 | 4.570333 | 119.1667 | 0.03372437 | 0.01947078 | 1.619671 | 0.9351173
4.609 | 124.9 | 0.03691 | 319.39 | 10.96 | 22 | 0 | 4.547 | 120 | 0.0379 | 315.09 | 10.812 | 22 | 0 | 4.555 | 120.2 | 0.0379 | 315.6 | 10.82 | 22 | 0 | 4.570333 | 121.7 | 0.03372437 | 0.01947078 | 2.773085 | 1.601041
4.827 | 124.9 | 0.03866 | 334.51 | 11.112 | 22 | 0 | 4.547 | 120 | 0.0379 | 315.09 | 10.952 | 22 | 0 | 4.555 | 120.2 | 0.0379 | 315.6 | 10.96 | 22 | 0 | 4.643 | 121.7 | 0.1593989 | 0.09202898 | 2.773085 | 1.601041
4.827 | 124.9 | 0.03866 | 334.51 | 11.26 | 22 | 0 | 4.547 | 120 | 0.0379 | 315.09 | 11.108 | 22 | 0 | 4.555 | 120.2 | 0.0379 | 315.6 | 11.116 | 22 | 0 | 4.643 | 121.7 | 0.1593989 | 0.09202898 | 2.773085 | 1.601041
4.827 | 124.9 | 0.03866 | 334.51 | 11.412 | 22 | 0 | 4.744 | 127.4 | 0.03724 | 328.74 | 11.248 | 22 | 0 | 4.756 | 127.6 | 0.03728 | 329.57 | 11.272 | 22 | 0 | 4.775667 | 126.6333 | 0.04485904 | 0.02589938 | 1.504438 | 0.8685876
5.043 | 132 | 0.03821 | 349.47 | 11.568 | 22 | 0 | 4.744 | 127.4 | 0.03724 | 328.74 | 11.404 | 22 | 0 | 4.756 | 127.6 | 0.03728 | 329.57 | 11.412 | 22 | 0 | 4.847667 | 129 | 0.16927 | 0.09772808 | 2.6 | 1.501111
5.043 | 132 | 0.03821 | 349.47 | 11.708 | 22 | 0 | 4.744 | 127.4 | 0.03724 | 328.74 | 11.564 | 22 | 0 | 4.756 | 127.6 | 0.03728 | 329.57 | 11.568 | 22 | 0 | 4.847667 | 129 | 0.16927 | 0.09772808 | 2.6 | 1.501111
5.043 | 132 | 0.03821 | 349.47 | 11.86 | 22 | 0 | 4.744 | 127.4 | 0.03724 | 328.74 | 11.7 | 22 | 0 | 4.756 | 127.6 | 0.03728 | 329.57 | 11.708 | 22 | 0 | 4.847667 | 129 | 0.16927 | 0.09772808 | 2.6 | 1.501111
5.043 | 132 | 0.03821 | 349.47 | 12.004 | 22 | 0 | 4.956 | 134.4 | 0.03688 | 343.39 | 11.856 | 22 | 0 | 4.972 | 134.6 | 0.03695 | 344.54 | 11.868 | 22 | 0 | 4.990333 | 133.6667 | 0.04630695 | 0.02673533 | 1.446836 | 0.8353309
5.256 | 138.7 | 0.03788 | 364.19 | 12.172 | 22 | 0 | 4.956 | 134.4 | 0.03688 | 343.39 | 12 | 22 | 0 | 4.972 | 134.6 | 0.03695 | 344.54 | 12.008 | 22 | 0 | 5.061333 | 135.9 | 0.168776 | 0.09744286 | 2.426932 | 1.40119
5.256 | 138.7 | 0.03788 | 364.19 | 12.316 | 22 | 0 | 4.956 | 134.4 | 0.03688 | 343.39 | 12.168 | 22 | 0 | 4.972 | 134.6 | 0.03695 | 344.54 | 12.176 | 22 | 0 | 5.061333 | 135.9 | 0.168776 | 0.09744286 | 2.426932 | 1.40119
5.256 | 138.7 | 0.03788 | 364.19 | 12.456 | 22 | 0 | 5.165 | 141 | 0.03662 | 357.87 | 12.316 | 22 | 0 | 4.972 | 134.6 | 0.03695 | 344.54 | 12.32 | 22 | 0 | 5.131 | 138.1 | 0.1450207 | 0.08372773 | 3.241913 | 1.871719
5.256 | 138.7 | 0.03788 | 364.19 | 12.612 | 22 | 0 | 5.165 | 141 | 0.03662 | 357.87 | 12.468 | 22 | 0 | 5.183 | 141.2 | 0.03672 | 359.16 | 12.46 | 22 | 0 | 5.201333 | 140.3 | 0.04819059 | 0.02782285 | 1.389244 | 0.8020806
5.473 | 145.1 | 0.03771 | 379.27 | 12.752 | 22 | 0 | 5.165 | 141 | 0.03662 | 357.87 | 12.608 | 22 | 0 | 5.183 | 141.2 | 0.03672 | 359.16 | 12.616 | 22 | 0 | 5.273667 | 142.4333 | 0.1728622 | 0.09980203 | 2.311565 | 1.334583
5.473 | 145.1 | 0.03771 | 379.27 | 12.908 | 22 | 0 | 5.165 | 141 | 0.03662 | 357.87 | 12.748 | 22 | 0 | 5.183 | 141.2 | 0.03672 | 359.16 | 12.776 | 22 | 0 | 5.273667 | 142.4333 | 0.1728622 | 0.09980203 | 2.311565 | 1.334583
5.473 | 145.1 | 0.03771 | 379.27 | 13.068 | 22 | 0 | 5.378 | 147.3 | 0.0365 | 372.66 | 12.904 | 22 | 0 | 5.397 | 147.5 | 0.0366 | 373.99 | 12.916 | 22 | 0 | 5.416 | 146.6333 | 0.05026927 | 0.02902298 | 1.331666 | 0.7688375
5.697 | 151.3 | 0.03766 | 394.74 | 13.208 | 22 | 0 | 5.378 | 147.3 | 0.0365 | 372.66 | 13.06 | 22 | 0 | 5.397 | 147.5 | 0.0366 | 373.99 | 13.068 | 22 | 0 | 5.490667 | 148.7 | 0.1789423 | 0.1033124 | 2.253886 | 1.301281
5.697 | 151.3 | 0.03766 | 394.74 | 13.36 | 22 | 0 | 5.378 | 147.3 | 0.0365 | 372.66 | 13.2 | 22 | 0 | 5.397 | 147.5 | 0.0366 | 373.99 | 13.208 | 22 | 0 | 5.490667 | 148.7 | 0.1789423 | 0.1033124 | 2.253886 | 1.301281
5.697 | 151.3 | 0.03766 | 394.74 | 13.504 | 22 | 0 | 5.593 | 153.4 | 0.03647 | 387.58 | 13.356 | 22 | 0 | 5.597 | 153.5 | 0.03646 | 387.84 | 13.364 | 22 | 0 | 5.629 | 152.7333 | 0.05892368 | 0.0340196 | 1.24231 | 0.7172478
5.697 | 151.3 | 0.03766 | 394.74 | 13.656 | 22 | 0 | 5.593 | 153.4 | 0.03647 | 387.58 | 13.5 | 22 | 0 | 5.597 | 153.5 | 0.03646 | 387.84 | 13.52 | 22 | 0 | 5.629 | 152.7333 | 0.05892368 | 0.0340196 | 1.24231 | 0.7172478
5.901 | 157.1 | 0.03755 | 408.86 | 13.816 | 22 | 0 | 5.593 | 153.4 | 0.03647 | 387.58 | 13.656 | 22 | 0 | 5.597 | 153.5 | 0.03646 | 387.84 | 13.664 | 22 | 0 | 5.697 | 154.6667 | 0.1766805 | 0.1020065 | 2.107922 | 1.217009
5.901 | 157.1 | 0.03755 | 408.86 | 13.956 | 22 | 0 | 5.593 | 153.4 | 0.03647 | 387.58 | 13.808 | 22 | 0 | 5.597 | 153.5 | 0.03646 | 387.84 | 13.82 | 22 | 0 | 5.697 | 154.6667 | 0.1766805 | 0.1020065 | 2.107922 | 1.217009
5.901 | 157.1 | 0.03755 | 408.86 | 14.112 | 22 | 0 | 5.791 | 159.2 | 0.03638 | 401.24 | 13.952 | 22 | 0 | 5.808 | 159.3 | 0.03646 | 402.47 | 13.96 | 22 | 0 | 5.833333 | 158.5333 | 0.0592143 | 0.03418739 | 1.24231 | 0.7172478
6.122 | 162.8 | 0.0376 | 424.21 | 14.284 | 22 | 0 | 5.791 | 159.2 | 0.03638 | 401.24 | 14.112 | 22 | 0 | 5.808 | 159.3 | 0.03646 | 402.47 | 14.116 | 22 | 0 | 5.907 | 160.4333 | 0.1863894 | 0.107612 | 2.050203 | 1.183685
6.122 | 162.8 | 0.0376 | 424.21 | 14.424 | 22 | 0 | 5.791 | 159.2 | 0.03638 | 401.24 | 14.292 | 22 | 0 | 5.808 | 159.3 | 0.03646 | 402.47 | 14.292 | 22 | 0 | 5.907 | 160.4333 | 0.1863894 | 0.107612 | 2.050203 | 1.183685
6.122 | 162.8 | 0.0376 | 424.21 | 14.564 | 22 | 0 | 5.992 | 164.8 | 0.03637 | 415.22 | 14.428 | 22 | 0 | 5.99 | 164.9 | 0.03633 | 415.07 | 14.42 | 22 | 0 | 6.034667 | 164.1667 | 0.0756395 | 0.04367048 | 1.184624 | 0.6839428
6.306 | 168.3 | 0.03747 | 436.93 | 14.716 | 22 | 0 | 5.992 | 164.8 | 0.03637 | 415.22 | 14.572 | 22 | 0 | 5.99 | 164.9 | 0.03633 | 415.07 | 14.568 | 22 | 0 | 6.096 | 166 | 0.1818681 | 0.1050016 | 1.992486 | 1.150362
6.306 | 168.3 | 0.03747 | 436.93 | 14.864 | 22 | 0 | 5.992 | 164.8 | 0.03637 | 415.22 | 14.7 | 22 | 0 | 5.99 | 164.9 | 0.03633 | 415.07 | 14.716 | 22 | 0 | 6.096 | 166 | 0.1818681 | 0.1050016 | 1.992486 | 1.150362
6.306 | 168.3 | 0.03747 | 436.93 | 15.004 | 22 | 0 | 6.175 | 170.2 | 0.03629 | 427.91 | 14.856 | 22 | 0 | 6.177 | 170.3 | 0.03627 | 428.01 | 14.864 | 22 | 0 | 6.219333 | 169.6 | 0.0750622 | 0.04333718 | 1.126943 | 0.6506407
6.489 | 173.6 | 0.03738 | 449.65 | 15.16 | 22 | 0 | 6.175 | 170.2 | 0.03629 | 427.91 | 14.996 | 22 | 0 | 6.177 | 170.3 | 0.03627 | 428.01 | 15.024 | 22 | 0 | 6.280333 | 171.3667 | 0.1807134 | 0.1043349 | 1.93477 | 1.11704
6.489 | 173.6 | 0.03738 | 449.65 | 15.316 | 22 | 0 | 6.175 | 170.2 | 0.03629 | 427.91 | 15.156 | 22 | 0 | 6.177 | 170.3 | 0.03627 | 428.01 | 15.164 | 22 | 0 | 6.280333 | 171.3667 | 0.1807134 | 0.1043349 | 1.93477 | 1.11704
6.489 | 173.6 | 0.03738 | 449.65 | 15.456 | 22 | 0 | 6.355 | 175.4 | 0.03624 | 440.37 | 15.312 | 22 | 0 | 6.352 | 175.5 | 0.03619 | 440.13 | 15.32 | 22 | 0 | 6.398667 | 174.8333 | 0.07824534 | 0.04517497 | 1.069268 | 0.617342
6.671 | 178.7 | 0.03733 | 462.26 | 15.612 | 22 | 0 | 6.355 | 175.4 | 0.03624 | 440.37 | 15.452 | 22 | 0 | 6.352 | 175.5 | 0.03619 | 440.13 | 15.46 | 22 | 0 | 6.459333 | 176.5333 | 0.1833148 | 0.1058369 | 1.877054 | 1.083718
6.671 | 178.7 | 0.03733 | 462.26 | 15.752 | 22 | 0 | 6.355 | 175.4 | 0.03624 | 440.37 | 15.608 | 22 | 0 | 6.352 | 175.5 | 0.03619 | 440.13 | 15.616 | 22 | 0 | 6.459333 | 176.5333 | 0.1833148 | 0.1058369 | 1.877054 | 1.083718
6.671 | 183.7 | 0.03632 | 462.26 | 15.908 | 22 | 0 | 6.522 | 180.5 | 0.03614 | 451.96 | 15.748 | 22 | 0 | 6.531 | 180.6 | 0.03617 | 452.58 | 15.768 | 22 | 0 | 6.574667 | 181.6 | 0.08354839 | 0.04823668 | 1.819341 | 1.050397
6.844 | 183.7 | 0.03726 | 474.27 | 16.064 | 22 | 0 | 6.522 | 180.5 | 0.03614 | 451.96 | 15.904 | 22 | 0 | 6.531 | 180.6 | 0.03617 | 452.58 | 15.912 | 22 | 0 | 6.632333 | 181.6 | 0.1833639 | 0.1058652 | 1.819341 | 1.050397
6.844 | 183.7 | 0.03726 | 474.27 | 16.204 | 22 | 0 | 6.69 | 185.4 | 0.03609 | 463.56 | 16.06 | 22 | 0 | 6.694 | 185.5 | 0.03609 | 463.85 | 16.068 | 22 | 0 | 6.742667 | 184.8667 | 0.08778003 | 0.05067982 | 1.011599 | 0.5840472
7.003 | 188.5 | 0.03715 | 485.25 | 16.376 | 22 | 0 | 6.69 | 185.4 | 0.03609 | 463.56 | 16.216 | 22 | 0 | 6.694 | 185.5 | 0.03609 | 463.85 | 16.208 | 22 | 0 | 6.795667 | 186.4667 | 0.1795671 | 0.1036731 | 1.761628 | 1.017076
7.003 | 188.5 | 0.03715 | 485.25 | 16.508 | 22 | 0 | 6.69 | 185.4 | 0.03609 | 463.56 | 16.392 | 22 | 0 | 6.694 | 185.5 | 0.03609 | 463.85 | 16.388 | 22 | 0 | 6.795667 | 186.4667 | 0.1795671 | 0.1036731 | 1.761628 | 1.017076
7.003 | 188.5 | 0.03715 | 485.25 | 16.656 | 22 | 0 | 6.846 | 190.2 | 0.036 | 474.36 | 16.528 | 22 | 0 | 6.855 | 190.3 | 0.03602 | 474.97 | 16.524 | 22 | 0 | 6.901333 | 189.6667 | 0.08816084 | 0.05089968 | 1.011599 | 0.5840472
7.157 | 193.2 | 0.03704 | 495.9 | 16.816 | 22 | 0 | 6.846 | 190.2 | 0.036 | 474.36 | 16.668 | 22 | 0 | 6.855 | 190.3 | 0.03602 | 474.97 | 16.664 | 22 | 0 | 6.952667 | 191.2333 | 0.1770151 | 0.1021997 | 1.703917 | 0.983757
7.157 | 193.2 | 0.03704 | 495.9 | 16.964 | 22 | 0 | 6.846 | 190.2 | 0.036 | 474.36 | 16.812 | 22 | 0 | 6.855 | 190.3 | 0.03602 | 474.97 | 16.82 | 22 | 0 | 6.952667 | 191.2333 | 0.1770151 | 0.1021997 | 1.703917 | 0.983757
7.157 | 193.2 | 0.03704 | 495.9 | 17.116 | 22 | 0 | 6.846 | 190.2 | 0.036 | 474.36 | 16.952 | 22 | 0 | 6.855 | 190.3 | 0.03602 | 474.97 | 16.96 | 22 | 0 | 6.952667 | 191.2333 | 0.1770151 | 0.1021997 | 1.703917 | 0.983757
7.157 | 193.2 | 0.03704 | 495.9 | 17.252 | 22 | 0 | 6.846 | 190.2 | 0.036 | 474.36 | 17.108 | 22 | 0 | 6.855 | 190.3 | 0.03602 | 474.97 | 17.116 | 22 | 0 | 6.952667 | 191.2333 | 0.1770151 | 0.1021997 | 1.703917 | 0.983757
7.157 | 193.2 | 0.03704 | 495.9 | 17.408 | 22 | 0 | 6.846 | 190.2 | 0.036 | 474.36 | 17.248 | 22 | 0 | 7.089 | 197.3 | 0.03593 | 491.24 | 17.276 | 22 | 0 | 7.030667 | 193.5667 | 0.1635003 | 0.09439692 | 3.564174 | 2.057777
7.405 | 200.1 | 0.037 | 513.1 | 17.564 | 22 | 0 | 7.082 | 197.2 | 0.03592 | 490.71 | 17.404 | 22 | 0 | 7.089 | 197.3 | 0.03593 | 491.24 | 17.432 | 22 | 0 | 7.192 | 198.2 | 0.1844966 | 0.1065192 | 1.646208 | 0.9504385
7.405 | 200.1 | 0.037 | 513.1 | 17.704 | 22 | 0 | 7.082 | 197.2 | 0.03592 | 490.71 | 17.56 | 22 | 0 | 7.089 | 197.3 | 0.03593 | 491.24 | 17.572 | 22 | 0 | 7.192 | 198.2 | 0.1844966 | 0.1065192 | 1.646208 | 0.9504385
7.405 | 200.1 | 0.037 | 513.1 | 17.86 | 22 | 0 | 7.082 | 197.2 | 0.03592 | 490.71 | 17.7 | 22 | 0 | 7.089 | 197.3 | 0.03593 | 491.24 | 17.712 | 22 | 0 | 7.192 | 198.2 | 0.1844966 | 0.1065192 | 1.646208 | 0.9504385
7.405 | 200.1 | 0.037 | 513.1 | 18.008 | 22 | 0 | 7.082 | 197.2 | 0.03592 | 490.71 | 17.864 | 22 | 0 | 7.089 | 197.3 | 0.03593 | 491.24 | 17.868 | 22 | 0 | 7.192 | 198.2 | 0.1844966 | 0.1065192 | 1.646208 | 0.9504385
7.405 | 200.1 | 0.037 | 513.1 | 18.164 | 22 | 0 | 7.082 | 197.2 | 0.03592 | 490.71 | 18.008 | 22 | 0 | 7.089 | 206.3 | 0.03437 | 491.24 | 18.024 | 22 | 0 | 7.192 | 201.2 | 0.1844966 | 0.1065192 | 4.648656 | 2.683903
7.713 | 209 | 0.0369 | 534.43 | 18.316 | 22 | 0 | 7.384 | 206.2 | 0.03581 | 511.66 | 18.156 | 22 | 0 | 7.396 | 206.3 | 0.03585 | 512.52 | 18.176 | 22 | 0 | 7.497667 | 207.1667 | 0.1865806 | 0.1077224 | 1.5885 | 0.9171211
7.713 | 209 | 0.0369 | 534.43 | 18.488 | 22 | 0 | 7.384 | 206.2 | 0.03581 | 511.66 | 18.308 | 22 | 0 | 7.396 | 206.3 | 0.03585 | 512.52 | 18.32 | 22 | 0 | 7.497667 | 207.1667 | 0.1865806 | 0.1077224 | 1.5885 | 0.9171211
7.713 | 209 | 0.0369 | 534.43 | 18.62 | 22 | 0 | 7.384 | 206.2 | 0.03581 | 511.66 | 18.488 | 22 | 0 | 7.396 | 206.3 | 0.03585 | 512.52 | 18.496 | 22 | 0 | 7.497667 | 207.1667 | 0.1865806 | 0.1077224 | 1.5885 | 0.9171211
7.713 | 209 | 0.0369 | 534.43 | 18.756 | 22 | 0 | 7.384 | 206.2 | 0.03581 | 511.66 | 18.624 | 22 | 0 | 7.396 | 206.3 | 0.03585 | 512.52 | 18.632 | 22 | 0 | 7.497667 | 207.1667 | 0.1865806 | 0.1077224 | 1.5885 | 0.9171211
7.713 | 209 | 0.0369 | 534.43 | 18.912 | 22 | 0 | 7.672 | 214.8 | 0.03571 | 531.65 | 18.756 | 22 | 0 | 7.694 | 214.9 | 0.0358 | 533.14 | 18.76 | 22 | 0 | 7.693 | 212.9 | 0.02051828 | 0.01184624 | 3.377869 | 1.950214
8.003 | 217.5 | 0.03679 | 554.54 | 19.064 | 22 | 0 | 7.672 | 214.8 | 0.03571 | 531.65 | 18.904 | 22 | 0 | 7.694 | 214.9 | 0.0358 | 533.14 | 18.912 | 22 | 0 | 7.789667 | 215.7333 | 0.1850793 | 0.1068556 | 1.530795 | 0.8838049
8.003 | 217.5 | 0.03679 | 554.54 | 19.204 | 22 | 0 | 7.672 | 214.8 | 0.03571 | 531.65 | 19.06 | 22 | 0 | 7.694 | 214.9 | 0.0358 | 533.14 | 19.072 | 22 | 0 | 7.789667 | 215.7333 | 0.1850793 | 0.1068556 | 1.530795 | 0.8838049
8.003 | 217.5 | 0.03679 | 554.54 | 19.36 | 22 | 0 | 7.672 | 214.8 | 0.03571 | 531.65 | 19.22 | 22 | 0 | 7.694 | 214.9 | 0.0358 | 533.14 | 19.208 | 22 | 0 | 7.789667 | 215.7333 | 0.1850793 | 0.1068556 | 1.530795 | 0.8838049
8.003 | 217.5 | 0.03679 | 554.54 | 19.508 | 22 | 0 | 7.672 | 214.8 | 0.03571 | 531.65 | 19.356 | 22 | 0 | 7.694 | 214.9 | 0.0358 | 533.14 | 19.364 | 22 | 0 | 7.789667 | 215.7333 | 0.1850793 | 0.1068556 | 1.530795 | 0.8838049
8.003 | 225.7 | 0.03545 | 554.54 | 19.656 | 22 | 0 | 7.965 | 223.1 | 0.0357 | 551.92 | 19.508 | 22 | 0 | 7.972 | 223.2 | 0.03572 | 552.43 | 19.52 | 22 | 0 | 7.98 | 224 | 0.02022375 | 0.01167619 | 1.473092 | 0.8504901
8.287 | 225.7 | 0.03671 | 574.25 | 19.816 | 22 | 0 | 7.965 | 223.1 | 0.0357 | 551.92 | 19.656 | 22 | 0 | 7.972 | 223.2 | 0.03572 | 552.43 | 19.668 | 22 | 0 | 8.074667 | 224 | 0.1839194 | 0.1061859 | 1.473092 | 0.8504901
8.287 | 225.7 | 0.03671 | 574.25 | 19.96 | 22 | 0 | 7.965 | 223.1 | 0.0357 | 551.92 | 19.812 | 22 | 0 | 7.972 | 223.2 | 0.03572 | 552.43 | 19.82 | 22 | 0 | 8.074667 | 224 | 0.1839194 | 0.1061859 | 1.473092 | 0.8504901
8.287 | 225.7 | 0.03671 | 574.25 | 20.112 | 22 | 0 | 7.965 | 223.1 | 0.0357 | 551.92 | 19.952 | 22 | 0 | 7.972 | 223.2 | 0.03572 | 552.43 | 19.964 | 22 | 0 | 8.074667 | 224 | 0.1839194 | 0.1061859 | 1.473092 | 0.8504901
8.287 | 225.7 | 0.03671 | 574.25 | 20.252 | 22 | 0 | 7.965 | 231.1 | 0.03447 | 551.92 | 20.108 | 22 | 0 | 7.972 | 231.2 | 0.03449 | 552.43 | 20.116 | 22 | 0 | 8.074667 | 229.3333 | 0.1839194 | 0.1061859 | 3.146956 | 1.816896
8.562 | 233.6 | 0.03665 | 593.31 | 20.408 | 22 | 0 | 8.239 | 231.1 | 0.03565 | 570.9 | 20.248 | 22 | 0 | 8.25 | 231.2 | 0.03569 | 571.65 | 20.26 | 22 | 0 | 8.350333 | 231.9667 | 0.1833912 | 0.105881 | 1.415392 | 0.8171767
8.562 | 233.6 | 0.03665 | 593.31 | 20.588 | 22 | 0 | 8.239 | 231.1 | 0.03565 | 570.9 | 20.408 | 22 | 0 | 8.25 | 231.2 | 0.03569 | 571.65 | 20.412 | 22 | 0 | 8.350333 | 231.9667 | 0.1833912 | 0.105881 | 1.415392 | 0.8171767
8.562 | 233.6 | 0.03665 | 593.31 | 20.716 | 22 | 0 | 8.239 | 231.1 | 0.03565 | 570.9 | 20.58 | 22 | 0 | 8.25 | 231.2 | 0.03569 | 571.65 | 20.588 | 22 | 0 | 8.350333 | 231.9667 | 0.1833912 | 0.105881 | 1.415392 | 0.8171767
8.562 | 233.6 | 0.03665 | 593.31 | 20.864 | 22 | 0 | 8.239 | 231.1 | 0.03565 | 570.9 | 20.712 | 22 | 0 | 8.25 | 231.2 | 0.03569 | 571.65 | 20.724 | 22 | 0 | 8.350333 | 231.9667 | 0.1833912 | 0.105881 | 1.415392 | 0.8171767
8.829 | 241.2 | 0.0366 | 611.76 | 21.004 | 22 | 0 | 8.504 | 238.8 | 0.03561 | 589.28 | 20.856 | 22 | 0 | 8.522 | 238.9 | 0.03568 | 590.54 | 20.864 | 22 | 0 | 8.618333 | 239.6333 | 0.1826645 | 0.1054614 | 1.357694 | 0.7838651
8.829 | 241.2 | 0.0366 | 611.76 | 21.16 | 22 | 0 | 8.504 | 238.8 | 0.03561 | 589.28 | 20.996 | 22 | 0 | 8.522 | 238.9 | 0.03568 | 590.54 | 21.024 | 22 | 0 | 8.618333 | 239.6333 | 0.1826645 | 0.1054614 | 1.357694 | 0.7838651
8.829 | 241.2 | 0.0366 | 611.76 | 21.316 | 22 | 0 | 8.504 | 238.8 | 0.03561 | 589.28 | 21.156 | 22 | 0 | 8.522 | 238.9 | 0.03568 | 590.54 | 21.164 | 22 | 0 | 8.618333 | 239.6333 | 0.1826645 | 0.1054614 | 1.357694 | 0.7838651
8.829 | 241.2 | 0.0366 | 611.76 | 21.456 | 22 | 0 | 8.504 | 238.8 | 0.03561 | 589.28 | 21.312 | 22 | 0 | 8.522 | 238.9 | 0.03568 | 590.54 | 21.32 | 22 | 0 | 8.618333 | 239.6333 | 0.1826645 | 0.1054614 | 1.357694 | 0.7838651
9.094 | 248.6 | 0.03658 | 630.13 | 21.612 | 22 | 0 | 8.775 | 246.2 | 0.03564 | 608.06 | 21.452 | 22 | 0 | 8.777 | 246.3 | 0.03563 | 608.15 | 21.464 | 22 | 0 | 8.882 | 247.0333 | 0.1836001 | 0.1060016 | 1.357694 | 0.7838651
9.094 | 248.6 | 0.03658 | 630.13 | 21.752 | 22 | 0 | 8.775 | 246.2 | 0.03564 | 608.06 | 21.608 | 22 | 0 | 8.777 | 246.3 | 0.03563 | 608.15 | 21.616 | 22 | 0 | 8.882 | 247.0333 | 0.1836001 | 0.1060016 | 1.357694 | 0.7838651
9.094 | 248.6 | 0.03658 | 630.13 | 21.908 | 22 | 0 | 8.775 | 246.2 | 0.03564 | 608.06 | 21.748 | 22 | 0 | 8.777 | 246.3 | 0.03563 | 608.15 | 21.772 | 22 | 0 | 8.882 | 247.0333 | 0.1836001 | 0.1060016 | 1.357694 | 0.7838651
9.094 | 248.6 | 0.03658 | 630.13 | 22.064 | 22 | 0 | 8.775 | 246.2 | 0.03564 | 608.06 | 21.904 | 22 | 0 | 8.777 | 246.3 | 0.03563 | 608.15 | 21.912 | 22 | 0 | 8.882 | 247.0333 | 0.1836001 | 0.1060016 | 1.357694 | 0.7838651
9.337 | 255.8 | 0.03651 | 647.01 | 22.204 | 22 | 0 | 9.016 | 253.5 | 0.03557 | 624.76 | 22.06 | 22 | 0 | 9.025 | 253.6 | 0.03559 | 625.36 | 22.072 | 22 | 0 | 9.126 | 254.3 | 0.1827868 | 0.105532 | 1.3 | 0.7505553
9.337 | 255.8 | 0.03651 | 647.01 | 22.36 | 22 | 0 | 9.016 | 253.5 | 0.03557 | 624.76 | 22.204 | 22 | 0 | 9.025 | 253.6 | 0.03559 | 625.36 | 22.212 | 22 | 0 | 9.126 | 254.3 | 0.1827868 | 0.105532 | 1.3 | 0.7505553
9.337 | 255.8 | 0.03651 | 647.01 | 22.504 | 22 | 0 | 9.016 | 253.5 | 0.03557 | 624.76 | 22.356 | 22 | 0 | 9.025 | 253.6 | 0.03559 | 625.36 | 22.364 | 22 | 0 | 9.126 | 254.3 | 0.1827868 | 0.105532 | 1.3 | 0.7505553
9.337 | 255.8 | 0.03651 | 647.01 | 22.684 | 22 | 0 | 9.016 | 253.5 | 0.03557 | 624.76 | 22.504 | 22 | 0 | 9.025 | 253.6 | 0.03559 | 625.36 | 22.52 | 22 | 0 | 9.126 | 254.3 | 0.1827868 | 0.105532 | 1.3 | 0.7505553
9.584 | 262.7 | 0.03648 | 664.13 | 22.828 | 22 | 0 | 9.256 | 260.5 | 0.03553 | 641.36 | 22.684 | 22 | 0 | 9.268 | 260.6 | 0.03557 | 642.17 | 22.692 | 22 | 0 | 9.369333 | 261.2667 | 0.1860036 | 0.1073892 | 1.24231 | 0.7172478
9.584 | 262.7 | 0.03648 | 664.13 | 22.956 | 22 | 0 | 9.256 | 260.5 | 0.03553 | 641.36 | 22.832 | 22 | 0 | 9.268 | 260.6 | 0.03557 | 642.17 | 22.828 | 22 | 0 | 9.369333 | 261.2667 | 0.1860036 | 0.1073892 | 1.24231 | 0.7172478
9.584 | 262.7 | 0.03648 | 664.13 | 23.112 | 22 | 0 | 9.256 | 260.5 | 0.03553 | 641.36 | 22.964 | 22 | 0 | 9.268 | 260.6 | 0.03557 | 642.17 | 22.96 | 22 | 0 | 9.369333 | 261.2667 | 0.1860036 | 0.1073892 | 1.24231 | 0.7172478
9.584 | 262.7 | 0.03648 | 664.13 | 23.252 | 22 | 0 | 9.256 | 260.5 | 0.03553 | 641.36 | 23.108 | 22 | 0 | 9.268 | 260.6 | 0.03557 | 642.17 | 23.116 | 22 | 0 | 9.369333 | 261.2667 | 0.1860036 | 0.1073892 | 1.24231 | 0.7172478
9.807 | 269.5 | 0.03639 | 679.58 | 23.408 | 22 | 0 | 9.483 | 267.3 | 0.03547 | 657.12 | 23.252 | 22 | 0 | 9.503 | 267.4 | 0.03554 | 658.49 | 23.268 | 22 | 0 | 9.597667 | 268.0667 | 0.1815636 | 0.1048258 | 1.24231 | 0.7172478
9.807 | 269.5 | 0.03639 | 679.58 | 23.564 | 22 | 0 | 9.483 | 267.3 | 0.03547 | 657.12 | 23.404 | 22 | 0 | 9.503 | 267.4 | 0.03554 | 658.49 | 23.412 | 22 | 0 | 9.597667 | 268.0667 | 0.1815636 | 0.1048258 | 1.24231 | 0.7172478
9.807 | 269.5 | 0.03639 | 679.58 | 23.708 | 22 | 0 | 9.483 | 267.3 | 0.03547 | 657.12 | 23.56 | 22 | 0 | 9.503 | 267.4 | 0.03554 | 658.49 | 23.568 | 22 | 0 | 9.597667 | 268.0667 | 0.1815636 | 0.1048258 | 1.24231 | 0.7172478
9.807 | 269.5 | 0.03639 | 679.58 | 23.86 | 22 | 0 | 9.483 | 267.3 | 0.03547 | 657.12 | 23.7 | 22 | 0 | 9.503 | 267.4 | 0.03554 | 658.49 | 23.708 | 22 | 0 | 9.597667 | 268.0667 | 0.1815636 | 0.1048258 | 1.24231 | 0.7172478
10.03 | 276.1 | 0.03631 | 694.68 | 24.004 | 22 | 0 | 9.719 | 274 | 0.03547 | 673.46 | 23.86 | 22 | 0 | 9.724 | 274.1 | 0.03548 | 673.83 | 23.864 | 22 | 0 | 9.824333 | 274.7333 | 0.1781301 | 0.1028435 | 1.184624 | 0.6839428
10.03 | 276.1 | 0.03631 | 694.68 | 24.16 | 22 | 0 | 9.719 | 274 | 0.03547 | 673.46 | 23.996 | 22 | 0 | 9.724 | 274.1 | 0.03548 | 673.83 | 24.02 | 22 | 0 | 9.824333 | 274.7333 | 0.1781301 | 0.1028435 | 1.184624 | 0.6839428
10.03 | 276.1 | 0.03631 | 694.68 | 24.316 | 22 | 0 | 9.719 | 274 | 0.03547 | 673.46 | 24.152 | 22 | 0 | 9.724 | 274.1 | 0.03548 | 673.83 | 24.176 | 22 | 0 | 9.824333 | 274.7333 | 0.1781301 | 0.1028435 | 1.184624 | 0.6839428
10.03 | 276.1 | 0.03631 | 694.68 | 24.456 | 22 | 0 | 9.927 | 280.5 | 0.03539 | 687.88 | 24.316 | 22 | 0 | 9.958 | 280.6 | 0.03549 | 690.02 | 24.32 | 22 | 0 | 9.971667 | 279.0667 | 0.05284253 | 0.03050865 | 2.569695 | 1.483614
10.24 | 282.6 | 0.03624 | 709.61 | 24.612 | 22 | 0 | 9.927 | 280.5 | 0.03539 | 687.88 | 24.452 | 22 | 0 | 9.958 | 280.6 | 0.03549 | 690.02 | 24.46 | 22 | 0 | 10.04167 | 281.2333 | 0.1724597 | 0.09956963 | 1.184624 | 0.6839428
10.24 | 282.6 | 0.03624 | 709.61 | 24.8 | 22 | 0 | 9.927 | 280.5 | 0.03539 | 687.88 | 24.608 | 22 | 0 | 9.958 | 280.6 | 0.03549 | 690.02 | 24.62 | 22 | 0 | 10.04167 | 281.2333 | 0.1724597 | 0.09956963 | 1.184624 | 0.6839428
10.24 | 282.6 | 0.03624 | 709.61 | 24.94 | 22 | 0 | 9.927 | 280.5 | 0.03539 | 687.88 | 24.764 | 22 | 0 | 9.958 | 280.6 | 0.03549 | 690.02 | 24.808 | 22 | 0 | 10.04167 | 281.2333 | 0.1724597 | 0.09956963 | 1.184624 | 0.6839428
10.47 | 288.8 | 0.03623 | 725.18 | 25.08 | 22 | 0 | 10.16 | 286.8 | 0.03541 | 703.75 | 24.904 | 22 | 0 | 10.17 | 286.9 | 0.03544 | 704.59 | 24.952 | 22 | 0 | 10.26667 | 287.5 | 0.1761628 | 0.1017076 | 1.126943 | 0.6506407
10.47 | 288.8 | 0.03623 | 725.18 | 25.212 | 22 | 0 | 10.16 | 286.8 | 0.03541 | 703.75 | 25.06 | 22 | 0 | 10.17 | 286.9 | 0.03544 | 704.59 | 25.084 | 22 | 0 | 10.26667 | 287.5 | 0.1761628 | 0.1017076 | 1.126943 | 0.6506407
10.47 | 288.8 | 0.03623 | 725.18 | 25.36 | 22 | 0 | 10.16 | 286.8 | 0.03541 | 703.75 | 25.2 | 22 | 0 | 10.17 | 286.9 | 0.03544 | 704.59 | 25.216 | 22 | 0 | 10.26667 | 287.5 | 0.1761628 | 0.1017076 | 1.126943 | 0.6506407
10.47 | 288.8 | 0.03623 | 725.18 | 25.524 | 22 | 0 | 10.16 | 286.8 | 0.03541 | 703.75 | 25.356 | 22 | 0 | 10.17 | 286.9 | 0.03544 | 704.59 | 25.364 | 22 | 0 | 10.26667 | 287.5 | 0.1761628 | 0.1017076 | 1.126943 | 0.6506407
10.69 | 295 | 0.03624 | 740.82 | 25.656 | 22 | 0 | 10.38 | 293.1 | 0.0354 | 718.94 | 25.5 | 22 | 0 | 10.38 | 293.1 | 0.03543 | 719.59 | 25.52 | 22 | 0 | 10.48333 | 293.7333 | 0.1789786 | 0.1033333 | 1.096966 | 0.6333333
10.69 | 295 | 0.03624 | 740.82 | 25.816 | 22 | 0 | 10.38 | 293.1 | 0.0354 | 718.94 | 25.656 | 22 | 0 | 10.38 | 293.1 | 0.03543 | 719.59 | 25.664 | 22 | 0 | 10.48333 | 293.7333 | 0.1789786 | 0.1033333 | 1.096966 | 0.6333333
10.69 | 295 | 0.03624 | 740.82 | 25.956 | 22 | 0 | 10.38 | 293.1 | 0.0354 | 718.94 | 25.812 | 22 | 0 | 10.38 | 293.1 | 0.03543 | 719.59 | 25.824 | 22 | 0 | 10.48333 | 293.7333 | 0.1789786 | 0.1033333 | 1.096966 | 0.6333333
10.86 | 301 | 0.03609 | 752.85 | 26.112 | 22 | 0 | 10.6 | 299.1 | 0.03544 | 734.47 | 25.952 | 22 | 0 | 10.6 | 299.2 | 0.03544 | 734.72 | 25.96 | 22 | 0 | 10.68667 | 299.7667 | 0.1501111 | 0.08666667 | 1.069268 | 0.617342
10.86 | 301 | 0.03609 | 752.85 | 26.252 | 22 | 0 | 10.6 | 299.1 | 0.03544 | 734.47 | 26.108 | 22 | 0 | 10.6 | 299.2 | 0.03544 | 734.72 | 26.116 | 22 | 0 | 10.68667 | 299.7667 | 0.1501111 | 0.08666667 | 1.069268 | 0.617342
10.86 | 301 | 0.03609 | 752.85 | 26.408 | 22 | 0 | 10.6 | 299.1 | 0.03544 | 734.47 | 26.248 | 22 | 0 | 10.6 | 299.2 | 0.03544 | 734.72 | 26.26 | 22 | 0 | 10.68667 | 299.7667 | 0.1501111 | 0.08666667 | 1.069268 | 0.617342
11.08 | 307 | 0.03608 | 767.43 | 26.568 | 22 | 0 | 10.82 | 305.1 | 0.03547 | 749.69 | 26.404 | 22 | 0 | 10.81 | 305.1 | 0.03543 | 749.07 | 26.412 | 22 | 0 | 10.90333 | 305.7333 | 0.1530795 | 0.08838049 | 1.096966 | 0.6333333
11.08 | 307 | 0.03608 | 767.43 | 26.712 | 22 | 0 | 10.82 | 305.1 | 0.03547 | 749.69 | 26.56 | 22 | 0 | 10.81 | 305.1 | 0.03543 | 749.07 | 26.568 | 22 | 0 | 10.90333 | 305.7333 | 0.1530795 | 0.08838049 | 1.096966 | 0.6333333
11.08 | 307 | 0.03608 | 767.43 | 26.888 | 22 | 0 | 10.82 | 305.1 | 0.03547 | 749.69 | 26.7 | 22 | 0 | 10.81 | 305.1 | 0.03543 | 749.07 | 26.712 | 22 | 0 | 10.90333 | 305.7333 | 0.1530795 | 0.08838049 | 1.096966 | 0.6333333
11.08 | 307 | 0.03608 | 767.43 | 27.02 | 22 | 0 | 10.82 | 310.9 | 0.0348 | 749.69 | 26.88 | 22 | 0 | 11 | 311 | 0.03536 | 761.98 | 26.908 | 22 | 0 | 10.96667 | 309.6333 | 0.1331666 | 0.07688375 | 2.281082 | 1.316983
11.3 | 312.8 | 0.03612 | 782.92 | 27.16 | 22 | 0 | 11.03 | 310.9 | 0.03548 | 764.42 | 27.036 | 22 | 0 | 11 | 311 | 0.03536 | 761.98 | 27.056 | 22 | 0 | 11.11 | 311.5667 | 0.1652271 | 0.09539392 | 1.069268 | 0.617342
11.3 | 312.8 | 0.03612 | 782.92 | 27.316 | 22 | 0 | 11.03 | 310.9 | 0.03548 | 764.42 | 27.164 | 22 | 0 | 11 | 311 | 0.03536 | 761.98 | 27.188 | 22 | 0 | 11.11 | 311.5667 | 0.1652271 | 0.09539392 | 1.069268 | 0.617342
11.3 | 312.8 | 0.03612 | 782.92 | 27.46 | 22 | 0 | 11.03 | 310.9 | 0.03548 | 764.42 | 27.316 | 22 | 0 | 11 | 311 | 0.03536 | 761.98 | 27.324 | 22 | 0 | 11.11 | 311.5667 | 0.1652271 | 0.09539392 | 1.069268 | 0.617342
11.51 | 318.5 | 0.03613 | 797.23 | 27.612 | 22 | 0 | 11.2 | 316.6 | 0.03538 | 776.36 | 27.452 | 22 | 0 | 11.19 | 316.7 | 0.03532 | 775.2 | 27.46 | 22 | 0 | 11.3 | 317.2667 | 0.1819341 | 0.1050397 | 1.069268 | 0.617342
11.51 | 318.5 | 0.03613 | 797.23 | 27.752 | 22 | 0 | 11.2 | 316.6 | 0.03538 | 776.36 | 27.608 | 22 | 0 | 11.19 | 316.7 | 0.03532 | 775.2 | 27.616 | 22 | 0 | 11.3 | 317.2667 | 0.1819341 | 0.1050397 | 1.069268 | 0.617342
11.51 | 318.5 | 0.03613 | 797.23 | 27.908 | 22 | 0 | 11.2 | 316.6 | 0.03538 | 776.36 | 27.748 | 22 | 0 | 11.19 | 316.7 | 0.03532 | 775.2 | 27.772 | 22 | 0 | 11.3 | 317.2667 | 0.1819341 | 0.1050397 | 1.069268 | 0.617342
11.67 | 324.1 | 0.03602 | 808.9 | 28.076 | 22 | 0 | 11.38 | 322.3 | 0.03531 | 788.45 | 27.904 | 22 | 0 | 11.37 | 322.3 | 0.03529 | 788.14 | 27.912 | 22 | 0 | 11.47333 | 322.9 | 0.1703917 | 0.0983757 | 1.03923 | 0.6
11.67 | 324.1 | 0.03602 | 808.9 | 28.208 | 22 | 0 | 11.38 | 322.3 | 0.03531 | 788.45 | 28.06 | 22 | 0 | 11.37 | 322.3 | 0.03529 | 788.14 | 28.068 | 22 | 0 | 11.47333 | 322.9 | 0.1703917 | 0.0983757 | 1.03923 | 0.6
11.67 | 324.1 | 0.03602 | 808.9 | 28.364 | 22 | 0 | 11.38 | 322.3 | 0.03531 | 788.45 | 28.2 | 22 | 0 | 11.37 | 322.3 | 0.03529 | 788.14 | 28.208 | 22 | 0 | 11.47333 | 322.9 | 0.1703917 | 0.0983757 | 1.03923 | 0.6
11.86 | 329.6 | 0.03599 | 821.85 | 28.504 | 22 | 0 | 11.58 | 327.8 | 0.03533 | 802.44 | 28.356 | 22 | 0 | 11.5 | 327.8 | 0.03508 | 796.88 | 28.364 | 22 | 0 | 11.64667 | 328.4 | 0.1890326 | 0.109138 | 1.03923 | 0.6
11.86 | 329.6 | 0.03599 | 821.85 | 28.66 | 22 | 0 | 11.58 | 327.8 | 0.03533 | 802.44 | 28.5 | 22 | 0 | 11.5 | 327.8 | 0.03508 | 796.88 | 28.524 | 22 | 0 | 11.64667 | 328.4 | 0.1890326 | 0.109138 | 1.03923 | 0.6
11.86 | 329.6 | 0.03599 | 821.85 | 28.816 | 22 | 0 | 11.58 | 327.8 | 0.03533 | 802.44 | 28.656 | 22 | 0 | 11.5 | 327.8 | 0.03508 | 796.88 | 28.664 | 22 | 0 | 11.64667 | 328.4 | 0.1890326 | 0.109138 | 1.03923 | 0.6
12.05 | 334.9 | 0.03597 | 834.7 | 28.988 | 22 | 0 | 11.78 | 333.2 | 0.03534 | 816.01 | 28.812 | 22 | 0 | 11.72 | 333.2 | 0.03516 | 811.91 | 28.82 | 22 | 0 | 11.85 | 333.7667 | 0.175784 | 0.1014889 | 0.9814955 | 0.5666667
12.05 | 334.9 | 0.03597 | 834.7 | 29.132 | 22 | 0 | 11.78 | 333.2 | 0.03534 | 816.01 | 28.976 | 22 | 0 | 11.72 | 333.2 | 0.03516 | 811.91 | 28.992 | 22 | 0 | 11.85 | 333.7667 | 0.175784 | 0.1014889 | 0.9814955 | 0.5666667
12.05 | 334.9 | 0.03597 | 834.7 | 29.26 | 22 | 0 | 11.78 | 333.2 | 0.03534 | 816.01 | 29.116 | 22 | 0 | 11.72 | 333.2 | 0.03516 | 811.91 | 29.14 | 22 | 0 | 11.85 | 333.7667 | 0.175784 | 0.1014889 | 0.9814955 | 0.5666667
12.22 | 340.3 | 0.03591 | 846.82 | 29.412 | 22 | 0 | 11.96 | 338.6 | 0.03534 | 829.03 | 29.252 | 22 | 0 | 11.87 | 338.6 | 0.03507 | 822.79 | 29.268 | 22 | 0 | 12.01667 | 339.1667 | 0.1817507 | 0.1049338 | 0.9814955 | 0.5666667
12.22 | 340.3 | 0.03591 | 846.82 | 29.564 | 22 | 0 | 11.96 | 338.6 | 0.03534 | 829.03 | 29.412 | 22 | 0 | 11.87 | 338.6 | 0.03507 | 822.79 | 29.416 | 22 | 0 | 12.01667 | 339.1667 | 0.1817507 | 0.1049338 | 0.9814955 | 0.5666667
12.22 | 340.3 | 0.03591 | 846.82 | 29.704 | 22 | 0 | 11.96 | 338.6 | 0.03534 | 829.03 | 29.56 | 22 | 0 | 11.87 | 338.6 | 0.03507 | 822.79 | 29.568 | 22 | 0 | 12.01667 | 339.1667 | 0.1817507 | 0.1049338 | 0.9814955 | 0.5666667
12.38 | 345.5 | 0.03584 | 858.06 | 29.864 | 22 | 0 | 12.13 | 343.8 | 0.03529 | 840.67 | 29.704 | 22 | 0 | 12.09 | 343.9 | 0.03517 | 837.89 | 29.712 | 22 | 0 | 12.2 | 344.4 | 0.1571623 | 0.09073772 | 0.9539392 | 0.5507571
12.38 | 345.5 | 0.03584 | 858.06 | 30.004 | 22 | 0 | 12.13 | 343.8 | 0.03529 | 840.67 | 29.856 | 22 | 0 | 12.09 | 343.9 | 0.03517 | 837.89 | 29.868 | 22 | 0 | 12.2 | 344.4 | 0.1571623 | 0.09073772 | 0.9539392 | 0.5507571
[7 empty] | 12.13 | 343.8 | 0.03529 | 840.67 | 29.996 | 22 | 0 | 12.09 | 343.9 | 0.03517 | 837.89 | 30.02 | 22 | 0 | 8.073333 | 229.2333 | 0.02828427 | 0.01632993 | 0.07071068 | 0.04082483

## 5c. 40%Altered_3ml-oil
|  | Run1 | [6 empty] | Run1 | [6 empty] | Run3 |  |  |  |  | Average |  | shear stress |  | shear strain
shear stress | shear rate | viscosity | torque | time | temperature | normal stress | shear stress | shear rate | viscosity | torque | time | temperature | normal stress | shear stress | shear rate | viscosity | torque | time | temperature | normal stress | shear stress | shear rate
Pa | 1/s | Pa.s | micro N.m | s | °C | Pa | Pa | 1/s | Pa.s | micro N.m | s | °C | Pa | Pa | 1/s | Pa.s | micro N.m | s | °C | Pa | Pa | 1/s | Std dev | Std error | Std dev | Std error
-0.07249 | 0.3844 | -0.1886 | -5.023 | 0.148 | 22 | 0 | -0.07149 | 0.3838 | -0.1863 | -4.9539 | 0.152 | 22 | 0 | -0.0391 | 0.3 | -0.1304 | -2.7096 | 0.16 | 22 | 0 | -0.06102667 | 0.3560667 | 0.01899563 | 0.01096713 | 0.04855608 | 0.02803387
-0.07249 | 0.3844 | -0.1886 | -5.023 | 0.304 | 22 | 0 | -0.07149 | 0.3838 | -0.1863 | -4.9539 | 0.308 | 22 | 0 | -0.0391 | 0.3 | -0.1304 | -2.7096 | 0.316 | 22 | 0 | -0.06102667 | 0.3560667 | 0.01899563 | 0.01096713 | 0.04855608 | 0.02803387
1.564 | 2.753 | 0.568 | 108.38 | 0.472 | 22 | 0 | 1.578 | 2.771 | 0.5695 | 109.36 | 0.444 | 22 | 0 | 1.59 | 2.999 | 0.5301 | 110.16 | 0.468 | 22 | 0 | 1.577333 | 2.841 | 0.01301281 | 0.007512952 | 0.1371277 | 0.0791707
1.564 | 2.753 | 0.568 | 108.38 | 0.608 | 22 | 0 | 1.578 | 2.771 | 0.5695 | 109.36 | 0.6 | 22 | 0 | 1.59 | 2.999 | 0.5301 | 110.16 | 0.612 | 22 | 0 | 1.577333 | 2.841 | 0.01301281 | 0.007512952 | 0.1371277 | 0.0791707
1.564 | 2.753 | 0.568 | 108.38 | 0.748 | 22 | 0 | 1.578 | 2.771 | 0.5695 | 109.36 | 0.76 | 22 | 0 | 1.59 | 2.999 | 0.5301 | 110.16 | 0.768 | 22 | 0 | 1.577333 | 2.841 | 0.01301281 | 0.007512952 | 0.1371277 | 0.0791707
2.361 | 8.037 | 0.2937 | 163.58 | 0.896 | 22 | 0 | 2.364 | 8.098 | 0.2919 | 163.82 | 0.9 | 22 | 0 | 2.347 | 8.114 | 0.2893 | 162.66 | 0.908 | 22 | 0 | 2.357333 | 8.083 | 0.009073772 | 0.005238745 | 0.0406325 | 0.02345918
2.361 | 8.037 | 0.2937 | 163.58 | 1.052 | 22 | 0 | 2.364 | 8.098 | 0.2919 | 163.82 | 1.056 | 22 | 0 | 2.347 | 8.114 | 0.2893 | 162.66 | 1.068 | 22 | 0 | 2.357333 | 8.083 | 0.009073772 | 0.005238745 | 0.0406325 | 0.02345918
2.361 | 8.037 | 0.2937 | 163.58 | 1.192 | 22 | 0 | 2.364 | 8.098 | 0.2919 | 163.82 | 1.196 | 22 | 0 | 2.572 | 12.78 | 0.2013 | 178.25 | 1.208 | 22 | 0 | 2.432333 | 9.638333 | 0.1209642 | 0.0698387 | 2.720934 | 1.570932
2.605 | 12.71 | 0.205 | 180.53 | 1.352 | 22 | 0 | 2.599 | 12.77 | 0.2035 | 180.12 | 1.352 | 22 | 0 | 2.572 | 12.78 | 0.2013 | 178.25 | 1.364 | 22 | 0 | 2.592 | 12.75333 | 0.0175784 | 0.01014889 | 0.03785939 | 0.02185813
2.605 | 12.71 | 0.205 | 180.53 | 1.508 | 22 | 0 | 2.599 | 12.77 | 0.2035 | 180.12 | 1.508 | 22 | 0 | 2.572 | 12.78 | 0.2013 | 178.25 | 1.52 | 22 | 0 | 2.592 | 12.75333 | 0.0175784 | 0.01014889 | 0.03785939 | 0.02185813
2.748 | 17.36 | 0.1582 | 190.38 | 1.676 | 22 | 0 | 2.737 | 17.43 | 0.157 | 189.63 | 1.692 | 22 | 0 | 2.704 | 17.42 | 0.1552 | 187.36 | 1.676 | 22 | 0 | 2.729667 | 17.40333 | 0.02289833 | 0.01322035 | 0.03785939 | 0.02185813
2.748 | 17.36 | 0.1582 | 190.38 | 1.808 | 22 | 0 | 2.737 | 17.43 | 0.157 | 189.63 | 1.82 | 22 | 0 | 2.704 | 17.42 | 0.1552 | 187.36 | 1.816 | 22 | 0 | 2.729667 | 17.40333 | 0.02289833 | 0.01322035 | 0.03785939 | 0.02185813
2.748 | 17.36 | 0.1582 | 190.38 | 1.944 | 22 | 0 | 2.737 | 17.43 | 0.157 | 189.63 | 1.948 | 22 | 0 | 2.704 | 17.42 | 0.1552 | 187.36 | 1.96 | 22 | 0 | 2.729667 | 17.40333 | 0.02289833 | 0.01322035 | 0.03785939 | 0.02185813
2.883 | 22.02 | 0.131 | 199.77 | 2.1 | 22 | 0 | 2.868 | 22.07 | 0.1299 | 198.72 | 2.104 | 22 | 0 | 2.817 | 22.08 | 0.1276 | 195.21 | 2.112 | 22 | 0 | 2.856 | 22.05667 | 0.03459769 | 0.01997498 | 0.0321455 | 0.01855921
2.883 | 22.02 | 0.131 | 199.77 | 2.256 | 22 | 0 | 2.868 | 22.07 | 0.1299 | 198.72 | 2.244 | 22 | 0 | 2.817 | 22.08 | 0.1276 | 195.21 | 2.268 | 22 | 0 | 2.856 | 22.05667 | 0.03459769 | 0.01997498 | 0.0321455 | 0.01855921
2.883 | 26.67 | 0.1081 | 199.77 | 2.396 | 22 | 0 | 2.868 | 22.07 | 0.1299 | 198.72 | 2.4 | 22 | 0 | 2.817 | 26.74 | 0.1054 | 195.21 | 2.408 | 22 | 0 | 2.856 | 25.16 | 0.03459769 | 0.01997498 | 2.676247 | 1.545132
3.019 | 26.67 | 0.1132 | 209.2 | 2.552 | 22 | 0 | 3.002 | 26.73 | 0.1123 | 208.01 | 2.556 | 22 | 0 | 2.941 | 26.74 | 0.11 | 203.78 | 2.564 | 22 | 0 | 2.987333 | 26.71333 | 0.04101626 | 0.02368075 | 0.03785939 | 0.02185813
3.019 | 26.67 | 0.1132 | 209.2 | 2.692 | 22 | 0 | 3.002 | 26.73 | 0.1123 | 208.01 | 2.696 | 22 | 0 | 2.941 | 26.74 | 0.11 | 203.78 | 2.712 | 22 | 0 | 2.987333 | 26.71333 | 0.04101626 | 0.02368075 | 0.03785939 | 0.02185813
3.164 | 31.32 | 0.101 | 219.25 | 2.852 | 22 | 0 | 3.135 | 31.39 | 0.09987 | 217.25 | 2.856 | 22 | 0 | 3.074 | 31.4 | 0.0979 | 213.02 | 2.864 | 22 | 0 | 3.124333 | 31.37 | 0.04593836 | 0.02652253 | 0.04358899 | 0.02516611
3.164 | 31.32 | 0.101 | 219.25 | 2.996 | 22 | 0 | 3.135 | 31.39 | 0.09987 | 217.25 | 2.992 | 22 | 0 | 3.074 | 31.4 | 0.0979 | 213.02 | 3.02 | 22 | 0 | 3.124333 | 31.37 | 0.04593836 | 0.02652253 | 0.04358899 | 0.02516611
3.164 | 31.32 | 0.101 | 219.25 | 3.148 | 22 | 0 | 3.135 | 31.39 | 0.09987 | 217.25 | 3.152 | 22 | 0 | 3.074 | 31.4 | 0.0979 | 213.02 | 3.16 | 22 | 0 | 3.124333 | 31.37 | 0.04593836 | 0.02652253 | 0.04358899 | 0.02516611
3.313 | 35.98 | 0.0921 | 229.59 | 3.3 | 22 | 0 | 3.282 | 36.05 | 0.09105 | 227.42 | 3.304 | 22 | 0 | 3.211 | 36.06 | 0.08904 | 222.49 | 3.316 | 22 | 0 | 3.268667 | 36.03 | 0.05229085 | 0.03019014 | 0.04358899 | 0.02516611
3.313 | 35.98 | 0.0921 | 229.59 | 3.444 | 22 | 0 | 3.282 | 36.05 | 0.09105 | 227.42 | 3.444 | 22 | 0 | 3.211 | 36.06 | 0.08904 | 222.49 | 3.456 | 22 | 0 | 3.268667 | 36.03 | 0.05229085 | 0.03019014 | 0.04358899 | 0.02516611
3.313 | 40.63 | 0.08155 | 229.59 | 3.604 | 22 | 0 | 3.282 | 36.05 | 0.09105 | 227.42 | 3.6 | 22 | 0 | 3.356 | 40.72 | 0.08242 | 232.55 | 3.616 | 22 | 0 | 3.317 | 39.13333 | 0.03716181 | 0.02145538 | 2.670624 | 1.541886
3.462 | 40.63 | 0.0852 | 239.89 | 3.792 | 22 | 0 | 3.437 | 40.7 | 0.08445 | 238.17 | 3.78 | 22 | 0 | 3.356 | 40.72 | 0.08242 | 232.55 | 3.792 | 22 | 0 | 3.418333 | 40.68333 | 0.05541059 | 0.03199132 | 0.04725816 | 0.02728451
3.462 | 40.63 | 0.0852 | 239.89 | 3.924 | 22 | 0 | 3.437 | 40.7 | 0.08445 | 238.17 | 3.912 | 22 | 0 | 3.356 | 40.72 | 0.08242 | 232.55 | 3.936 | 22 | 0 | 3.418333 | 40.68333 | 0.05541059 | 0.03199132 | 0.04725816 | 0.02728451
3.614 | 45.28 | 0.0798 | 250.41 | 4.056 | 22 | 0 | 3.571 | 45.36 | 0.07873 | 247.46 | 4.056 | 22 | 0 | 3.5 | 45.37 | 0.07715 | 242.56 | 4.068 | 22 | 0 | 3.561667 | 45.33667 | 0.05757025 | 0.0332382 | 0.04932883 | 0.02848001
3.614 | 45.28 | 0.0798 | 250.41 | 4.192 | 22 | 0 | 3.571 | 45.36 | 0.07873 | 247.46 | 4.196 | 22 | 0 | 3.5 | 45.37 | 0.07715 | 242.56 | 4.204 | 22 | 0 | 3.561667 | 45.33667 | 0.05757025 | 0.0332382 | 0.04932883 | 0.02848001
3.614 | 45.28 | 0.0798 | 250.41 | 4.348 | 22 | 0 | 3.571 | 45.36 | 0.07873 | 247.46 | 4.352 | 22 | 0 | 3.5 | 45.37 | 0.07715 | 242.56 | 4.36 | 22 | 0 | 3.561667 | 45.33667 | 0.05757025 | 0.0332382 | 0.04932883 | 0.02848001
3.764 | 49.94 | 0.07538 | 260.84 | 4.512 | 22 | 0 | 3.571 | 45.36 | 0.07873 | 247.46 | 4.508 | 22 | 0 | 3.5 | 45.37 | 0.07715 | 242.56 | 4.504 | 22 | 0 | 3.611667 | 46.89 | 0.1366175 | 0.07887613 | 2.641382 | 1.525003
3.764 | 49.94 | 0.07538 | 260.84 | 4.652 | 22 | 0 | 3.571 | 45.36 | 0.07873 | 247.46 | 4.648 | 22 | 0 | 3.5 | 45.37 | 0.07715 | 242.56 | 4.66 | 22 | 0 | 3.611667 | 46.89 | 0.1366175 | 0.07887613 | 2.641382 | 1.525003
3.764 | 49.94 | 0.07538 | 260.84 | 4.804 | 22 | 0 | 3.571 | 45.36 | 0.07873 | 247.46 | 4.804 | 22 | 0 | 3.721 | 52.34 | 0.0711 | 257.87 | 4.816 | 22 | 0 | 3.685333 | 49.21333 | 0.1013229 | 0.05849881 | 3.546284 | 2.047448
3.764 | 49.94 | 0.07538 | 260.84 | 4.948 | 22 | 0 | 3.802 | 52.33 | 0.07265 | 263.47 | 4.948 | 22 | 0 | 3.721 | 52.34 | 0.0711 | 257.87 | 4.956 | 22 | 0 | 3.762333 | 51.53667 | 0.04052571 | 0.02339753 | 1.382763 | 0.7983386
3.764 | 49.94 | 0.07538 | 260.84 | 5.1 | 22 | 0 | 3.802 | 52.33 | 0.07265 | 263.47 | 5.1 | 22 | 0 | 3.721 | 52.34 | 0.0711 | 257.87 | 5.112 | 22 | 0 | 3.762333 | 51.53667 | 0.04052571 | 0.02339753 | 1.382763 | 0.7983386
3.994 | 56.51 | 0.07067 | 276.75 | 5.256 | 22 | 0 | 3.802 | 52.33 | 0.07265 | 263.47 | 5.26 | 22 | 0 | 3.721 | 52.34 | 0.0711 | 257.87 | 5.268 | 22 | 0 | 3.839 | 53.72667 | 0.1402106 | 0.0809506 | 2.410443 | 1.39167
3.994 | 56.51 | 0.07067 | 276.75 | 5.396 | 22 | 0 | 3.802 | 52.33 | 0.07265 | 263.47 | 5.4 | 22 | 0 | 3.721 | 52.34 | 0.0711 | 257.87 | 5.412 | 22 | 0 | 3.839 | 53.72667 | 0.1402106 | 0.0809506 | 2.410443 | 1.39167
3.994 | 56.51 | 0.07067 | 276.75 | 5.552 | 22 | 0 | 4.083 | 60.87 | 0.06708 | 282.95 | 5.556 | 22 | 0 | 3.996 | 60.87 | 0.06565 | 276.91 | 5.564 | 22 | 0 | 4.024333 | 59.41667 | 0.05081666 | 0.02933901 | 2.517247 | 1.453333
3.994 | 56.51 | 0.07067 | 276.75 | 5.692 | 22 | 0 | 4.083 | 60.87 | 0.06708 | 282.95 | 5.696 | 22 | 0 | 3.996 | 60.87 | 0.06565 | 276.91 | 5.704 | 22 | 0 | 4.024333 | 59.41667 | 0.05081666 | 0.02933901 | 2.517247 | 1.453333
4.256 | 64.4 | 0.06609 | 294.94 | 5.892 | 22 | 0 | 4.083 | 60.87 | 0.06708 | 282.95 | 5.868 | 22 | 0 | 3.996 | 60.87 | 0.06565 | 276.91 | 5.864 | 22 | 0 | 4.111667 | 62.04667 | 0.1323493 | 0.0764119 | 2.038046 | 1.176667
4.256 | 64.4 | 0.06609 | 294.94 | 6.036 | 22 | 0 | 4.083 | 60.87 | 0.06708 | 282.95 | 6 | 22 | 0 | 3.996 | 60.87 | 0.06565 | 276.91 | 6.02 | 22 | 0 | 4.111667 | 62.04667 | 0.1323493 | 0.0764119 | 2.038046 | 1.176667
4.256 | 64.4 | 0.06609 | 294.94 | 6.172 | 22 | 0 | 4.332 | 68.18 | 0.06354 | 300.19 | 6.148 | 22 | 0 | 4.244 | 68.19 | 0.06224 | 294.07 | 6.16 | 22 | 0 | 4.277333 | 66.92333 | 0.04772141 | 0.02755197 | 2.185276 | 1.26167
4.256 | 64.4 | 0.06609 | 294.94 | 6.304 | 22 | 0 | 4.332 | 68.18 | 0.06354 | 300.19 | 6.304 | 22 | 0 | 4.244 | 68.19 | 0.06224 | 294.07 | 6.316 | 22 | 0 | 4.277333 | 66.92333 | 0.04772141 | 0.02755197 | 2.185276 | 1.26167
4.509 | 71.31 | 0.06323 | 312.43 | 6.444 | 22 | 0 | 4.332 | 68.18 | 0.06354 | 300.19 | 6.448 | 22 | 0 | 4.244 | 68.19 | 0.06224 | 294.07 | 6.46 | 22 | 0 | 4.361667 | 69.22667 | 0.1349679 | 0.07792375 | 1.804227 | 1.041671
4.509 | 71.31 | 0.06323 | 312.43 | 6.6 | 22 | 0 | 4.545 | 74.71 | 0.06083 | 314.93 | 6.604 | 22 | 0 | 4.451 | 74.72 | 0.05957 | 308.42 | 6.616 | 22 | 0 | 4.501667 | 73.58 | 0.04742714 | 0.02738207 | 1.965884 | 1.135004
4.509 | 71.31 | 0.06323 | 312.43 | 6.756 | 22 | 0 | 4.545 | 74.71 | 0.06083 | 314.93 | 6.76 | 22 | 0 | 4.451 | 74.72 | 0.05957 | 308.42 | 6.76 | 22 | 0 | 4.501667 | 73.58 | 0.04742714 | 0.02738207 | 1.965884 | 1.135004
4.71 | 77.54 | 0.06075 | 326.38 | 6.896 | 22 | 0 | 4.545 | 74.71 | 0.06083 | 314.93 | 6.912 | 22 | 0 | 4.451 | 74.72 | 0.05957 | 308.42 | 6.908 | 22 | 0 | 4.568667 | 75.65667 | 0.1311119 | 0.0756975 | 1.631022 | 0.9416711
4.71 | 77.54 | 0.06075 | 326.38 | 7.052 | 22 | 0 | 4.545 | 74.71 | 0.06083 | 314.93 | 7.056 | 22 | 0 | 4.451 | 74.72 | 0.05957 | 308.42 | 7.068 | 22 | 0 | 4.568667 | 75.65667 | 0.1311119 | 0.0756975 | 1.631022 | 0.9416711
4.71 | 77.54 | 0.06075 | 326.38 | 7.192 | 22 | 0 | 4.744 | 80.66 | 0.05882 | 328.72 | 7.196 | 22 | 0 | 4.646 | 80.67 | 0.0576 | 321.96 | 7.204 | 22 | 0 | 4.7 | 79.62333 | 0.04975942 | 0.02872862 | 1.804227 | 1.041671
4.901 | 83.28 | 0.05885 | 339.63 | 7.348 | 22 | 0 | 4.744 | 80.66 | 0.05882 | 328.72 | 7.352 | 22 | 0 | 4.646 | 80.67 | 0.0576 | 321.96 | 7.364 | 22 | 0 | 4.763667 | 81.53667 | 0.1286326 | 0.07426604 | 1.509779 | 0.8716714
4.901 | 83.28 | 0.05885 | 339.63 | 7.504 | 22 | 0 | 4.744 | 80.66 | 0.05882 | 328.72 | 7.508 | 22 | 0 | 4.646 | 80.67 | 0.0576 | 321.96 | 7.52 | 22 | 0 | 4.763667 | 81.53667 | 0.1286326 | 0.07426604 | 1.509779 | 0.8716714
4.901 | 83.28 | 0.05885 | 339.63 | 7.644 | 22 | 0 | 4.904 | 86.17 | 0.05691 | 339.81 | 7.648 | 22 | 0 | 4.801 | 86.19 | 0.0557 | 332.66 | 7.66 | 22 | 0 | 4.868667 | 85.21333 | 0.05862025 | 0.03384442 | 1.674346 | 0.9666839
5.052 | 88.62 | 0.05701 | 350.09 | 7.804 | 22 | 0 | 4.904 | 86.17 | 0.05691 | 339.81 | 7.804 | 22 | 0 | 4.801 | 86.19 | 0.0557 | 332.66 | 7.816 | 22 | 0 | 4.919 | 86.99333 | 0.1261705 | 0.07284458 | 1.40877 | 0.8133538
5.052 | 88.62 | 0.05701 | 350.09 | 7.98 | 22 | 0 | 5.059 | 91.32 | 0.0554 | 350.55 | 7.992 | 22 | 0 | 4.951 | 91.35 | 0.05419 | 343.05 | 7.984 | 22 | 0 | 5.020667 | 90.43 | 0.06043454 | 0.0348919 | 1.567578 | 0.9050414
5.052 | 88.62 | 0.05701 | 350.09 | 8.108 | 22 | 0 | 5.059 | 91.32 | 0.0554 | 350.55 | 8.136 | 22 | 0 | 4.951 | 91.35 | 0.05419 | 343.05 | 8.136 | 22 | 0 | 5.020667 | 90.43 | 0.06043454 | 0.0348919 | 1.567578 | 0.9050414
5.212 | 93.64 | 0.05567 | 361.18 | 8.252 | 22 | 0 | 5.059 | 91.32 | 0.0554 | 350.55 | 8.268 | 22 | 0 | 4.951 | 91.35 | 0.05419 | 343.05 | 8.276 | 22 | 0 | 5.074 | 92.10333 | 0.131145 | 0.07571658 | 1.330877 | 0.7683821
5.212 | 93.64 | 0.05567 | 361.18 | 8.396 | 22 | 0 | 5.183 | 96.2 | 0.05388 | 359.13 | 8.4 | 22 | 0 | 5.071 | 96.22 | 0.0527 | 351.37 | 8.408 | 22 | 0 | 5.155333 | 95.35333 | 0.07446028 | 0.04298966 | 1.483824 | 0.8566861
5.212 | 93.64 | 0.05567 | 361.18 | 8.552 | 22 | 0 | 5.183 | 96.2 | 0.05388 | 359.13 | 8.556 | 22 | 0 | 5.071 | 96.22 | 0.0527 | 351.37 | 8.568 | 22 | 0 | 5.155333 | 95.35333 | 0.07446028 | 0.04298966 | 1.483824 | 0.8566861
5.212 | 93.64 | 0.05567 | 361.18 | 8.692 | 22 | 0 | 5.183 | 96.2 | 0.05388 | 359.13 | 8.696 | 22 | 0 | 5.071 | 96.22 | 0.0527 | 351.37 | 8.704 | 22 | 0 | 5.155333 | 95.35333 | 0.07446028 | 0.04298966 | 1.483824 | 0.8566861
5.212 | 93.64 | 0.05567 | 361.18 | 8.848 | 22 | 0 | 5.183 | 96.2 | 0.05388 | 359.13 | 8.852 | 22 | 0 | 5.071 | 96.22 | 0.0527 | 351.37 | 8.864 | 22 | 0 | 5.155333 | 95.35333 | 0.07446028 | 0.04298966 | 1.483824 | 0.8566861
5.42 | 100.7 | 0.05383 | 375.59 | 8.996 | 22 | 0 | 5.183 | 96.2 | 0.05388 | 359.13 | 9.012 | 22 | 0 | 5.071 | 96.22 | 0.0527 | 351.37 | 9.016 | 22 | 0 | 5.224667 | 97.70667 | 0.1781918 | 0.1028791 | 2.592322 | 1.496678
5.42 | 100.7 | 0.05383 | 375.59 | 9.144 | 22 | 0 | 5.183 | 96.2 | 0.05388 | 359.13 | 9.148 | 22 | 0 | 5.071 | 103.1 | 0.04919 | 351.37 | 9.16 | 22 | 0 | 5.224667 | 100 | 0.1781918 | 0.1028791 | 3.502856 | 2.022375
5.42 | 100.7 | 0.05383 | 375.59 | 9.304 | 22 | 0 | 5.389 | 103.1 | 0.05229 | 373.42 | 9.304 | 22 | 0 | 5.269 | 103.1 | 0.05112 | 365.12 | 9.316 | 22 | 0 | 5.359333 | 102.3 | 0.0797517 | 0.04604466 | 1.385641 | 0.8
5.42 | 100.7 | 0.05383 | 375.59 | 9.444 | 22 | 0 | 5.389 | 103.1 | 0.05229 | 373.42 | 9.448 | 22 | 0 | 5.269 | 103.1 | 0.05112 | 365.12 | 9.456 | 22 | 0 | 5.359333 | 102.3 | 0.0797517 | 0.04604466 | 1.385641 | 0.8
5.42 | 100.7 | 0.05383 | 375.59 | 9.6 | 22 | 0 | 5.389 | 103.1 | 0.05229 | 373.42 | 9.604 | 22 | 0 | 5.269 | 103.1 | 0.05112 | 365.12 | 9.612 | 22 | 0 | 5.359333 | 102.3 | 0.0797517 | 0.04604466 | 1.385641 | 0.8
5.691 | 109.5 | 0.05196 | 394.38 | 9.76 | 22 | 0 | 5.389 | 103.1 | 0.05229 | 373.42 | 9.76 | 22 | 0 | 5.269 | 103.1 | 0.05112 | 365.12 | 9.768 | 22 | 0 | 5.449667 | 105.2333 | 0.2174427 | 0.1255406 | 3.695042 | 2.133333
5.691 | 109.5 | 0.05196 | 394.38 | 9.9 | 22 | 0 | 5.662 | 111.7 | 0.05069 | 392.32 | 9.9 | 22 | 0 | 5.53 | 111.7 | 0.0495 | 383.2 | 9.908 | 22 | 0 | 5.627667 | 110.9667 | 0.08581569 | 0.04954571 | 1.270171 | 0.7333333
5.691 | 109.5 | 0.05196 | 394.38 | 10.08 | 22 | 0 | 5.662 | 111.7 | 0.05069 | 392.32 | 10.08 | 22 | 0 | 5.53 | 111.7 | 0.0495 | 383.2 | 10.072 | 22 | 0 | 5.627667 | 110.9667 | 0.08581569 | 0.04954571 | 1.270171 | 0.7333333
5.691 | 109.5 | 0.05196 | 394.38 | 10.224 | 22 | 0 | 5.662 | 111.7 | 0.05069 | 392.32 | 10.212 | 22 | 0 | 5.53 | 111.7 | 0.0495 | 383.2 | 10.204 | 22 | 0 | 5.627667 | 110.9667 | 0.08581569 | 0.04954571 | 1.270171 | 0.7333333
5.961 | 117.7 | 0.05066 | 413.03 | 10.368 | 22 | 0 | 5.662 | 111.7 | 0.05069 | 392.32 | 10.352 | 22 | 0 | 5.53 | 111.7 | 0.0495 | 383.2 | 10.36 | 22 | 0 | 5.717667 | 113.7 | 0.2208265 | 0.1274942 | 3.464102 | 2
5.961 | 117.7 | 0.05066 | 413.03 | 10.512 | 22 | 0 | 5.662 | 111.7 | 0.05069 | 392.32 | 10.508 | 22 | 0 | 5.53 | 111.7 | 0.0495 | 383.2 | 10.524 | 22 | 0 | 5.717667 | 113.7 | 0.2208265 | 0.1274942 | 3.464102 | 2
5.961 | 117.7 | 0.05066 | 413.03 | 10.664 | 22 | 0 | 5.92 | 119.7 | 0.04947 | 410.19 | 10.652 | 22 | 0 | 5.783 | 119.7 | 0.04832 | 400.75 | 10.66 | 22 | 0 | 5.888 | 119.0333 | 0.09321481 | 0.05381759 | 1.154701 | 0.6666667
5.961 | 117.7 | 0.05066 | 413.03 | 10.804 | 22 | 0 | 5.92 | 119.7 | 0.04947 | 410.19 | 10.804 | 22 | 0 | 5.783 | 119.7 | 0.04832 | 400.75 | 10.816 | 22 | 0 | 5.888 | 119.0333 | 0.09321481 | 0.05381759 | 1.154701 | 0.6666667
5.961 | 117.7 | 0.05066 | 413.03 | 10.944 | 22 | 0 | 5.92 | 119.7 | 0.04947 | 410.19 | 10.944 | 22 | 0 | 5.783 | 119.7 | 0.04832 | 400.75 | 10.96 | 22 | 0 | 5.888 | 119.0333 | 0.09321481 | 0.05381759 | 1.154701 | 0.6666667
6.219 | 125.2 | 0.04966 | 430.93 | 11.1 | 22 | 0 | 5.92 | 119.7 | 0.04947 | 410.19 | 11.1 | 22 | 0 | 5.783 | 119.7 | 0.04832 | 400.75 | 11.116 | 22 | 0 | 5.974 | 121.5333 | 0.2229596 | 0.1287258 | 3.175426 | 1.833333
6.219 | 125.2 | 0.04966 | 430.93 | 11.256 | 22 | 0 | 6.162 | 127.1 | 0.04848 | 426.95 | 11.26 | 22 | 0 | 6.02 | 127.1 | 0.04736 | 417.13 | 11.272 | 22 | 0 | 6.133667 | 126.4667 | 0.1024809 | 0.05916737 | 1.096966 | 0.6333333
6.219 | 125.2 | 0.04966 | 430.93 | 11.396 | 22 | 0 | 6.162 | 127.1 | 0.04848 | 426.95 | 11.4 | 22 | 0 | 6.02 | 127.1 | 0.04736 | 417.13 | 11.408 | 22 | 0 | 6.133667 | 126.4667 | 0.1024809 | 0.05916737 | 1.096966 | 0.6333333
6.219 | 125.2 | 0.04966 | 430.93 | 11.552 | 22 | 0 | 6.162 | 127.1 | 0.04848 | 426.95 | 11.556 | 22 | 0 | 6.02 | 127.1 | 0.04736 | 417.13 | 11.564 | 22 | 0 | 6.133667 | 126.4667 | 0.1024809 | 0.05916737 | 1.096966 | 0.6333333
6.457 | 132.3 | 0.0488 | 447.45 | 11.692 | 22 | 0 | 6.162 | 127.1 | 0.04848 | 426.95 | 11.7 | 22 | 0 | 6.02 | 127.1 | 0.04736 | 417.13 | 11.704 | 22 | 0 | 6.213 | 128.8333 | 0.2229193 | 0.1287025 | 3.002221 | 1.733333
6.457 | 132.3 | 0.0488 | 447.45 | 11.848 | 22 | 0 | 6.383 | 134.1 | 0.0476 | 442.32 | 11.856 | 22 | 0 | 6.245 | 134.1 | 0.04656 | 432.7 | 11.864 | 22 | 0 | 6.361667 | 133.5 | 0.107598 | 0.06212174 | 1.03923 | 0.6
6.457 | 132.3 | 0.0488 | 447.45 | 12.004 | 22 | 0 | 6.383 | 134.1 | 0.0476 | 442.32 | 12 | 22 | 0 | 6.245 | 134.1 | 0.04656 | 432.7 | 12.024 | 22 | 0 | 6.361667 | 133.5 | 0.107598 | 0.06212174 | 1.03923 | 0.6
6.694 | 139.1 | 0.04814 | 463.83 | 12.176 | 22 | 0 | 6.383 | 134.1 | 0.0476 | 442.32 | 12.172 | 22 | 0 | 6.245 | 134.1 | 0.04656 | 432.7 | 12.192 | 22 | 0 | 6.440667 | 135.7667 | 0.2299877 | 0.1327834 | 2.886751 | 1.666667
6.694 | 139.1 | 0.04814 | 463.83 | 12.316 | 22 | 0 | 6.619 | 140.7 | 0.04703 | 458.63 | 12.308 | 22 | 0 | 6.48 | 140.8 | 0.04603 | 448.98 | 12.332 | 22 | 0 | 6.597667 | 140.2 | 0.1085833 | 0.0626906 | 0.9539392 | 0.5507571
6.694 | 139.1 | 0.04814 | 463.83 | 12.456 | 22 | 0 | 6.619 | 140.7 | 0.04703 | 458.63 | 12.444 | 22 | 0 | 6.48 | 140.8 | 0.04603 | 448.98 | 12.464 | 22 | 0 | 6.597667 | 140.2 | 0.1085833 | 0.0626906 | 0.9539392 | 0.5507571
6.694 | 139.1 | 0.04814 | 463.83 | 12.6 | 22 | 0 | 6.619 | 140.7 | 0.04703 | 458.63 | 12.604 | 22 | 0 | 6.48 | 140.8 | 0.04603 | 448.98 | 12.612 | 22 | 0 | 6.597667 | 140.2 | 0.1085833 | 0.0626906 | 0.9539392 | 0.5507571
6.937 | 145.5 | 0.04769 | 480.65 | 12.748 | 22 | 0 | 6.619 | 140.7 | 0.04703 | 458.63 | 12.744 | 22 | 0 | 6.48 | 140.8 | 0.04603 | 448.98 | 12.768 | 22 | 0 | 6.678667 | 142.3333 | 0.2342698 | 0.1352557 | 2.74287 | 1.583596
6.937 | 145.5 | 0.04769 | 480.65 | 12.896 | 22 | 0 | 6.852 | 147.1 | 0.04659 | 474.77 | 12.9 | 22 | 0 | 6.705 | 147.1 | 0.0456 | 464.64 | 12.916 | 22 | 0 | 6.831333 | 146.5667 | 0.1173726 | 0.06776512 | 0.9237604 | 0.5333333
6.937 | 145.5 | 0.04769 | 480.65 | 13.052 | 22 | 0 | 6.852 | 147.1 | 0.04659 | 474.77 | 13.056 | 22 | 0 | 6.705 | 147.1 | 0.0456 | 464.64 | 13.064 | 22 | 0 | 6.831333 | 146.5667 | 0.1173726 | 0.06776512 | 0.9237604 | 0.5333333
7.182 | 151.6 | 0.04738 | 497.63 | 13.2 | 22 | 0 | 6.852 | 147.1 | 0.04659 | 474.77 | 13.2 | 22 | 0 | 6.705 | 147.1 | 0.0456 | 464.64 | 13.204 | 22 | 0 | 6.913 | 148.6 | 0.2442806 | 0.1410355 | 2.598076 | 1.5
7.182 | 151.6 | 0.04738 | 497.63 | 13.348 | 22 | 0 | 7.09 | 153.1 | 0.04631 | 491.31 | 13.352 | 22 | 0 | 6.916 | 153.1 | 0.04517 | 479.24 | 13.364 | 22 | 0 | 7.062667 | 152.6 | 0.1350901 | 0.0779943 | 0.8660254 | 0.5
7.182 | 151.6 | 0.04738 | 497.63 | 13.508 | 22 | 0 | 7.09 | 153.1 | 0.04631 | 491.31 | 13.508 | 22 | 0 | 6.916 | 153.1 | 0.04517 | 479.24 | 13.524 | 22 | 0 | 7.062667 | 152.6 | 0.1350901 | 0.0779943 | 0.8660254 | 0.5
7.182 | 151.6 | 0.04738 | 497.63 | 13.648 | 22 | 0 | 7.09 | 153.1 | 0.04631 | 491.31 | 13.648 | 22 | 0 | 6.916 | 153.1 | 0.04517 | 479.24 | 13.664 | 22 | 0 | 7.062667 | 152.6 | 0.1350901 | 0.0779943 | 0.8660254 | 0.5
7.402 | 157.4 | 0.04702 | 512.92 | 13.804 | 22 | 0 | 7.09 | 158.9 | 0.04462 | 491.31 | 13.804 | 22 | 0 | 6.916 | 158.9 | 0.04352 | 479.24 | 13.816 | 22 | 0 | 7.136 | 158.4 | 0.2462438 | 0.1421689 | 0.8660254 | 0.5
7.402 | 157.4 | 0.04702 | 512.92 | 13.944 | 22 | 0 | 7.31 | 158.9 | 0.046 | 506.56 | 13.956 | 22 | 0 | 7.145 | 158.9 | 0.04496 | 495.11 | 13.956 | 22 | 0 | 7.285667 | 158.4 | 0.1302165 | 0.07518052 | 0.8660254 | 0.5
7.402 | 157.4 | 0.04702 | 512.92 | 14.1 | 22 | 0 | 7.31 | 158.9 | 0.046 | 506.56 | 14.1 | 22 | 0 | 7.145 | 158.9 | 0.04496 | 495.11 | 14.112 | 22 | 0 | 7.285667 | 158.4 | 0.1302165 | 0.07518052 | 0.8660254 | 0.5
7.628 | 163.1 | 0.04677 | 528.55 | 14.284 | 22 | 0 | 7.31 | 158.9 | 0.046 | 506.56 | 14.28 | 22 | 0 | 7.355 | 164.5 | 0.04471 | 509.62 | 14.296 | 22 | 0 | 7.431 | 162.1667 | 0.1720843 | 0.09935291 | 2.914332 | 1.682591
7.628 | 163.1 | 0.04677 | 528.55 | 14.416 | 22 | 0 | 7.525 | 164.5 | 0.04574 | 521.41 | 14.408 | 22 | 0 | 7.355 | 164.5 | 0.04471 | 509.62 | 14.448 | 22 | 0 | 7.502667 | 164.0333 | 0.1378635 | 0.07959551 | 0.8082904 | 0.4666667
7.628 | 163.1 | 0.04677 | 528.55 | 14.556 | 22 | 0 | 7.525 | 164.5 | 0.04574 | 521.41 | 14.556 | 22 | 0 | 7.355 | 164.5 | 0.04471 | 509.62 | 14.584 | 22 | 0 | 7.502667 | 164.0333 | 0.1378635 | 0.07959551 | 0.8082904 | 0.4666667
7.835 | 168.6 | 0.04649 | 542.94 | 14.692 | 22 | 0 | 7.525 | 164.5 | 0.04574 | 521.41 | 14.7 | 22 | 0 | 7.355 | 164.5 | 0.04471 | 509.62 | 14.732 | 22 | 0 | 7.571667 | 165.8667 | 0.243379 | 0.1405149 | 2.367136 | 1.366667
7.835 | 168.6 | 0.04649 | 542.94 | 14.848 | 22 | 0 | 7.738 | 169.9 | 0.04554 | 536.16 | 14.852 | 22 | 0 | 7.551 | 169.9 | 0.04444 | 523.26 | 14.868 | 22 | 0 | 7.708 | 169.4667 | 0.1443572 | 0.08334467 | 0.7505553 | 0.4333333
7.835 | 168.6 | 0.04649 | 542.94 | 15.008 | 22 | 0 | 7.738 | 169.9 | 0.04554 | 536.16 | 15.008 | 22 | 0 | 7.551 | 169.9 | 0.04444 | 523.26 | 15.02 | 22 | 0 | 7.708 | 169.4667 | 0.1443572 | 0.08334467 | 0.7505553 | 0.4333333
8.056 | 173.8 | 0.04635 | 558.22 | 15.156 | 22 | 0 | 7.738 | 169.9 | 0.04554 | 536.16 | 15.148 | 22 | 0 | 7.551 | 169.9 | 0.04444 | 523.26 | 15.16 | 22 | 0 | 7.781667 | 171.2 | 0.2553161 | 0.1474068 | 2.251666 | 1.3
8.056 | 173.8 | 0.04635 | 558.22 | 15.308 | 22 | 0 | 7.944 | 175.2 | 0.04535 | 550.49 | 15.304 | 22 | 0 | 7.741 | 175.1 | 0.04419 | 536.37 | 15.316 | 22 | 0 | 7.913667 | 174.7 | 0.1596757 | 0.09218882 | 0.781025 | 0.450925
8.056 | 173.8 | 0.04635 | 558.22 | 15.444 | 22 | 0 | 7.944 | 175.2 | 0.04535 | 550.49 | 15.448 | 22 | 0 | 7.741 | 175.1 | 0.04419 | 536.37 | 15.464 | 22 | 0 | 7.913667 | 174.7 | 0.1596757 | 0.09218882 | 0.781025 | 0.450925
8.248 | 179 | 0.04609 | 571.51 | 15.6 | 22 | 0 | 7.944 | 175.2 | 0.04535 | 550.49 | 15.6 | 22 | 0 | 7.741 | 175.1 | 0.04419 | 536.37 | 15.612 | 22 | 0 | 7.977667 | 176.4333 | 0.2551712 | 0.1473232 | 2.223361 | 1.283658
8.248 | 179 | 0.04609 | 571.51 | 15.756 | 22 | 0 | 8.142 | 180.3 | 0.04517 | 564.19 | 15.76 | 22 | 0 | 7.932 | 180.2 | 0.04401 | 549.64 | 15.768 | 22 | 0 | 8.107333 | 179.8333 | 0.160827 | 0.09285353 | 0.7234178 | 0.4176655
8.248 | 179 | 0.04609 | 571.51 | 15.9 | 22 | 0 | 8.142 | 180.3 | 0.04517 | 564.19 | 15.9 | 22 | 0 | 7.932 | 180.2 | 0.04401 | 549.64 | 15.908 | 22 | 0 | 8.107333 | 179.8333 | 0.160827 | 0.09285353 | 0.7234178 | 0.4176655
8.439 | 183.9 | 0.04588 | 584.77 | 16.052 | 22 | 0 | 8.332 | 185.2 | 0.045 | 577.35 | 16.056 | 22 | 0 | 8.103 | 185.2 | 0.04376 | 561.5 | 16.068 | 22 | 0 | 8.291333 | 184.7667 | 0.1716518 | 0.0991032 | 0.7505553 | 0.4333333
8.439 | 183.9 | 0.04588 | 584.77 | 16.192 | 22 | 0 | 8.332 | 185.2 | 0.045 | 577.35 | 16.196 | 22 | 0 | 8.103 | 185.2 | 0.04376 | 561.5 | 16.212 | 22 | 0 | 8.291333 | 184.7667 | 0.1716518 | 0.0991032 | 0.7505553 | 0.4333333
8.631 | 188.7 | 0.04573 | 598.06 | 16.38 | 22 | 0 | 8.332 | 185.2 | 0.045 | 577.35 | 16.376 | 22 | 0 | 8.103 | 185.2 | 0.04376 | 561.5 | 16.38 | 22 | 0 | 8.355333 | 186.3667 | 0.2647722 | 0.1528663 | 2.020726 | 1.166667
8.631 | 188.7 | 0.04573 | 598.06 | 16.512 | 22 | 0 | 8.503 | 190 | 0.04475 | 589.19 | 16.524 | 22 | 0 | 8.284 | 190 | 0.04361 | 574.04 | 16.516 | 22 | 0 | 8.472667 | 189.5667 | 0.1754774 | 0.1013119 | 0.7505553 | 0.4333333
8.631 | 188.7 | 0.04573 | 598.06 | 16.656 | 22 | 0 | 8.503 | 190 | 0.04475 | 589.19 | 16.656 | 22 | 0 | 8.284 | 190 | 0.04361 | 574.04 | 16.66 | 22 | 0 | 8.472667 | 189.5667 | 0.1754774 | 0.1013119 | 0.7505553 | 0.4333333
8.812 | 193.5 | 0.04555 | 610.63 | 16.804 | 22 | 0 | 8.503 | 190 | 0.04475 | 589.19 | 16.804 | 22 | 0 | 8.284 | 190 | 0.04361 | 574.04 | 16.816 | 22 | 0 | 8.533 | 191.1667 | 0.2652753 | 0.1531568 | 2.020726 | 1.166667
8.812 | 193.5 | 0.04555 | 610.63 | 16.944 | 22 | 0 | 8.503 | 190 | 0.04475 | 589.19 | 16.944 | 22 | 0 | 8.284 | 190 | 0.04361 | 574.04 | 16.964 | 22 | 0 | 8.533 | 191.1667 | 0.2652753 | 0.1531568 | 2.020726 | 1.166667
8.812 | 193.5 | 0.04555 | 610.63 | 17.1 | 22 | 0 | 8.503 | 190 | 0.04475 | 589.19 | 17.1 | 22 | 0 | 8.284 | 190 | 0.04361 | 574.04 | 17.112 | 22 | 0 | 8.533 | 191.1667 | 0.2652753 | 0.1531568 | 2.020726 | 1.166667
8.812 | 193.5 | 0.04555 | 610.63 | 17.256 | 22 | 0 | 8.774 | 197 | 0.04454 | 607.98 | 17.256 | 22 | 0 | 8.54 | 197 | 0.04335 | 591.74 | 17.26 | 22 | 0 | 8.708667 | 195.8333 | 0.1473001 | 0.08504378 | 2.020726 | 1.166667
8.812 | 193.5 | 0.04555 | 610.63 | 17.396 | 22 | 0 | 8.774 | 197 | 0.04454 | 607.98 | 17.404 | 22 | 0 | 8.54 | 197 | 0.04335 | 591.74 | 17.408 | 22 | 0 | 8.708667 | 195.8333 | 0.1473001 | 0.08504378 | 2.020726 | 1.166667
9.07 | 200.3 | 0.04527 | 628.52 | 17.552 | 22 | 0 | 8.774 | 197 | 0.04454 | 607.98 | 17.556 | 22 | 0 | 8.54 | 197 | 0.04335 | 591.74 | 17.564 | 22 | 0 | 8.794667 | 198.1 | 0.2656037 | 0.1533464 | 1.905256 | 1.1
9.07 | 200.3 | 0.04527 | 628.52 | 17.696 | 22 | 0 | 8.774 | 197 | 0.04454 | 607.98 | 17.696 | 22 | 0 | 8.54 | 197 | 0.04335 | 591.74 | 17.708 | 22 | 0 | 8.794667 | 198.1 | 0.2656037 | 0.1533464 | 1.905256 | 1.1
9.07 | 200.3 | 0.04527 | 628.52 | 17.848 | 22 | 0 | 8.774 | 197 | 0.04454 | 607.98 | 17.852 | 22 | 0 | 8.54 | 197 | 0.04335 | 591.74 | 17.864 | 22 | 0 | 8.794667 | 198.1 | 0.2656037 | 0.1533464 | 1.905256 | 1.1
9.07 | 200.3 | 0.04527 | 628.52 | 18.008 | 22 | 0 | 9.124 | 206 | 0.04429 | 632.24 | 18.012 | 22 | 0 | 8.879 | 206 | 0.0431 | 615.27 | 18.008 | 22 | 0 | 9.024333 | 204.1 | 0.1287258 | 0.07431988 | 3.290897 | 1.9
9.07 | 200.3 | 0.04527 | 628.52 | 18.148 | 22 | 0 | 9.124 | 206 | 0.04429 | 632.24 | 18.16 | 22 | 0 | 8.879 | 206 | 0.0431 | 615.27 | 18.164 | 22 | 0 | 9.024333 | 204.1 | 0.1287258 | 0.07431988 | 3.290897 | 1.9
9.416 | 209.2 | 0.045 | 652.44 | 18.3 | 22 | 0 | 9.124 | 206 | 0.04429 | 632.24 | 18.304 | 22 | 0 | 8.879 | 206 | 0.0431 | 615.27 | 18.316 | 22 | 0 | 9.139667 | 207.0667 | 0.2688426 | 0.1552163 | 1.847521 | 1.066667
9.416 | 209.2 | 0.045 | 652.44 | 18.468 | 22 | 0 | 9.124 | 206 | 0.04429 | 632.24 | 18.48 | 22 | 0 | 8.879 | 206 | 0.0431 | 615.27 | 18.48 | 22 | 0 | 9.139667 | 207.0667 | 0.2688426 | 0.1552163 | 1.847521 | 1.066667
9.416 | 209.2 | 0.045 | 652.44 | 18.608 | 22 | 0 | 9.124 | 206 | 0.04429 | 632.24 | 18.612 | 22 | 0 | 8.879 | 206 | 0.0431 | 615.27 | 18.632 | 22 | 0 | 9.139667 | 207.0667 | 0.2688426 | 0.1552163 | 1.847521 | 1.066667
9.416 | 209.2 | 0.045 | 652.44 | 18.756 | 22 | 0 | 9.445 | 214.7 | 0.044 | 654.46 | 18.748 | 22 | 0 | 9.197 | 214.7 | 0.04284 | 637.27 | 18.768 | 22 | 0 | 9.352667 | 212.8667 | 0.1355888 | 0.07828225 | 3.175426 | 1.833333
9.416 | 209.2 | 0.045 | 652.44 | 18.896 | 22 | 0 | 9.445 | 214.7 | 0.044 | 654.46 | 18.904 | 22 | 0 | 9.197 | 214.7 | 0.04284 | 637.27 | 18.908 | 22 | 0 | 9.352667 | 212.8667 | 0.1355888 | 0.07828225 | 3.175426 | 1.833333
9.749 | 217.7 | 0.04477 | 675.53 | 19.052 | 22 | 0 | 9.445 | 214.7 | 0.044 | 654.46 | 19.056 | 22 | 0 | 9.197 | 214.7 | 0.04284 | 637.27 | 19.064 | 22 | 0 | 9.463667 | 215.7 | 0.276473 | 0.1596218 | 1.732051 | 1
9.749 | 217.7 | 0.04477 | 675.53 | 19.196 | 22 | 0 | 9.445 | 214.7 | 0.044 | 654.46 | 19.2 | 22 | 0 | 9.197 | 214.7 | 0.04284 | 637.27 | 19.208 | 22 | 0 | 9.463667 | 215.7 | 0.276473 | 0.1596218 | 1.732051 | 1
9.749 | 217.7 | 0.04477 | 675.53 | 19.348 | 22 | 0 | 9.445 | 214.7 | 0.044 | 654.46 | 19.352 | 22 | 0 | 9.197 | 214.7 | 0.04284 | 637.27 | 19.36 | 22 | 0 | 9.463667 | 215.7 | 0.276473 | 0.1596218 | 1.732051 | 1
9.749 | 217.7 | 0.04477 | 675.53 | 19.504 | 22 | 0 | 9.776 | 222.9 | 0.04385 | 677.44 | 19.508 | 22 | 0 | 9.498 | 223 | 0.0426 | 658.14 | 19.524 | 22 | 0 | 9.674333 | 221.2 | 0.1533047 | 0.08851051 | 3.031501 | 1.750238
9.749 | 217.7 | 0.04477 | 675.53 | 19.648 | 22 | 0 | 9.776 | 222.9 | 0.04385 | 677.44 | 19.648 | 22 | 0 | 9.498 | 223 | 0.0426 | 658.14 | 19.664 | 22 | 0 | 9.674333 | 221.2 | 0.1533047 | 0.08851051 | 3.031501 | 1.750238
10.08 | 225.9 | 0.04461 | 698.29 | 19.804 | 22 | 0 | 9.776 | 222.9 | 0.04385 | 677.44 | 19.804 | 22 | 0 | 9.498 | 223 | 0.0426 | 658.14 | 19.816 | 22 | 0 | 9.784667 | 223.9333 | 0.2910968 | 0.1680648 | 1.703917 | 0.983757
10.08 | 225.9 | 0.04461 | 698.29 | 19.948 | 22 | 0 | 9.776 | 222.9 | 0.04385 | 677.44 | 19.948 | 22 | 0 | 9.498 | 223 | 0.0426 | 658.14 | 19.956 | 22 | 0 | 9.784667 | 223.9333 | 0.2910968 | 0.1680648 | 1.703917 | 0.983757
10.08 | 225.9 | 0.04461 | 698.29 | 20.1 | 22 | 0 | 10.09 | 230.9 | 0.04369 | 699.06 | 20.104 | 22 | 0 | 9.807 | 230.9 | 0.04247 | 679.56 | 20.112 | 22 | 0 | 9.992333 | 229.2333 | 0.1605812 | 0.09271162 | 2.886751 | 1.666667
10.08 | 225.9 | 0.04461 | 698.29 | 20.256 | 22 | 0 | 10.09 | 230.9 | 0.04369 | 699.06 | 20.252 | 22 | 0 | 9.807 | 230.9 | 0.04247 | 679.56 | 20.268 | 22 | 0 | 9.992333 | 229.2333 | 0.1605812 | 0.09271162 | 2.886751 | 1.666667
10.4 | 233.8 | 0.04449 | 720.72 | 20.4 | 22 | 0 | 10.09 | 230.9 | 0.04369 | 699.06 | 20.4 | 22 | 0 | 9.807 | 230.9 | 0.04247 | 679.56 | 20.408 | 22 | 0 | 10.099 | 231.8667 | 0.2966024 | 0.1712435 | 1.674316 | 0.9666667
10.4 | 233.8 | 0.04449 | 720.72 | 20.568 | 22 | 0 | 10.09 | 230.9 | 0.04369 | 699.06 | 20.572 | 22 | 0 | 9.807 | 230.9 | 0.04247 | 679.56 | 20.576 | 22 | 0 | 10.099 | 231.8667 | 0.2966024 | 0.1712435 | 1.674316 | 0.9666667
10.4 | 233.8 | 0.04449 | 720.72 | 20.716 | 22 | 0 | 10.09 | 230.9 | 0.04369 | 699.06 | 20.712 | 22 | 0 | 9.807 | 230.9 | 0.04247 | 679.56 | 20.72 | 22 | 0 | 10.099 | 231.8667 | 0.2966024 | 0.1712435 | 1.674316 | 0.9666667
10.4 | 233.8 | 0.04449 | 720.72 | 20.86 | 22 | 0 | 10.4 | 238.6 | 0.04359 | 720.86 | 20.852 | 22 | 0 | 10.1 | 238.6 | 0.04234 | 700.08 | 20.86 | 22 | 0 | 10.3 | 237 | 0.1732051 | 0.1 | 2.771281 | 1.6
10.72 | 241.4 | 0.04441 | 742.99 | 21 | 22 | 0 | 10.4 | 238.6 | 0.04359 | 720.86 | 21.008 | 22 | 0 | 10.1 | 238.6 | 0.04234 | 700.08 | 21.016 | 22 | 0 | 10.40667 | 239.5333 | 0.3100538 | 0.1790096 | 1.616581 | 0.9333333
10.72 | 241.4 | 0.04441 | 742.99 | 21.148 | 22 | 0 | 10.4 | 238.6 | 0.04359 | 720.86 | 21.148 | 22 | 0 | 10.1 | 238.6 | 0.04234 | 700.08 | 21.164 | 22 | 0 | 10.40667 | 239.5333 | 0.3100538 | 0.1790096 | 1.616581 | 0.9333333
10.72 | 241.4 | 0.04441 | 742.99 | 21.304 | 22 | 0 | 10.4 | 238.6 | 0.04359 | 720.86 | 21.304 | 22 | 0 | 10.1 | 238.6 | 0.04234 | 700.08 | 21.316 | 22 | 0 | 10.40667 | 239.5333 | 0.3100538 | 0.1790096 | 1.616581 | 0.9333333
10.72 | 241.4 | 0.04441 | 742.99 | 21.444 | 22 | 0 | 10.7 | 246.1 | 0.04349 | 741.62 | 21.444 | 22 | 0 | 10.4 | 246.1 | 0.04224 | 720.36 | 21.464 | 22 | 0 | 10.60667 | 244.5333 | 0.1792577 | 0.1034945 | 2.713546 | 1.566667
10.72 | 241.4 | 0.04441 | 742.99 | 21.6 | 22 | 0 | 10.7 | 246.1 | 0.04349 | 741.62 | 21.6 | 22 | 0 | 10.4 | 246.1 | 0.04224 | 720.36 | 21.612 | 22 | 0 | 10.60667 | 244.5333 | 0.1792577 | 0.1034945 | 2.713546 | 1.566667
11.02 | 248.8 | 0.04429 | 763.49 | 21.756 | 22 | 0 | 10.7 | 246.1 | 0.04349 | 741.62 | 21.76 | 22 | 0 | 10.4 | 246.1 | 0.04224 | 720.36 | 21.768 | 22 | 0 | 10.70667 | 247 | 0.3100538 | 0.1790096 | 1.558846 | 0.9
11.02 | 248.8 | 0.04429 | 763.49 | 21.896 | 22 | 0 | 10.7 | 246.1 | 0.04349 | 741.62 | 21.9 | 22 | 0 | 10.4 | 246.1 | 0.04224 | 720.36 | 21.916 | 22 | 0 | 10.70667 | 247 | 0.3100538 | 0.1790096 | 1.558846 | 0.9
11.02 | 248.8 | 0.04429 | 763.49 | 22.052 | 22 | 0 | 11 | 253.3 | 0.04343 | 762.34 | 22.056 | 22 | 0 | 10.7 | 253.3 | 0.04224 | 741.41 | 22.064 | 22 | 0 | 10.90667 | 251.8 | 0.1792577 | 0.1034945 | 2.598076 | 1.5
11.02 | 248.8 | 0.04429 | 763.49 | 22.192 | 22 | 0 | 11 | 253.3 | 0.04343 | 762.34 | 22.196 | 22 | 0 | 10.7 | 253.3 | 0.04224 | 741.41 | 22.208 | 22 | 0 | 10.90667 | 251.8 | 0.1792577 | 0.1034945 | 2.598076 | 1.5
11.32 | 255.9 | 0.04421 | 784.08 | 22.348 | 22 | 0 | 11 | 253.3 | 0.04343 | 762.34 | 22.352 | 22 | 0 | 10.7 | 253.3 | 0.04224 | 741.41 | 22.36 | 22 | 0 | 11.00667 | 254.1667 | 0.3100538 | 0.1790096 | 1.501111 | 0.8666667
11.32 | 255.9 | 0.04421 | 784.08 | 22.508 | 22 | 0 | 11 | 253.3 | 0.04343 | 762.34 | 22.508 | 22 | 0 | 10.7 | 253.3 | 0.04224 | 741.41 | 22.52 | 22 | 0 | 11.00667 | 254.1667 | 0.3100538 | 0.1790096 | 1.501111 | 0.8666667
11.32 | 255.9 | 0.04421 | 784.08 | 22.684 | 22 | 0 | 11.3 | 260.4 | 0.04338 | 782.7 | 22.676 | 22 | 0 | 10.97 | 260.4 | 0.04214 | 760.29 | 22.692 | 22 | 0 | 11.19667 | 258.9 | 0.1965536 | 0.1134803 | 2.598076 | 1.5
11.6 | 262.9 | 0.04414 | 804.03 | 22.82 | 22 | 0 | 11.3 | 260.4 | 0.04338 | 782.7 | 22.808 | 22 | 0 | 10.97 | 260.4 | 0.04214 | 760.29 | 22.848 | 22 | 0 | 11.29 | 261.2333 | 0.315119 | 0.1819341 | 1.443376 | 0.8333333
11.6 | 262.9 | 0.04414 | 804.03 | 22.972 | 22 | 0 | 11.3 | 260.4 | 0.04338 | 782.7 | 22.948 | 22 | 0 | 10.97 | 260.4 | 0.04214 | 760.29 | 22.984 | 22 | 0 | 11.29 | 261.2333 | 0.315119 | 0.1819341 | 1.443376 | 0.8333333
11.6 | 262.9 | 0.04414 | 804.03 | 23.104 | 22 | 0 | 11.3 | 260.4 | 0.04338 | 782.7 | 23.104 | 22 | 0 | 10.97 | 260.4 | 0.04214 | 760.29 | 23.12 | 22 | 0 | 11.29 | 261.2333 | 0.315119 | 0.1819341 | 1.443376 | 0.8333333
11.6 | 262.9 | 0.04414 | 804.03 | 23.24 | 22 | 0 | 11.59 | 267.2 | 0.04337 | 802.94 | 23.26 | 22 | 0 | 11.25 | 267.2 | 0.04211 | 779.73 | 23.268 | 22 | 0 | 11.48 | 265.7667 | 0.1992486 | 0.1150362 | 2.482606 | 1.433333
11.89 | 269.7 | 0.0441 | 823.99 | 23.396 | 22 | 0 | 11.59 | 267.2 | 0.04337 | 802.94 | 23.4 | 22 | 0 | 11.25 | 267.2 | 0.04211 | 779.73 | 23.408 | 22 | 0 | 11.57667 | 268.0333 | 0.3202083 | 0.1848723 | 1.443376 | 0.8333333
11.89 | 269.7 | 0.0441 | 823.99 | 23.552 | 22 | 0 | 11.59 | 267.2 | 0.04337 | 802.94 | 23.556 | 22 | 0 | 11.25 | 267.2 | 0.04211 | 779.73 | 23.564 | 22 | 0 | 11.57667 | 268.0333 | 0.3202083 | 0.1848723 | 1.443376 | 0.8333333
11.89 | 269.7 | 0.0441 | 823.99 | 23.696 | 22 | 0 | 11.59 | 267.2 | 0.04337 | 802.94 | 23.696 | 22 | 0 | 11.25 | 267.2 | 0.04211 | 779.73 | 23.708 | 22 | 0 | 11.57667 | 268.0333 | 0.3202083 | 0.1848723 | 1.443376 | 0.8333333
11.89 | 269.7 | 0.0441 | 823.99 | 23.848 | 22 | 0 | 11.88 | 273.9 | 0.04336 | 822.87 | 23.852 | 22 | 0 | 11.53 | 273.9 | 0.0421 | 798.83 | 23.864 | 22 | 0 | 11.76667 | 272.5 | 0.2050203 | 0.1183685 | 2.424871 | 1.4
12.2 | 276.3 | 0.04415 | 845.1 | 24.004 | 22 | 0 | 11.88 | 273.9 | 0.04336 | 822.87 | 24.008 | 22 | 0 | 11.53 | 273.9 | 0.0421 | 798.83 | 24.004 | 22 | 0 | 11.87 | 274.7 | 0.3351119 | 0.193477 | 1.385641 | 0.8
12.2 | 276.3 | 0.04415 | 845.1 | 24.144 | 22 | 0 | 11.88 | 273.9 | 0.04336 | 822.87 | 24.148 | 22 | 0 | 11.53 | 273.9 | 0.0421 | 798.83 | 24.16 | 22 | 0 | 11.87 | 274.7 | 0.3351119 | 0.193477 | 1.385641 | 0.8
12.2 | 276.3 | 0.04415 | 845.1 | 24.304 | 22 | 0 | 12.15 | 280.4 | 0.04333 | 841.82 | 24.308 | 22 | 0 | 11.79 | 280.3 | 0.04205 | 816.79 | 24.316 | 22 | 0 | 12.04667 | 279 | 0.2236813 | 0.1291425 | 2.338803 | 1.350309
12.2 | 276.3 | 0.04415 | 845.1 | 24.44 | 22 | 0 | 12.15 | 280.4 | 0.04333 | 841.82 | 24.444 | 22 | 0 | 11.79 | 280.3 | 0.04205 | 816.79 | 24.456 | 22 | 0 | 12.04667 | 279 | 0.2236813 | 0.1291425 | 2.338803 | 1.350309
12.47 | 282.7 | 0.0441 | 863.86 | 24.6 | 22 | 0 | 12.15 | 280.4 | 0.04333 | 841.82 | 24.604 | 22 | 0 | 11.79 | 280.3 | 0.04205 | 816.79 | 24.612 | 22 | 0 | 12.13667 | 281.1333 | 0.340196 | 0.1964123 | 1.357694 | 0.7838651
12.47 | 282.7 | 0.0441 | 863.86 | 24.78 | 22 | 0 | 12.15 | 280.4 | 0.04333 | 841.82 | 24.776 | 22 | 0 | 11.79 | 280.3 | 0.04205 | 816.79 | 24.776 | 22 | 0 | 12.13667 | 281.1333 | 0.340196 | 0.1964123 | 1.357694 | 0.7838651
12.47 | 282.7 | 0.0441 | 863.86 | 24.908 | 22 | 0 | 12.43 | 286.7 | 0.04336 | 861.47 | 24.908 | 22 | 0 | 12.07 | 286.7 | 0.04209 | 836.17 | 24.916 | 22 | 0 | 12.32333 | 285.3667 | 0.2203028 | 0.1271919 | 2.309401 | 1.333333
12.75 | 289 | 0.04411 | 883.34 | 25.052 | 22 | 0 | 12.43 | 286.7 | 0.04336 | 861.47 | 25.056 | 22 | 0 | 12.07 | 286.7 | 0.04209 | 836.17 | 25.064 | 22 | 0 | 12.41667 | 287.4667 | 0.340196 | 0.1964123 | 1.327906 | 0.7666667
12.75 | 289 | 0.04411 | 883.34 | 25.196 | 22 | 0 | 12.43 | 286.7 | 0.04336 | 861.47 | 25.196 | 22 | 0 | 12.07 | 286.7 | 0.04209 | 836.17 | 25.208 | 22 | 0 | 12.41667 | 287.4667 | 0.340196 | 0.1964123 | 1.327906 | 0.7666667
12.75 | 289 | 0.04411 | 883.34 | 25.348 | 22 | 0 | 12.43 | 292.9 | 0.04244 | 861.47 | 25.352 | 22 | 0 | 12.32 | 292.9 | 0.04206 | 853.7 | 25.364 | 22 | 0 | 12.5 | 291.6 | 0.2233831 | 0.1289703 | 2.251666 | 1.3
12.75 | 289 | 0.04411 | 883.34 | 25.504 | 22 | 0 | 12.69 | 292.9 | 0.04333 | 879.41 | 25.516 | 22 | 0 | 12.32 | 292.9 | 0.04206 | 853.7 | 25.52 | 22 | 0 | 12.58667 | 291.6 | 0.2328805 | 0.1344536 | 2.251666 | 1.3
13.01 | 295.2 | 0.04408 | 901.62 | 25.648 | 22 | 0 | 12.69 | 292.9 | 0.04333 | 879.41 | 25.648 | 22 | 0 | 12.32 | 292.9 | 0.04206 | 853.7 | 25.668 | 22 | 0 | 12.67333 | 293.6667 | 0.3453018 | 0.1993601 | 1.327906 | 0.7666667
13.01 | 295.2 | 0.04408 | 901.62 | 25.804 | 22 | 0 | 12.69 | 292.9 | 0.04333 | 879.41 | 25.804 | 22 | 0 | 12.32 | 292.9 | 0.04206 | 853.7 | 25.816 | 22 | 0 | 12.67333 | 293.6667 | 0.3453018 | 0.1993601 | 1.327906 | 0.7666667
13.01 | 295.2 | 0.04408 | 901.62 | 25.944 | 22 | 0 | 12.96 | 299 | 0.04335 | 898.13 | 25.944 | 22 | 0 | 12.57 | 299 | 0.04205 | 871.16 | 25.96 | 22 | 0 | 12.84667 | 297.7333 | 0.2409011 | 0.1390843 | 2.193931 | 1.266667
13.29 | 301.2 | 0.04411 | 920.69 | 26.1 | 22 | 0 | 12.96 | 299 | 0.04335 | 898.13 | 26.104 | 22 | 0 | 12.57 | 299 | 0.04205 | 871.16 | 26.112 | 22 | 0 | 12.94 | 299.7333 | 0.3604164 | 0.2080865 | 1.270171 | 0.7333333
13.29 | 301.2 | 0.04411 | 920.69 | 26.256 | 22 | 0 | 12.96 | 299 | 0.04335 | 898.13 | 26.252 | 22 | 0 | 12.57 | 299 | 0.04205 | 871.16 | 26.268 | 22 | 0 | 12.94 | 299.7333 | 0.3604164 | 0.2080865 | 1.270171 | 0.7333333
13.29 | 301.2 | 0.04411 | 920.69 | 26.396 | 22 | 0 | 13.23 | 304.9 | 0.0434 | 917.03 | 26.404 | 22 | 0 | 12.84 | 305 | 0.04211 | 889.8 | 26.416 | 22 | 0 | 13.12 | 303.7 | 0.2443358 | 0.1410674 | 2.165641 | 1.250333
13.29 | 301.2 | 0.04411 | 920.69 | 26.552 | 22 | 0 | 13.23 | 304.9 | 0.0434 | 917.03 | 26.556 | 22 | 0 | 12.84 | 305 | 0.04211 | 889.8 | 26.564 | 22 | 0 | 13.12 | 303.7 | 0.2443358 | 0.1410674 | 2.165641 | 1.250333
13.54 | 307.1 | 0.04409 | 938.27 | 26.696 | 22 | 0 | 13.23 | 304.9 | 0.0434 | 917.03 | 26.696 | 22 | 0 | 12.84 | 305 | 0.04211 | 889.8 | 26.708 | 22 | 0 | 13.20333 | 305.6667 | 0.3507611 | 0.202512 | 1.24231 | 0.7172478
13.54 | 307.1 | 0.04409 | 938.27 | 26.876 | 22 | 0 | 13.23 | 310.8 | 0.04258 | 917.03 | 26.872 | 22 | 0 | 13.09 | 310.8 | 0.04213 | 907.23 | 26.88 | 22 | 0 | 13.28667 | 309.5667 | 0.2302897 | 0.1329578 | 2.136196 | 1.233333
13.54 | 307.1 | 0.04409 | 938.27 | 27.016 | 22 | 0 | 13.48 | 310.8 | 0.04337 | 933.91 | 27.028 | 22 | 0 | 13.09 | 310.8 | 0.04213 | 907.23 | 27.024 | 22 | 0 | 13.37 | 309.5667 | 0.2443358 | 0.1410674 | 2.136196 | 1.233333
13.79 | 312.9 | 0.04407 | 955.49 | 27.16 | 22 | 0 | 13.48 | 310.8 | 0.04337 | 933.91 | 27.168 | 22 | 0 | 13.09 | 310.8 | 0.04213 | 907.23 | 27.16 | 22 | 0 | 13.45333 | 311.5 | 0.3507611 | 0.202512 | 1.212436 | 0.7
13.79 | 312.9 | 0.04407 | 955.49 | 27.304 | 22 | 0 | 13.48 | 310.8 | 0.04337 | 933.91 | 27.312 | 22 | 0 | 13.09 | 310.8 | 0.04213 | 907.23 | 27.316 | 22 | 0 | 13.45333 | 311.5 | 0.3507611 | 0.202512 | 1.212436 | 0.7
13.79 | 312.9 | 0.04407 | 955.49 | 27.444 | 22 | 0 | 13.73 | 316.5 | 0.04337 | 951.09 | 27.448 | 22 | 0 | 13.33 | 316.5 | 0.04212 | 923.78 | 27.46 | 22 | 0 | 13.61667 | 315.3 | 0.2500667 | 0.1443761 | 2.078461 | 1.2
14.04 | 318.6 | 0.04407 | 972.92 | 27.6 | 22 | 0 | 13.73 | 316.5 | 0.04337 | 951.09 | 27.608 | 22 | 0 | 13.33 | 316.5 | 0.04212 | 923.78 | 27.612 | 22 | 0 | 13.7 | 317.2 | 0.3559494 | 0.2055075 | 1.212436 | 0.7
14.04 | 318.6 | 0.04407 | 972.92 | 27.76 | 22 | 0 | 13.73 | 316.5 | 0.04337 | 951.09 | 27.748 | 22 | 0 | 13.33 | 316.5 | 0.04212 | 923.78 | 27.768 | 22 | 0 | 13.7 | 317.2 | 0.3559494 | 0.2055075 | 1.212436 | 0.7
14.04 | 318.6 | 0.04407 | 972.92 | 27.908 | 22 | 0 | 13.97 | 322.1 | 0.04338 | 968.35 | 27.9 | 22 | 0 | 13.57 | 322.1 | 0.04213 | 940.44 | 27.908 | 22 | 0 | 13.86 | 320.9333 | 0.2535744 | 0.1464013 | 2.020726 | 1.166667
14.28 | 324.2 | 0.04405 | 989.51 | 28.056 | 22 | 0 | 13.97 | 322.1 | 0.04338 | 968.35 | 28.056 | 22 | 0 | 13.57 | 322.1 | 0.04213 | 940.44 | 28.064 | 22 | 0 | 13.94 | 322.8 | 0.3559494 | 0.2055075 | 1.212436 | 0.7
14.28 | 324.2 | 0.04405 | 989.51 | 28.196 | 22 | 0 | 13.97 | 322.1 | 0.04338 | 968.35 | 28.196 | 22 | 0 | 13.57 | 322.1 | 0.04213 | 940.44 | 28.208 | 22 | 0 | 13.94 | 322.8 | 0.3559494 | 0.2055075 | 1.212436 | 0.7
14.28 | 324.2 | 0.04405 | 989.51 | 28.348 | 22 | 0 | 14.22 | 327.7 | 0.04339 | 985.16 | 28.352 | 22 | 0 | 13.8 | 327.7 | 0.04211 | 956.2 | 28.364 | 22 | 0 | 14.1 | 326.5333 | 0.2615339 | 0.1509967 | 2.020726 | 1.166667
14.52 | 329.7 | 0.04406 | 1006.5 | 28.504 | 22 | 0 | 14.22 | 327.7 | 0.04339 | 985.16 | 28.508 | 22 | 0 | 13.8 | 327.7 | 0.04211 | 956.2 | 28.52 | 22 | 0 | 14.18 | 328.3667 | 0.3616628 | 0.2088061 | 1.154701 | 0.6666667
14.52 | 329.7 | 0.04406 | 1006.5 | 28.648 | 22 | 0 | 14.22 | 327.7 | 0.04339 | 985.16 | 28.648 | 22 | 0 | 13.8 | 327.7 | 0.04211 | 956.2 | 28.66 | 22 | 0 | 14.18 | 328.3667 | 0.3616628 | 0.2088061 | 1.154701 | 0.6666667
14.52 | 329.7 | 0.04406 | 1006.5 | 28.804 | 22 | 0 | 14.44 | 333.1 | 0.04334 | 1000.3 | 28.804 | 22 | 0 | 14.04 | 333.1 | 0.04213 | 972.53 | 28.816 | 22 | 0 | 14.33333 | 331.9667 | 0.257164 | 0.1484737 | 1.962991 | 1.133333
14.75 | 335.1 | 0.04403 | 1022.3 | 28.992 | 22 | 0 | 14.44 | 333.1 | 0.04334 | 1000.3 | 28.972 | 22 | 0 | 14.04 | 333.1 | 0.04213 | 972.53 | 28.992 | 22 | 0 | 14.41 | 333.7667 | 0.3559494 | 0.2055075 | 1.154701 | 0.6666667
14.75 | 335.1 | 0.04403 | 1022.3 | 29.136 | 22 | 0 | 14.44 | 333.1 | 0.04334 | 1000.3 | 29.112 | 22 | 0 | 14.04 | 333.1 | 0.04213 | 972.53 | 29.132 | 22 | 0 | 14.41 | 333.7667 | 0.3559494 | 0.2055075 | 1.154701 | 0.6666667
14.75 | 335.1 | 0.04403 | 1022.3 | 29.272 | 22 | 0 | 14.66 | 338.4 | 0.04333 | 1016.1 | 29.26 | 22 | 0 | 14.26 | 338.5 | 0.04214 | 988.35 | 29.264 | 22 | 0 | 14.55667 | 337.3333 | 0.260832 | 0.1505914 | 1.93477 | 1.11704
14.75 | 340.4 | 0.04334 | 1022.3 | 29.396 | 22 | 0 | 14.66 | 338.4 | 0.04333 | 1016.1 | 29.4 | 22 | 0 | 14.26 | 338.5 | 0.04214 | 988.35 | 29.408 | 22 | 0 | 14.55667 | 339.1 | 0.260832 | 0.1505914 | 1.126943 | 0.6506407
14.99 | 340.4 | 0.04403 | 1038.5 | 29.552 | 22 | 0 | 14.66 | 338.4 | 0.04333 | 1016.1 | 29.556 | 22 | 0 | 14.26 | 338.5 | 0.04214 | 988.35 | 29.564 | 22 | 0 | 14.63667 | 339.1 | 0.3655589 | 0.2110555 | 1.126943 | 0.6506407
14.99 | 340.4 | 0.04403 | 1038.5 | 29.708 | 22 | 0 | 14.88 | 343.7 | 0.04329 | 1031 | 29.696 | 22 | 0 | 14.47 | 343.7 | 0.0421 | 1002.7 | 29.712 | 22 | 0 | 14.78 | 342.6 | 0.2740438 | 0.1582193 | 1.905256 | 1.1
15.2 | 345.6 | 0.04398 | 1053.2 | 29.852 | 22 | 0 | 14.88 | 343.7 | 0.04329 | 1031 | 29.852 | 22 | 0 | 14.47 | 343.7 | 0.0421 | 1002.7 | 29.864 | 22 | 0 | 14.85 | 344.3333 | 0.3659235 | 0.211266 | 1.096966 | 0.6333333
15.2 | 345.6 | 0.04398 | 1053.2 | 30.012 | 22 | 0 | 14.88 | 343.7 | 0.04329 | 1031 | 30.008 | 22 | 0 | 14.47 | 343.7 | 0.0421 | 1002.7 | 30.016 | 22 | 0 | 14.85 | 344.3333 | 0.3659235 | 0.211266 | 1.096966 | 0.6333333