## Aim&Method
Aim:
Experimentally determine the amount of NaOH solution required to keep saturation constant across 5 samples of copper tailings with different particle size distributions
Begin by determining the specific gravity and voids ratio of 5 different samples of copper tailings
Samples were sieved through 5 different sized sieves (150, 212, 300, 425, 600 µm) to give unique particle size distributions to each sample
Knowing the specific gravity and voids ratio of each sample facilitates the calculation of the porostiy
Once porosity is known, the degree of saturation of a sample can be calculated if that sample is mixed with a liquid
A calculation can then performed to determine what volume of liquid would need to be added to each sample to fix the degree of saturation to a single percentage for all samples
Preliminary experiments were done on tailings with PSD < 600 µm which indicated that 38 mL of solution added to 180 g of dry tailings with a PSD classification of 600 µm yielded an acceptable workability
In light of this the plan was to determine the saturation that gave acceptable workability for PSD<600 µm
This saturation was to then be used for the remaining 4 samples
Method:
Copper mine tailings obtained from a copper mine located 60 km southwest of Medellín in the nation of Columbia's Middle Cauca region were used in this experiment
Tailings were supplied by AngloGold Ashanti
Tailings were placed in an oven set to 105°C for a minimum of 24 hours prior to being used in this density bottle test.
Agglomerations of tailings were ground by hand in a mortar and pestle until the whole sample was able to pass through sieves of the following sizes:
150 µm, 212 µm, 300 µm, 425 µm, 600 µm
Sieves used to generate each size fraction were ISO3310-1 certified and manufactured by Kingtest (Dick King Lab Supplies, Johannesburg, South Africa).
After preparation of the 5 samples, the following equipment was used and procedure followed to determine specific gravity and porosity
Equipment:
Density bottle with stopper (50 ml)
Oven (105 - 110'C)
Constant water temperature bath (26±1°C)
Vacuum desiccator
Vacuum pump
Scale
Spatula
Procedure:
Vacuum pump used to de-air deionised water
Water bath was set to 26°C (±1°C)
Squeeze bottles of de-aired water placed in water bath
Density bottles dried in the oven at 105°C before being cooled in the desiccator
Bottle and stopper weighed to nearest 0.001 g (M1)
Dry tailings sample transferred to glass measuring cylinder
The cylinder was tapped 5 times in all cases to compact the sample and sample volume read off cylinder (VT)
Dry tailings sample transfered to the density bottle and weighed (M2)
Enough de-aired, deionised water added to the density bottle to just cover the tailings and shaken gently to mix
Stopper removed and density bottle containing water mixed with tailings placed in vacuum desiccator
Desiccator evacuated gradually by the vacuum pump
Pressure 20 mm of mercury or less
Density bottle kept in the desiccator for a minimum an hour or until no further movement of air was noticed
Density bottle was removed from desiccator and de-aired water was added until density bottle was full
Density bottles were closed with their stoppers before being immersed up to the neck in the constant temperature water baths
Density bottles remained immersed until attainment of constant temperature (26±1°C ) before being wiped clean and dry
The mass of the density bottle and its contents were then determined (M3)
Density bottles were emptied, cleaned thoroughly and filled with de-aired water
Density bottle stoppers were inserted and bottles were immersed up to the neck in the water bath until constant temperature was reached (26±1°C)
Bottles were wiped dry and weighed (M4)
The following formula was used to calculate specific gravity (Gs) of the tailings:
Volume of solids in a given sample could then be calculated as follows:
The voids ratio of a given sample could be calculated as follows:
The porosity could be calculated as follows:
Assuming nominal tile dimensions of 100 x 100 x 10 mm, a nominal tile volume (VTile) can be calculated
The porosity formula can then be used to determine the volume of voids in the nominal tile for a given sample of given PSD
Using the sample with PSD <600 µm and knowing that 38 mL of solution yielded an acceptable workability, the saturation of that sample can be worked out
The saturation would be calculated using the following formula:
Once the target saturation is known, the required volume of solution for each of the other samples can be calculated also using the saturation formula

## Data&tables
[5 empty] | Date: | 2023-06-07 | Water temp: | 25°C |  | Date: | 2023-06-07 | Water temp: | 27°C |  | Date: | 2023-06-09 | Water temp: | 25°C |  | Date: | 2023-06-07 | Water temp: | 27°C |  | Date: | 2023-06-09 | Water temp: | 25°C
Calculations
Equation Number | Relevant equation |  |  |  | All samples ground to pass through 600 µm sieve |  |  |  |  | All samples ground to pass through 425 µm sieve |  |  |  |  | All samples ground to pass through 300 µm sieve |  |  |  |  | All samples ground to pass through 212 µm sieve |  |  |  |  | All samples ground to pass through 150 µm sieve
[5 empty] | Sample 1 | Sample 2 | Sample 3 | average | σ | Sample 1 | Sample 2 | Sample 3 | average | σ | Sample 1 | Sample 2 | Sample 3 | average | σ | Sample 1 | Sample 2 | Sample 3 | average | σ | Sample 1 | Sample 2 | Sample 3 | average | σ
Equation (12) |  |  | Mass of empty bottle & lid | m1 (g) | 34.578 | 36.805 | 39.127 |  |  | 34.362 | 33.806 | 35.376 |  |  | 37.377 | 35.355 | 34.728 |  |  | 37.378 | 35.354 | 34.728 |  |  | 33.806 | 35.376 | 39.126
|  |  | Mass of bottle, lid & dry tailings | m2 (g) | 47.472 | 48.936 | 49.626 |  |  | 44.253 | 44.931 | 45.767 |  |  | 46.158 | 43.451 | 43.146 |  |  | 50.272 | 46.989 | 46.002 |  |  | 42.877 | 43.861 | 46.404
|  |  | Mass of bottle, lid, water & tailings | m3 (g) | 92.856 | 96.077 | 96.626 |  |  | 90.434 | 91.565 | 93.868 |  |  | 94.081 | 92.356 | 89.895 |  |  | 96.73 | 94.684 | 91.726 |  |  | 90.246 | 92.641 | 94.546
|  |  | Mass of bottle, lid & water | m4 (g) | 84.655 | 88.355 | 89.93 |  |  | 84.138 | 84.497 | 87.234 |  |  | 88.51 | 87.268 | 84.549 |  |  | 88.516 | 87.276 | 84.551 |  |  | 84.489 | 87.257 | 89.932
|  |  | Specific Gravity | Gs | 2.747496 | 2.751418 | 2.760715 | 2.75321 | 0.006789255 | 2.751321 | 2.742174 | 2.765771 | 2.753089 | 0.01189713 | 2.735514 | 2.691489 | 2.740234375 | 2.722413 | 0.0268841 | 2.755128 | 2.752543 | 2.750427 | 2.752699 | 0.002354528 | 2.737176 | 2.736214 | 2.731982 | 2.735124 | 0.002763131
| ρtailings = Gs × ρwater = Gs × 1000 kgm-3 |  | Density of tailings | ρtailings (kgm-3) | 2747.496 | 2751.418 | 2760.715 | 2753.21 | 6.789255 | 2751.321 | 2742.174 | 2765.771 | 2753.089 | 11.89713 | 2735.514 | 2691.489 | 2740.234375 | 2722.413 | 26.8841 | 2755.128 | 2752.543 | 2750.427 | 2752.699 | 2.354528 | 2737.176 | 2736.214 | 2731.982 | 2735.124 | 2.763131
| Read off measuring cylinder |  | Measured dry volume | VT (ml) | 14 | 13.5 | 11.5 |  |  | 11.5 | 12.5 | 12 |  |  | 10.5 | 10.5 | 10 |  |  | 16 | 14 | 13.5 |  |  | 12 | 11.5 | 10
| VT (m3) = VT (mL) ÷ 100000 |  | Measured dry volume | VT (m3) | 1.4e-05 | 1.35e-05 | 1.15e-05 |  |  | 1.15e-05 | 1.25e-05 | 1.2e-05 |  |  | 1.05e-05 | 1.05e-05 | 1e-05 |  |  | 1.6e-05 | 1.4e-05 | 1.35e-05 |  |  | 1.2e-05 | 1.15e-05 | 1e-05
| Mtailings (g) = m2 - m1 |  | Tailing Mass | Mtailings (g) | 12.894 | 12.131 | 10.499 |  |  | 9.891 | 11.125 | 10.391 |  |  | 8.781 | 8.096 | 8.418 |  |  | 12.894 | 11.635 | 11.274 |  |  | 9.071 | 8.485 | 7.278
| Mtailings (kg) = Mtailings (g) ÷ 1000 |  | Tailing Mass | Mtailings (kg) | 0.012894 | 0.012131 | 0.010499 |  |  | 0.009891 | 0.011125 | 0.010391 |  |  | 0.008781 | 0.008096 | 0.008418 |  |  | 0.012894 | 0.011635 | 0.011274 |  |  | 0.009071 | 0.008485 | 0.007278
Equation (13) | Vs = Mtailings ÷ ρtailings |  | Tailings Solid Volume | Vs (m3) | 4.693e-06 | 4.409e-06 | 3.803e-06 |  |  | 3.595e-06 | 4.057e-06 | 3.757e-06 |  |  | 3.21e-06 | 3.008e-06 | 3.072e-06 |  |  | 4.68e-06 | 4.227e-06 | 4.099e-06 |  |  | 3.314e-06 | 3.101e-06 | 2.664e-06
Equation (14) |  |  | Voids Ratio | e | 1.983166 | 2.061919 | 2.023928 | 2.023005 | 0.03938432 | 2.198887 | 2.081094 | 2.194038 | 2.158007 | 0.06665196 | 2.271028 | 2.490691 | 2.255208 | 2.338976 | 0.1316274 | 2.418803 | 2.312042 | 2.293486 | 2.341444 | 0.06763478 | 2.621002 | 2.708481 | 2.753754 | 2.694412 | 0.06748496
|  |  | Porosity | Φ | 0.6647857 | 0.6734074 | 0.6693043 | 0.6691658 | 0.004312515 | 0.6873913 | 0.67544 | 0.6869167 | 0.6832493 | 0.006767235 | 0.6942857 | 0.7135238 | 0.6928 | 0.7002032 | 0.0115599 | 0.7075 | 0.6980714 | 0.6963704 | 0.7006473 | 0.005995279 | 0.7238333 | 0.7303478 | 0.7336 | 0.7292604 | 0.004973313
Equation (15) |  |  | Porosity | Φ (%) | 66.47857 | 67.34074 | 66.93043 | 66.91658 | 0.4312515 | 68.73913 | 67.544 | 68.69167 | 68.32493 | 0.6767235 | 69.42857 | 71.35238 | 69.28 | 70.02032 | 1.15599 | 70.75 | 69.80714 | 69.63704 | 70.06473 | 0.5995279 | 72.38333 | 73.03478 | 73.36 | 72.92604 | 0.4973313
Equation Number | Relevant equation |  | PSD classification |  | 600 | µm |  | 425 | µm |  | 300 | µm |  | 212 | µm |  | 150 | µm
|  |  |  | Value | σ | σ (%) | Value | σ | σ (%) | Value | σ | σ (%) | Value | σ | σ (%) | Value | σ | σ (%)
|  |  | Void ratio, e | 2.023005 | 0.03938432 | 1.946823 | 2.158007 | 0.06665196 | 3.088589 | 2.338976 | 0.1316274 | 5.627565 | 2.341444 | 0.06763478 | 2.888593 | 2.694412 | 0.06748496 | 2.504626
|  |  | Porosity, Φ (%) | 66.91658 | 0.4312515 | 0.6444614 | 68.32493 | 0.6767235 | 0.9904489 | 70.02032 | 1.15599 | 1.650935 | 70.06473 | 0.5995279 | 0.8556772 | 72.92604 | 0.4973313 | 0.6819666
| Nominal tile volume = (100 × 100 × 10) mm |  | Total nominal tile volume, VTile (m3) | 0.0001 |  |  | 0.0001 |  |  | 0.0001 |  |  | 0.0001 |  |  | 0.0001
Equation (16) | Vv = (VTile × Φ) ÷ 100 |  | Volume of voids in nominal tile, Vv (m3) | 6.691658e-05 |  |  | 6.832493e-05 |  |  | 7.002032e-05 |  |  | 7.006473e-05 |  |  | 7.292604e-05
|  |  | Volume of voids in nominal tile (cm3) | 66.91658 |  |  | 68.32493 |  |  | 70.02032 |  |  | 70.06473 |  |  | 72.92604
| Volume of 38 mL NaOH solution added in preliminary experiments which was found |  | NaOH soln. volume added (mL) | 38
| to produce paste with good workability in Cu tailings with PSD classification of 600 µm |  | NaOH soln. volume added (m3) | 3.8e-05
Equation (17) | Sr = (Vw ÷ Vv) × 100 |  | Saturation (%) | 56.78712
| The saturation of 56.8% was kept constant for the remainging PSD |  | NaOH soln. required for 56.8% saturation (m3) | 3.8e-05 |  |  | 3.879976e-05 |  |  | 3.976252e-05 |  |  | 3.978774e-05 |  |  | 4.14126e-05
| classifications thus varying volumes of NaOH solution were used for them |  | NaOH soln. required for 56.8% saturation (mL) | 38 |  |  | 38.79976 |  |  | 39.76252 |  |  | 39.78774 |  |  | 41.4126
|  | Summary of key results |  | Value | σ | σ (%) | Value | σ | σ (%) | Value | σ | σ (%) | Value | σ | σ (%) | Value | σ | σ (%)
|  |  | Specific gravity, Gs | 2.75321 | 0.006789255 | 0.2465942 | 2.753089 | 0.01189713 | 0.4321377 | 2.722413 | 0.0268841 | 0.9875101 | 2.752699 | 0.002354528 | 0.08553524 | 2.735124 | 0.002763131 | 0.101024
|  |  | Void Ratio, e | 2.023005 | 0.03938432 | 1.946823 | 2.158007 | 0.06665196 | 3.088589 | 2.338976 | 0.1316274 | 5.627565 | 2.341444 | 0.06763478 | 2.888593 | 2.694412 | 0.06748496 | 2.504626
|  |  | Porosity Φ (%) | 66.91658 | 0.4312515 | 0.6444614 | 68.32493 | 0.6767235 | 0.9904489 | 70.02032 | 1.15599 | 1.650935 | 70.06473 | 0.5995279 | 0.8556772 | 72.92604 | 0.4973313 | 0.6819666
|  |  | NaOH soln. required for 56.8% saturation (mL) | 38 |  |  | 38.79976 |  |  | 39.76252 |  |  | 39.78774 |  |  | 41.4126

## Summary
Summary of Cu tailing parameters and NaOH solution required to saturate them to 56.8%
PSD classification | 600 µm |  | 425 µm |  | 300 µm |  | 212 µm |  | 150 µm
| Value | σ | Value | σ | Value | σ | Value | σ | Value | σ
Specific gravity, Gs | 2.75321 | 0.006789255 | 2.753089 | 0.01189713 | 2.722413 | 0.0268841 | 2.752699 | 0.002354528 | 2.735124 | 0.002763131
Void Ratio, e | 2.023005 | 0.03938432 | 2.158007 | 0.06665196 | 2.338976 | 0.1316274 | 2.341444 | 0.06763478 | 2.694412 | 0.06748496
Porosity Φ (%) | 66.91658 | 0.4312515 | 68.32493 | 0.6767235 | 70.02032 | 1.15599 | 70.06473 | 0.5995279 | 72.92604 | 0.4973313
NaOH soln. required for 56.8% sat (mL) | 38 |  | 38.79976 |  | 39.76252 |  | 39.78774 |  | 41.4126
Volumes of NaOH required to be added to 180 g of Cu tailings to maintain a 57% saturation
Conclusion
The volumes of NaOH solution required to maintain a 57% saturation across all PSD classifications of 180 g of Cu tailings is presented in the
summary table and graphs above. These were the volumes mixed with the Cu tailings to make geo-tiles.