## Aim&Method
Aim:
Method:
To use energy dispersive spectroscopy (EDS) equipment to firstly chemicallly characterize raw copper mine tailings used in this study, then to characterise the final geopolymerized tile (geo-tile).
The electron microscope will also be used to visually compare the raw tailings to a representative geo-tile.
The chemical composition of both the raw tailings and the geopolymerized specimens was found using energy dispersive spectroscopy (EDS) with samples being mounted on carbon tape. Analysis was executed by a scanning electron microscope (SEM) (Nova NanoSEM 230, FEI, Oregon, U.S.A.) fitted with a silicon drift detector (X-Max 20 mm2, Oxford Instruments, Oxford, United Kingdom).
The images and raw captured data can be found in the "EDS Raw Tailings" and "EDS Tile 54F" sheets of this workbook. The elemental prevalence of the raw tailings were recorded by atomic percentage (At. %); the conversion to percentage by weight (wt.%) was computed beneath the unprocessed results in a stepwise manner, with the results being summarised beneath that. Conversely, the elemental prevalences of the geopolymerized specimen were recorded by weight percentage, and a summarized conversion to atomic percentage can be found underneath those unprocessed results.
Tile 54F was chosen to run the EDS as it was formed under conditions that yielded geo-tiles with the highest modulus of rupture. Those conditions were a forming pressure of 0.1 MPa using tailings comprising a grain size of 150 µm and below.
A side by side comparison of the prevalence of each detected element by weight percentage along with SEM images of the samples is presented in the "EDS Comparison" sheet of this workbook. Below the comparison is a discussion of information that can be gleaned from the results.

## EDS Raw Tailings
Unprocessed Results
Project: Karabo
Owner: Professor Dyllon Randall
Site: Site of Interest 1
Sample: Sample 2
Type: Default
ID:
Processing option : All elements analysed (Normalised)
All results in atomic%
Spectrum | In stats. | C | O | Na | Mg | Al | Si | K | Ca | Fe
Spectrum 1 | Yes | 32.05 | 55.13 | 0.24 | 0.84 | 3.26 | 6.53 | 0.97 | 0.37 | 0.62
Spectrum 2 | Yes | 44.59 | 41.05 | 0.24 | 0.4 | 1.87 | 4.67 | 0.44 | 0.16 | 6.57
Spectrum 3 | Yes | 19.37 | 63.02 | 0.33 | 0.33 | 1.59 | 14.53 | 0.37 | 0.12 | 0.34
Spectrum 4 | Yes | 23.47 | 59.88 | 0.51 | 0.97 | 4.36 | 8.77 | 0.9 | 0.32 | 0.82
Spectrum 5 | Yes | 12.13 | 62.02 | 0.39 | 1.06 | 3.41 | 18.49 | 1 | 0.34 | 1.15
Mean |  | 26.32 | 56.22 | 0.34 | 0.72 | 2.9 | 10.6 | 0.74 | 0.26 | 1.9
Std. deviation |  | 12.49 | 9.01 | 0.11 | 0.33 | 1.15 | 5.76 | 0.3 | 0.12 | 2.63
Max. |  | 44.59 | 63.02 | 0.51 | 1.06 | 4.36 | 18.49 | 1 | 0.37 | 6.57
Min. |  | 12.13 | 41.05 | 0.24 | 0.33 | 1.59 | 4.67 | 0.37 | 0.12 | 0.34
Stepwise prevalence conversion from Atomic %age to Weight %age
Element
[7 empty] | Value | Units | O | C | Si | Al | Fe | K | Mg | Na | Ca
Description: | Summary of mean values and standard deviations (σ) considering all 5 spectra | [5 empty] | Prevalence | At. % | 56.22 | 26.32 | 10.6 | 2.9 | 1.9 | 0.74 | 0.72 | 0.34 | 0.26
Calculation: | Values taken directly from unprocessed results | [5 empty] | σ | At. % | 9.01 | 12.49 | 5.76 | 1.15 | 2.63 | 0.3 | 0.33 | 0.11 | 0.12
Description: | Determination of elemental prevalence in terms of number of atoms | [5 empty] | Prevalence | # of atoms | 3.3856e+23 | 1.585e+23 | 6.3835e+22 | 1.7464e+22 | 1.1442e+22 | 4.4564e+21 | 4.3359e+21 | 2.0475e+21 | 1.5658e+21
Calculation: | Prevalence by At.% x Avogadro's constant ÷ 100 | [5 empty] | σ | # of atoms | 5.4259e+22 | 7.5217e+22 | 3.4688e+22 | 6.9255e+21 | 1.5838e+22 | 1.8066e+21 | 1.9873e+21 | 6.6244e+20 | 7.2266e+20
| Where: | Avogadro's constant = |  | 6.0221e+23 | atoms mol-1
Description: | Determination of what fraction of a mole each element comprises | [5 empty] | Fraction of a mole |  | 0.5622 | 0.2632 | 0.106 | 0.029 | 0.019 | 0.0074 | 0.0072 | 0.0034 | 0.0026
Calculation: | Prevalence by # of atoms ÷ Avogadro's constant | [5 empty] | σ |  | 0.0901 | 0.1249 | 0.0576 | 0.0115 | 0.0263 | 0.003 | 0.0033 | 0.0011 | 0.0012
Description: | Atomic weights of each element | [5 empty] | Atomic weight | g mol-1 | 15.9994 | 12.0107 | 28.0855 | 26.98153 | 55.845 | 39.0983 | 24.305 | 22.98976 | 40.078
Description: | Determination of mass of each elements atoms | [5 empty] | Mass of element | g | 8.99486268 | 3.16121624 | 2.977063 | 0.78246437 | 1.061055 | 0.28932742 | 0.174996 | 0.078165184 | 0.1042028
Calculation: | Fraction of a mole x Atomic weight | [5 empty] | σ | g | 1.44154594 | 1.50013643 | 1.6177248 | 0.310287595 | 1.4687235 | 0.1172949 | 0.0802065 | 0.025288736 | 0.0480936
Description: | Determination of total mass of a mole of raw tailings
Calculation: | Sum of "Mass of element" values for all elements
| Where: | Mass of 1 mole raw tailings = |  | 17.62335 | g
Description: | Determination of prevalence of each element as a weight percentage | [5 empty] | Prevalence | Wt. % | 51.03945 | 17.93766 | 16.89272 | 4.439929 | 6.020733 | 1.641727 | 0.9929779 | 0.4435319 | 0.5912768
Calculation: | ("Mass of element" ÷ "Mass of 1 mole raw tailings") x 100 | [5 empty] | σ | Wt. % | 8.179749 | 8.512208 | 9.179438 | 1.760662 | 8.333962 | 0.6655652 | 0.4551149 | 0.1434956 | 0.272897
Summarised prevalence conversion from At. % to Wt. %
|  |  |  | Prevalence conversion from Atomic %age to Weight %age | [6 empty] | σ conversion from Atomic %age to Weight %age
|  |  |  | Prevalence | Fraction of | Atomic weight | Mass | Prevalence | σ |  | Prevalence | Fraction of | Atomic weight | Mass | σ
Element | Prevalence (At.%) | σ (At.%) |  | (# of atoms) | 1 mole | (g/mol) | (g) | (wt.%) | (%) |  | (# of atoms) | 1 mole | (g/mol) | (g) | (wt.%)
O | 56.22 | 9.01 |  | 3.3856e+23 | 0.5622 | 15.9994 | 8.99486268 | 51.03945 | 8.179749 |  | 5.4259e+22 | 0.0901 | 15.9994 | 1.44154594 | 8.179749
C | 26.32 | 12.49 |  | 1.585e+23 | 0.2632 | 12.0107 | 3.16121624 | 17.93766 | 8.512208 |  | 7.5217e+22 | 0.1249 | 12.0107 | 1.50013643 | 8.512208
Si | 10.6 | 5.76 |  | 6.3835e+22 | 0.106 | 28.0855 | 2.977063 | 16.89272 | 9.179438 |  | 3.4688e+22 | 0.0576 | 28.0855 | 1.6177248 | 9.179438
Al | 2.9 | 1.15 |  | 1.7464e+22 | 0.029 | 26.98153 | 0.78246437 | 4.439929 | 1.760662 |  | 6.9255e+21 | 0.0115 | 26.98153 | 0.310287595 | 1.760662
Fe | 1.9 | 2.63 |  | 1.1442e+22 | 0.019 | 55.845 | 1.061055 | 6.020733 | 8.333962 |  | 1.5838e+22 | 0.0263 | 55.845 | 1.4687235 | 8.333962
K | 0.74 | 0.3 |  | 4.4564e+21 | 0.0074 | 39.0983 | 0.28932742 | 1.641727 | 0.6655652 |  | 1.8066e+21 | 0.003 | 39.0983 | 0.1172949 | 0.6655652
Mg | 0.72 | 0.33 |  | 4.3359e+21 | 0.0072 | 24.305 | 0.174996 | 0.9929779 | 0.4551149 |  | 1.9873e+21 | 0.0033 | 24.305 | 0.0802065 | 0.4551149
Na | 0.34 | 0.11 |  | 2.0475e+21 | 0.0034 | 22.98976 | 0.078165184 | 0.4435319 | 0.1434956 |  | 6.6244e+20 | 0.0011 | 22.98976 | 0.025288736 | 0.1434956
Ca | 0.26 | 0.12 |  | 1.5658e+21 | 0.0026 | 40.078 | 0.1042028 | 0.5912768 | 0.272897 |  | 7.2266e+20 | 0.0012 | 40.078 | 0.0480936 | 0.272897
Avogadro: | 6.0221e+23 |  |  |  |  | Total Mass (g) | 17.62335
Raw tailings elemental prevalence
| Prevalance | σ | Prevalance | σ
Element | (At.%) | (%) | (wt.%) | (%)
O | 56.22 | 9.01 | 51.03945 | 8.179749
C | 26.32 | 12.49 | 17.93766 | 8.512208
Si | 10.6 | 5.76 | 16.89272 | 9.179438
Al | 2.9 | 1.15 | 4.439929 | 1.760662
Fe | 1.9 | 2.63 | 6.020733 | 8.333962
K | 0.74 | 0.3 | 1.641727 | 0.6655652
Mg | 0.72 | 0.33 | 0.9929779 | 0.4551149
Na | 0.34 | 0.11 | 0.4435319 | 0.1434956
Ca | 0.26 | 0.12 | 0.5912768 | 0.272897

## EDS Tile 54F
Unprocessed results
Project: Project 1
Owner: supervisor
Site: Site of Interest 2
Sample: Sample 1
Type: Default
ID:
Processing option : All elements analysed (Normalised)
All results in weight%
Spectrum | In stats. | O | Na | Al | Si | K | Ca | Fe | Total
Spectrum 1 | Yes | 44.93 | 16.52 | 5.01 | 20.53 | 2.15 | 0 | 10.85 | 100
Spectrum 2 | Yes | 53.13 | 15.29 | 4.69 | 25.29 | 1.6 | 0 | 0 | 100
Spectrum 3 | Yes | 41.34 | 14.41 | 4.8 | 24.59 | 4.48 | 0 | 10.38 | 100
Spectrum 4 | Yes | 47.42 | 13.74 | 6.92 | 27.29 | 4.64 | 0 | 0 | 100
Spectrum 5 | Yes | 49.7 | 13.56 | 5.68 | 25.9 | 3.03 | 2.13 | 0 | 100
Max. |  | 53.13 | 16.52 | 6.92 | 27.29 | 4.64 | 2.13 | 10.85
Min. |  | 41.34 | 13.56 | 4.69 | 20.53 | 1.6 | 2.13 | 10.38
Mean |  | 47.304 | 14.704 | 5.42 | 24.72 | 3.18 | 0.426 | 4.246
St dev |  | 4.497269 | 1.221241 | 0.9223611 | 2.544366 | 1.360276 | 0.952565 | 5.816449
Summarized prevalence conversion from Wt. % to At. %
[5 empty] | Prevalence conversion from Weight %age to Atomic %age | [5 empty] | σ conversion from Weight %age to Atomic %age
[5 empty] | Atomic weight | Prevalence | Prevalence | Fraction of | Prevalence | σ | Atomic weight | Prevalence | Prevalence | Fraction of | σ
| Element | Prevalance (wt.%) | σ (%) |  | (g/mol) | (moles) | (# of atoms) | total atoms | (At. %) | (At. %) | (g/mol) | (moles) | (# of atoms) | total atoms | (At. %)
| O | 47.304 | 4.497269 |  | 15.9994 | 2.956611 | 1.7805e+24 | 0.6102091 | 61.02091 | 5.801358 | 15.9994 | 0.2810899 | 1.6928e+23 | 0.05801358 | 5.801358
| C | 0 | 0 |  | 12.0107 | 0 | 0 | 0 | 0 | 0 | 12.0107 | 0 | 0 | 0 | 0
| Si | 24.72 | 2.544366 |  | 28.0855 | 0.8801695 | 5.3005e+23 | 0.1816564 | 18.16564 | 1.869743 | 28.0855 | 0.09059359 | 5.4557e+22 | 0.01869743 | 1.869743
| Al | 5.42 | 0.9223611 |  | 26.98153 | 0.2008782 | 1.2097e+23 | 0.04145885 | 4.145885 | 0.7055356 | 26.98153 | 0.03418491 | 2.0587e+22 | 0.007055356 | 0.7055356
| Fe | 4.246 | 5.816449 |  | 55.845 | 0.07603187 | 4.5787e+22 | 0.01569207 | 1.569207 | 2.149602 | 55.845 | 0.1041534 | 6.2723e+22 | 0.02149602 | 2.149602
| K | 3.18 | 1.360276 |  | 39.0983 | 0.08133346 | 4.898e+22 | 0.01678625 | 1.678625 | 0.7180482 | 39.0983 | 0.03479117 | 2.0952e+22 | 0.007180482 | 0.7180482
| Mg | 0 | 0 |  | 24.305 | 0 | 0 | 0 | 0 | 0 | 24.305 | 0 | 0 | 0 | 0
| Na | 14.704 | 1.221241 |  | 22.98976 | 0.6395891 | 3.8517e+23 | 0.1320035 | 13.20035 | 1.096356 | 22.98976 | 0.05312109 | 3.199e+22 | 0.01096356 | 1.096356
| Ca | 0.426 | 0.952565 |  | 40.078 | 0.01062927 | 6.4011e+21 | 0.002193755 | 0.2193755 | 0.4905385 | 40.078 | 0.02376778 | 1.4313e+22 | 0.004905385 | 0.4905385
| S | 0 | 0 |  | 32.065 | 0 | 0 | 0 | 0 | 0 | 32.065 | 0 | 0 | 0 | 0
| Ti | 0 | 0 |  | 47.867 | 0 | 0 | 0 | 0 | 0 | 47.867 | 0 | 0 | 0 | 0
| Total mass (g): | 100 |  |  |  | Total atoms: | 2.9179e+24
| Avogadro | 6.0221e+23
Geo-tile elemental prevalence
|  | Prevalance | σ | Prevalance | σ
| Element | (At.%) | (%) | (wt.%) | (%)
| O | 61.02091 | 5.801358 | 47.304 | 4.497269
| C | 0 | 0 | 0 | 0
| Si | 18.16564 | 1.869743 | 24.72 | 2.544366
| Al | 4.145885 | 0.7055356 | 5.42 | 0.9223611
| Fe | 1.569207 | 2.149602 | 4.246 | 5.816449
| K | 1.678625 | 0.7180482 | 3.18 | 1.360276
| Mg | 0 | 0 | 0 | 0
| Na | 13.20035 | 1.096356 | 14.704 | 1.221241
| Ca | 0.2193755 | 0.4905385 | 0.426 | 0.952565
| S | 0 | 0 | 0 | 0
| Ti | 0 | 0 | 0 | 0

## EDS Comparison (Table 7)
Electron micrograph of raw Cu tailings (Figure 32A) | [5 empty] | Electron micrograph of geo-tile fragment (Figure 32B)
Raw Cu tailings | [5 empty] | Geo-tile |  |  |  |  | Change caused by geopolymerization
| Prevalance | σ | Prevalance | σ |  |  | Prevalance | σ | Prevalance | σ |  | ∆ Prevalence
Element | (At. %) | (At. %) | (Wt. %) | (Wt. %) |  | Element | (At. %) | (At. %) | (Wt. %) | (Wt. %) | Element | (Wt. %)
O | 56.22 | 9.01 | 51.03945 | 8.179749 |  | O | 61.02091 | 5.801358 | 47.304 | 4.497269 | O | -3.735452
C | 26.32 | 12.49 | 17.93766 | 8.512208 |  | C | 0 | 0 | 0 | 0 | C | -17.93766
Si | 10.6 | 5.76 | 16.89272 | 9.179438 |  | Si | 18.16564 | 1.869743 | 24.72 | 2.544366 | Si | 7.827284
Al | 2.9 | 1.15 | 4.439929 | 1.760662 |  | Al | 4.145885 | 0.7055356 | 5.42 | 0.9223611 | Al | 0.9800709
Fe | 1.9 | 2.63 | 6.020733 | 8.333962 |  | Fe | 1.569207 | 2.149602 | 4.246 | 5.816449 | Fe | -1.774733
K | 0.74 | 0.3 | 1.641727 | 0.6655652 |  | K | 1.678625 | 0.7180482 | 3.18 | 1.360276 | K | 1.538273
Mg | 0.72 | 0.33 | 0.9929779 | 0.4551149 |  | Mg | 0 | 0 | 0 | 0 | Mg | -0.9929779
Na | 0.34 | 0.11 | 0.4435319 | 0.1434956 |  | Na | 13.20035 | 1.096356 | 14.704 | 1.221241 | Na | 14.26047
Ca | 0.26 | 0.12 | 0.5912768 | 0.272897 |  | Ca | 0.2193755 | 0.4905385 | 0.426 | 0.952565 | Ca | -0.1652768
Table 7: Elemental comparison between raw Cu tailings and geo-tile.
| Raw Cu Tailings |  | Geo-tile
| Prevalance | σ | Prevalance | σ | ∆ Prevalence
Element | (Wt. %) | (Wt. %) | (Wt. %) | (Wt. %) | (Wt. %)
O | 51.03945 | 8.179749 | 47.304 | 4.497269 | -3.735452
C | 17.93766 | 8.512208 | 0 | 0 | -17.93766
Si | 16.89272 | 9.179438 | 24.72 | 2.544366 | 7.827284
Al | 4.439929 | 1.760662 | 5.42 | 0.9223611 | 0.9800709
Fe | 6.020733 | 8.333962 | 4.246 | 5.816449 | -1.774733
K | 1.641727 | 0.6655652 | 3.18 | 1.360276 | 1.538273
Mg | 0.9929779 | 0.4551149 | 0 | 0 | -0.9929779
Na | 0.4435319 | 0.1434956 | 14.704 | 1.221241 | 14.26047
Ca | 0.5912768 | 0.272897 | 0.426 | 0.952565 | -0.1652768
Conclusion:
The SEM images show that the raw tailings are granular and comprise discrete particles of irregular shapes and varying sizes. By contrast the geo-tile shows a continuous amorphous substance, (the geopolymeric gel), with no visible discrete particles.
Comparing the elemental chemistry of the two samples, we see that the elements detected in the raw tailing remain largely unchanged by geopolymerization, with variations lower than 10%. Significant changes include a 14% increase in Na and an 18% reduction of C.
The geopolymerization process involves dissolution and recombination of aluminosilicates, with no elements expected to escape, therefore the broad consistency is not surprising.
The increase in Na can be explained by the introduction of concentrated NaOH solution used to trigger the geopolymerization reaction in the raw tailings, that being the dissolution of the Al and Si. These elements then recombined to form a sodium aluminosilicate hydrate gel (NASH gel), which is what the final geo-tile is comprised of.
The apparent reduction in carbon might possibly be explained by the carbon tape upon which samples are placed when conducting the test. The black background in the raw tailings image is the carbon tape. The sensor may have detected this carbon leading to an increased presence of carbon found in the raw tailings. For the goepolymerized sample, the carbon tape was not visible to the detector, so this may be the reason there was a significant drop in carbon prevalence in the second reading.