## Aim&Method
Aim:
Experimental Procedure:
Table headers | Description
PSD classification | Aperture size of the sieve that the sample was passed through prior to laser diffraction analysis
Measurement date and time | Date and time of the laser diffraction analysis
Sample name | Name of the tailings sample analysed
Standard operating procedure (SOP) name | Copper Ore, an SOP configured by the University of Cape Town Chemical Engineering Analytics Department
Number of measurements | Number of times the laser diffraction analysis was executed on each tailings sample. It was executed 3 times on each sample, and each of these triplicates were averaged, resulting in the average value being taken from 9 measurements
Obscuration [%] | Indicates the degree of laser diffraction. Ideally needs to between 10 and 20%
Weighted residual [%] | Metric used to assess the degree to which calculated data fits the measurement data. A weighted residual < 2% indicates good fit between the data sets.
D50 [µm] | D50 represents the median particle size of a given grading curve. It was used as the position on the x-axis for the MOR data points in plotted against the combined grading curves
Characterize Cu tailings using grading curves. Plot the geo-tile modulus of rupture (MOR) results against the grading curves of the Cu tailings to examine the effect of particle size on MOR. Repeat the procedure using geo-tiles manufactured at different forming pressures to investigate the effect of forming pressure on MOR.
This was an objective of the primary experiment, which used the geopolymerization process to form tiles from copper mine tailings.
Geopolymerization involves combining aluminosilicate materials with an alkali activator, then curing the mixture of precursors at elevated temperatures.
For this primary experiment the aluminosilicate and alkali activator were, respectively, copper mine tailings and a 15 M solution of NaOH.
Before being utilised in the production of geo-tiles, the Cu mine tailings were dried in an oven at 105°C for at least 24 hours to ensure consistent water content between experiments. The tailing agglomerations were then pulverised for the same duration regardless of initial size in order to standardise the impact of milling on reactivity. This was done until the entire sample could pass through sieves with one of five aperture sizes: 150 µm, 212 µm, 300 µm, 425 µm, or 600 µm. The tailings were then split into five batches depending on the sieve aperture size through which they passed, defining the particle size distribution (PSD) of each batch. The variable PSD was used to classify the batches and corresponded to their associated sieve aperture size. The sieves employed for creating each size fraction were certified under ISO3310-1 and produced by Kingtest (Dick King Lab Supplies, Johannesburg, South Africa).
The grading curves characterising each of the five batches of tailings were determined using a laser diffraction analyser (Mastersizer 2000, Malvern Instruments Ltd., Worcestershire, UK). The standard operating procedure used on the device was the pre-set named ‘Copper Ore’ configured by the University of Cape Town Chemical Engineering Analytics Department. Deionised water was used as dispersant since the tailings did not comprise water soluble compounds. Discrete and representative samples were taken in triplicate, to be averaged, from each of the batches and oven dried for 24 hours at 105°C prior to laser diffraction analysis. The device’s dispersion unit was filled with deionised water, followed by enough tailings sample to achieve a laser obscuration of ±15%, indicating that the necessary degree of laser diffraction was taking place. Sample analysis was then initialised, resulting in the generation of grading distributions by volumetric percentage. To ensure that the calculated data sufficiently fitted the measurement data, it was verified that the weighted residual value was less than 2% for each analysis. To prevent contamination, the dispersion unit and cells were cleaned between each analysis.
The tab titled "Grading curve data" contains the data from the laser diffraction analyser used to plot the grading curves. The curves are beneath the data and are combined into one graph that served as the backdrop for the MOR results to be plotted on. The MOR data tab contains the MOR results from geo-tiles manufactured from each of the PSD classifications and at each of the forming pressures that were investigated. These MOR data are plotted on the secondary y-axis of the graph that combined all the Cu tailing grading curves.

## Grading curve data
PSD classification | Measurement date and time | Sample Name | Number of measurements | Obscuration [%] | Weighted residual [%] | D50 [µm] | Grading curve input values
150 µm | [6 empty] | Particle size [µm] (x-axis values) | 0.01 | 0.011482 | 0.013183 | 0.015136 | 0.017378 | 0.019953 | 0.022909 | 0.026303 | 0.0302 | 0.034674 | 0.039811 | 0.045709 | 0.052481 | 0.060256 | 0.069183 | 0.079433 | 0.091201 | 0.104713 | 0.120226 | 0.138038 | 0.158489 | 0.18197 | 0.20893 | 0.239883 | 0.275423 | 0.316228 | 0.363078 | 0.416869 | 0.47863 | 0.549541 | 0.630957 | 0.724436 | 0.831764 | 0.954993 | 1.096478 | 1.258925 | 1.44544 | 1.659587 | 1.905461 | 2.187762 | 2.511886 | 2.884031 | 3.311311 | 3.801894 | 4.365158 | 5.011872 | 5.754399 | 6.606934 | 7.585776 | 8.709636 | 10 | 11.481536 | 13.182567 | 15.135612 | 17.378008 | 19.952623 | 22.908677 | 26.30268 | 30.199517 | 34.673685 | 39.810717 | 45.708819 | 52.480746 | 60.255959 | 69.183097 | 79.432823 | 91.201084 | 104.712855 | 120.226443 | 138.038426 | 158.489319 | 181.970086 | 208.929613 | 239.883292 | 275.42287 | 316.227766 | 363.078055 | 416.869383 | 478.630092 | 549.540874 | 630.957344 | 724.43596 | 831.763771 | 954.992586 | 1096.478196 | 1258.925412 | 1445.439771 | 1659.586907 | 1905.460718 | 2187.761624 | 2511.886432 | 2884.031503 | 3311.311215 | 3801.893963 | 4365.158322 | 5011.872336 | 5754.399373 | 6606.93448 | 7585.77575 | 8709.6359 | 10000
| Wednesday, 15 November 2023 17:48:17 | Cu Tailings_150 micron contUltra_R1 | 3 | 11.95 | 0.713 | 6.742 | Volumetric percentage of tailings smaller than x value [%] | 0 | 0 | 0 | 0 | 0 | 0 | 0 | 0 | 0 | 0 | 0 | 0 | 0 | 0 | 0 | 0 | 0 | 0 | 0 | 0 | 0 | 0 | 0 | 0 | 0 | 0.012531 | 0.112507 | 0.268766 | 0.416978 | 0.567937 | 0.724941 | 0.882764 | 1.051934 | 1.23214 | 1.432781 | 1.652331 | 1.894866 | 2.154136 | 2.429007 | 2.71339 | 3.006533 | 3.305944 | 3.606916 | 3.901833 | 4.175431 | 4.415204 | 4.604112 | 4.736273 | 4.806349 | 4.817474 | 4.771317 | 4.664842 | 4.497158 | 4.25966 | 3.958367 | 3.592504 | 3.182444 | 2.738966 | 2.287867 | 1.843949 | 1.427808 | 1.053075 | 0.733867 | 0.481054 | 0.299136 | 0.185846 | 0.125332 | 0.099919 | 0.095868 | 0.107333 | 0.129732 | 0.150673 | 0.157081 | 0.136019 | 0.091156 | 0.005948 | 0 | 0 | 0 | 0 | 0 | 0 | 0 | 0 | 0 | 0 | 0 | 0 | 0 | 0 | 0 | 0 | 0 | 0 | 0 | 0 | 0 | 0 | 0 | 0 | 0
| Wednesday, 15 November 2023 17:48:59 | Cu Tailings_150 micron contUltra_R2 | 3 | 11.97 | 0.729 | 6.776 | Volumetric percentage of tailings smaller than x value [%] | 0 | 0 | 0 | 0 | 0 | 0 | 0 | 0 | 0 | 0 | 0 | 0 | 0 | 0 | 0 | 0 | 0 | 0 | 0 | 0 | 0 | 0 | 0 | 0 | 0 | 0.012677 | 0.113714 | 0.270674 | 0.419638 | 0.571337 | 0.729002 | 0.887272 | 1.056573 | 1.23646 | 1.436199 | 1.65417 | 1.894337 | 2.150448 | 2.421382 | 2.701264 | 2.989697 | 3.284788 | 3.582535 | 3.875875 | 4.149713 | 4.391215 | 4.58257 | 4.717167 | 4.789481 | 4.803605 | 4.762658 | 4.664933 | 4.50909 | 4.285205 | 3.997001 | 3.642672 | 3.241646 | 2.804256 | 2.355192 | 1.907596 | 1.480114 | 1.085355 | 0.739147 | 0.457396 | 0.251235 | 0.124778 | 0.065293 | 0.053449 | 0.069709 | 0.100375 | 0.135568 | 0.160105 | 0.163106 | 0.134882 | 0.082132 | 0.005313 | 0 | 0 | 0 | 0 | 0 | 0 | 0 | 0 | 0 | 0 | 0 | 0 | 0 | 0 | 0 | 0 | 0 | 0 | 0 | 0 | 0 | 0 | 0 | 0 | 0
| Wednesday, 15 November 2023 17:49:40 | Cu Tailings_150 micron contUltra_R3 | 3 | 11.96 | 0.706 | 6.639 | Volumetric percentage of tailings smaller than x value [%] | 0 | 0 | 0 | 0 | 0 | 0 | 0 | 0 | 0 | 0 | 0 | 0 | 0 | 0 | 0 | 0 | 0 | 0 | 0 | 0 | 0 | 0 | 0 | 0 | 0 | 0.012933 | 0.115978 | 0.275737 | 0.427378 | 0.581754 | 0.742085 | 0.902848 | 1.074565 | 1.256741 | 1.458749 | 1.678987 | 1.921549 | 2.180264 | 2.454197 | 2.737626 | 3.030301 | 3.330274 | 3.633193 | 3.931406 | 4.209077 | 4.452817 | 4.644492 | 4.777489 | 4.846482 | 4.855657 | 4.808418 | 4.703129 | 4.539295 | 4.307788 | 4.013607 | 3.655546 | 3.253176 | 2.815983 | 2.367166 | 1.918283 | 1.486832 | 1.085405 | 0.730512 | 0.43921 | 0.230358 | 0.09459 | 0.018122 | 0 | 0 | 0 | 0 | 0 | 0 | 0 | 0 | 0 | 0 | 0 | 0 | 0 | 0 | 0 | 0 | 0 | 0 | 0 | 0 | 0 | 0 | 0 | 0 | 0 | 0 | 0 | 0 | 0 | 0 | 0 | 0 | 0 | 0
|  | Averages |  | 11.96 | 0.716 | 6.718 | Average volumetric percentage [%] (primary y-axis values) | 0 | 0 | 0 | 0 | 0 | 0 | 0 | 0 | 0 | 0 | 0 | 0 | 0 | 0 | 0 | 0 | 0 | 0 | 0 | 0 | 0 | 0 | 0 | 0 | 0 | 0.012714 | 0.114067 | 0.271726 | 0.421332 | 0.573676 | 0.732009 | 0.890962 | 1.061024 | 1.24178 | 1.442577 | 1.661829 | 1.903584 | 2.161616 | 2.434862 | 2.717427 | 3.008844 | 3.307002 | 3.607548 | 3.903038 | 4.178074 | 4.419745 | 4.610391 | 4.743643 | 4.814104 | 4.825579 | 4.780797 | 4.677635 | 4.515181 | 4.284218 | 3.989658 | 3.630241 | 3.225755 | 2.786401 | 2.336744 | 1.889938 | 1.464928 | 1.074597 | 0.734495 | 0.459472 | 0.258822 | 0.137514 | 0.069625 | 0.049421 | 0.055707 | 0.069119 | 0.088387 | 0.103795 | 0.106307 | 0.090489 | 0.061603 | 0 | 0 | 0 | 0 | 0 | 0 | 0 | 0 | 0 | 0 | 0 | 0 | 0 | 0 | 0 | 0 | 0 | 0 | 0 | 0 | 0 | 0 | 0 | 0 | 0 | 0
212 µm | [6 empty] | Particle size [µm] (x-axis values) | 0.01 | 0.011482 | 0.013183 | 0.015136 | 0.017378 | 0.019953 | 0.022909 | 0.026303 | 0.0302 | 0.034674 | 0.039811 | 0.045709 | 0.052481 | 0.060256 | 0.069183 | 0.079433 | 0.091201 | 0.104713 | 0.120226 | 0.138038 | 0.158489 | 0.18197 | 0.20893 | 0.239883 | 0.275423 | 0.316228 | 0.363078 | 0.416869 | 0.47863 | 0.549541 | 0.630957 | 0.724436 | 0.831764 | 0.954993 | 1.096478 | 1.258925 | 1.44544 | 1.659587 | 1.905461 | 2.187762 | 2.511886 | 2.884031 | 3.311311 | 3.801894 | 4.365158 | 5.011872 | 5.754399 | 6.606934 | 7.585776 | 8.709636 | 10 | 11.481536 | 13.182567 | 15.135612 | 17.378008 | 19.952623 | 22.908677 | 26.30268 | 30.199517 | 34.673685 | 39.810717 | 45.708819 | 52.480746 | 60.255959 | 69.183097 | 79.432823 | 91.201084 | 104.712855 | 120.226443 | 138.038426 | 158.489319 | 181.970086 | 208.929613 | 239.883292 | 275.42287 | 316.227766 | 363.078055 | 416.869383 | 478.630092 | 549.540874 | 630.957344 | 724.43596 | 831.763771 | 954.992586 | 1096.478196 | 1258.925412 | 1445.439771 | 1659.586907 | 1905.460718 | 2187.761624 | 2511.886432 | 2884.031503 | 3311.311215 | 3801.893963 | 4365.158322 | 5011.872336 | 5754.399373 | 6606.93448 | 7585.77575 | 8709.6359 | 10000
| Wednesday, 15 November 2023 17:19:41 | Cu Tailings_212 micron contUltra_R1 | 3 | 13.34 | 0.686 | 11.279 | Volumetric percentage of tailings smaller than x value [%] | 0 | 0 | 0 | 0 | 0 | 0 | 0 | 0 | 0 | 0 | 0 | 0 | 0 | 0 | 0 | 0 | 0 | 0 | 0 | 0 | 0 | 0 | 0 | 0 | 0 | 0.010474 | 0.090825 | 0.185184 | 0.272872 | 0.359429 | 0.4472 | 0.53399 | 0.626838 | 0.727039 | 0.841611 | 0.971674 | 1.121945 | 1.291221 | 1.481801 | 1.692631 | 1.925952 | 2.182033 | 2.458772 | 2.75146 | 3.04773 | 3.337418 | 3.602671 | 3.836092 | 4.025016 | 4.169198 | 4.261884 | 4.302209 | 4.284944 | 4.206727 | 4.069316 | 3.874235 | 3.634829 | 3.359381 | 3.064524 | 2.759433 | 2.457417 | 2.16847 | 1.904949 | 1.678502 | 1.496387 | 1.361813 | 1.266495 | 1.198848 | 1.142841 | 1.086414 | 1.016708 | 0.92684 | 0.809729 | 0.668104 | 0.502627 | 0.337161 | 0.143737 | 0.024399 | 0 | 0 | 0 | 0 | 0 | 0 | 0 | 0 | 0 | 0 | 0 | 0 | 0 | 0 | 0 | 0 | 0 | 0 | 0 | 0 | 0 | 0 | 0
| Wednesday, 15 November 2023 17:20:23 | Cu Tailings_212 micron contUltra_R2 | 3 | 13.52 | 0.642 | 10.567 | Volumetric percentage of tailings smaller than x value [%] | 0 | 0 | 0 | 0 | 0 | 0 | 0 | 0 | 0 | 0 | 0 | 0 | 0 | 0 | 0 | 0 | 0 | 0 | 0 | 0 | 0 | 0 | 0 | 0 | 0 | 0.010677 | 0.09284 | 0.191902 | 0.284115 | 0.375379 | 0.468068 | 0.559713 | 0.657544 | 0.76271 | 0.882379 | 1.017574 | 1.173113 | 1.347754 | 1.543988 | 1.760999 | 2.001531 | 2.266417 | 2.554043 | 2.859937 | 3.171271 | 3.477032 | 3.757631 | 4.004139 | 4.202025 | 4.350265 | 4.441814 | 4.475849 | 4.447177 | 4.351764 | 4.191653 | 3.96822 | 3.696354 | 3.385429 | 3.054962 | 2.716589 | 2.386055 | 2.073661 | 1.790397 | 1.546206 | 1.348131 | 1.200967 | 1.097626 | 1.02572 | 0.96577 | 0.902779 | 0.823292 | 0.72468 | 0.603159 | 0.469453 | 0.329031 | 0.187931 | 0.022284 | 0 | 0 | 0 | 0 | 0 | 0 | 0 | 0 | 0 | 0 | 0 | 0 | 0 | 0 | 0 | 0 | 0 | 0 | 0 | 0 | 0 | 0 | 0 | 0
| Wednesday, 15 November 2023 17:21:04 | Cu Tailings_212 micron contUltra_R3 | 3 | 13.62 | 0.633 | 10.239 | Volumetric percentage of tailings smaller than x value [%] | 0 | 0 | 0 | 0 | 0 | 0 | 0 | 0 | 0 | 0 | 0 | 0 | 0 | 0 | 0 | 0 | 0 | 0 | 0 | 0 | 0 | 0 | 0 | 0 | 0 | 0.01084 | 0.094361 | 0.196048 | 0.290779 | 0.384625 | 0.479971 | 0.574205 | 0.674676 | 0.782487 | 0.904933 | 1.04303 | 1.201704 | 1.379703 | 1.579599 | 1.800588 | 2.045488 | 2.315157 | 2.607962 | 2.919372 | 3.23637 | 3.547753 | 3.833426 | 4.083939 | 4.283973 | 4.431707 | 4.519091 | 4.543948 | 4.500383 | 4.383549 | 4.196716 | 3.942718 | 3.640577 | 3.303842 | 2.957281 | 2.616321 | 2.29853 | 2.013068 | 1.766778 | 1.562879 | 1.400057 | 1.273731 | 1.169656 | 1.073297 | 0.969494 | 0.854167 | 0.723959 | 0.58654 | 0.442728 | 0.305722 | 0.18005 | 0.065224 | 0.006998 | 0 | 0 | 0 | 0 | 0 | 0 | 0 | 0 | 0 | 0 | 0 | 0 | 0 | 0 | 0 | 0 | 0 | 0 | 0 | 0 | 0 | 0 | 0 | 0
|  | Average |  | 13.49 | 0.654 | 10.676 | Average volumetric percentage [%] (primary y-axis values) | 0 | 0 | 0 | 0 | 0 | 0 | 0 | 0 | 0 | 0 | 0 | 0 | 0 | 0 | 0 | 0 | 0 | 0 | 0 | 0 | 0 | 0 | 0 | 0 | 0 | 0.010663 | 0.092675 | 0.191045 | 0.282589 | 0.373144 | 0.46508 | 0.555969 | 0.653019 | 0.757412 | 0.876308 | 1.010759 | 1.165588 | 1.339559 | 1.53513 | 1.751406 | 1.99099 | 2.254536 | 2.540259 | 2.84359 | 3.15179 | 3.454068 | 3.731243 | 3.974723 | 4.170338 | 4.317057 | 4.407596 | 4.440669 | 4.410835 | 4.314013 | 4.152561 | 3.928391 | 3.657253 | 3.349551 | 3.025589 | 2.697448 | 2.380667 | 2.085066 | 1.820708 | 1.595862 | 1.414858 | 1.278837 | 1.177926 | 1.099286 | 1.026043 | 0.947764 | 0.854718 | 0.74586 | 0.618848 | 0.480949 | 0.335122 | 0.203035 | 0.055658 | 0.005946 | 0 | 0 | 0 | 0 | 0 | 0 | 0 | 0 | 0 | 0 | 0 | 0 | 0 | 0 | 0 | 0 | 0 | 0 | 0 | 0 | 0 | 0 | 0
300 µm | [6 empty] | Particle size [µm] (x-axis values) | 0.01 | 0.011482 | 0.013183 | 0.015136 | 0.017378 | 0.019953 | 0.022909 | 0.026303 | 0.0302 | 0.034674 | 0.039811 | 0.045709 | 0.052481 | 0.060256 | 0.069183 | 0.079433 | 0.091201 | 0.104713 | 0.120226 | 0.138038 | 0.158489 | 0.18197 | 0.20893 | 0.239883 | 0.275423 | 0.316228 | 0.363078 | 0.416869 | 0.47863 | 0.549541 | 0.630957 | 0.724436 | 0.831764 | 0.954993 | 1.096478 | 1.258925 | 1.44544 | 1.659587 | 1.905461 | 2.187762 | 2.511886 | 2.884031 | 3.311311 | 3.801894 | 4.365158 | 5.011872 | 5.754399 | 6.606934 | 7.585776 | 8.709636 | 10 | 11.481536 | 13.182567 | 15.135612 | 17.378008 | 19.952623 | 22.908677 | 26.30268 | 30.199517 | 34.673685 | 39.810717 | 45.708819 | 52.480746 | 60.255959 | 69.183097 | 79.432823 | 91.201084 | 104.712855 | 120.226443 | 138.038426 | 158.489319 | 181.970086 | 208.929613 | 239.883292 | 275.42287 | 316.227766 | 363.078055 | 416.869383 | 478.630092 | 549.540874 | 630.957344 | 724.43596 | 831.763771 | 954.992586 | 1096.478196 | 1258.925412 | 1445.439771 | 1659.586907 | 1905.460718 | 2187.761624 | 2511.886432 | 2884.031503 | 3311.311215 | 3801.893963 | 4365.158322 | 5011.872336 | 5754.399373 | 6606.93448 | 7585.77575 | 8709.6359 | 10000
| Wednesday, 15 November 2023 18:07:29 | Cu Tailings_300 micron contUltra_R1 | 3 | 14.6 | 0.745 | 13.625 | Volumetric percentage of tailings smaller than x value [%] | 0 | 0 | 0 | 0 | 0 | 0 | 0 | 0 | 0 | 0 | 0 | 0 | 0 | 0 | 0 | 0 | 0 | 0 | 0 | 0 | 0 | 0 | 0 | 0 | 0 | 0.010434 | 0.090223 | 0.181299 | 0.266385 | 0.350335 | 0.435087 | 0.518166 | 0.605996 | 0.699635 | 0.805694 | 0.925428 | 1.063471 | 1.218875 | 1.393531 | 1.585627 | 1.795606 | 2.021498 | 2.259046 | 2.502096 | 2.73917 | 2.962278 | 3.159559 | 3.32922 | 3.467135 | 3.57873 | 3.66321 | 3.722628 | 3.752177 | 3.749215 | 3.711607 | 3.640226 | 3.542642 | 3.42599 | 3.300323 | 3.169886 | 3.036118 | 2.894226 | 2.737228 | 2.557871 | 2.350442 | 2.116391 | 1.857889 | 1.589611 | 1.322751 | 1.081121 | 0.875248 | 0.720894 | 0.614936 | 0.551864 | 0.513257 | 0.479987 | 0.426492 | 0.357259 | 0.210224 | 0.063759 | 0 | 0 | 0 | 0 | 0 | 0 | 0 | 0 | 0 | 0 | 0 | 0 | 0 | 0 | 0 | 0 | 0 | 0 | 0 | 0 | 0
| Wednesday, 15 November 2023 18:08:11 | Cu Tailings_300 micron contUltra_R2 | 3 | 14.72 | 0.804 | 13.259 | Volumetric percentage of tailings smaller than x value [%] | 0 | 0 | 0 | 0 | 0 | 0 | 0 | 0 | 0 | 0 | 0 | 0 | 0 | 0 | 0 | 0 | 0 | 0 | 0 | 0 | 0 | 0 | 0 | 0 | 0 | 0.010407 | 0.090125 | 0.182524 | 0.26896 | 0.35447 | 0.441057 | 0.526193 | 0.616393 | 0.712632 | 0.821523 | 0.94414 | 1.084997 | 1.242919 | 1.419693 | 1.613489 | 1.824955 | 2.052487 | 2.292275 | 2.538518 | 2.779765 | 3.007696 | 3.209627 | 3.382896 | 3.522474 | 3.63326 | 3.714205 | 3.76702 | 3.78676 | 3.770077 | 3.715161 | 3.623379 | 3.504722 | 3.368864 | 3.229184 | 3.092151 | 2.960096 | 2.82702 | 2.682503 | 2.513923 | 2.309802 | 2.067822 | 1.79061 | 1.498752 | 1.212594 | 0.966365 | 0.776389 | 0.655809 | 0.592797 | 0.568584 | 0.557685 | 0.538632 | 0.499447 | 0.416506 | 0.344466 | 0.075201 | 0 | 0 | 0 | 0 | 0 | 0 | 0 | 0 | 0 | 0 | 0 | 0 | 0 | 0 | 0 | 0 | 0 | 0 | 0 | 0 | 0
| Wednesday, 15 November 2023 18:08:52 | Cu Tailings_300 micron contUltra_R3 | 3 | 14.8 | 0.778 | 12.648 | Volumetric percentage of tailings smaller than x value [%] | 0 | 0 | 0 | 0 | 0 | 0 | 0 | 0 | 0 | 0 | 0 | 0 | 0 | 0 | 0 | 0 | 0 | 0 | 0 | 0 | 0 | 0 | 0 | 0 | 0 | 0.010778 | 0.093265 | 0.188075 | 0.276731 | 0.364323 | 0.452878 | 0.539803 | 0.63179 | 0.729905 | 0.841009 | 0.966348 | 1.110702 | 1.273026 | 1.455289 | 1.655665 | 1.874798 | 2.110925 | 2.359931 | 2.615589 | 2.865737 | 3.10136 | 3.308803 | 3.48461 | 3.62298 | 3.728402 | 3.800241 | 3.841036 | 3.848091 | 3.81995 | 3.757112 | 3.662044 | 3.545031 | 3.414719 | 3.282143 | 3.150561 | 3.018577 | 2.876945 | 2.7134 | 2.515868 | 2.27598 | 1.996831 | 1.685901 | 1.367924 | 1.06414 | 0.808929 | 0.618233 | 0.505224 | 0.456756 | 0.448961 | 0.450848 | 0.437896 | 0.3922 | 0.327375 | 0.194843 | 0.059517 | 0 | 0 | 0 | 0 | 0 | 0 | 0 | 0 | 0 | 0 | 0 | 0 | 0 | 0 | 0 | 0 | 0 | 0 | 0 | 0 | 0
|  | Average |  | 14.71 | 0.776 | 13.167 | Average volumetric percentage [%] (primary y-axis values) | 0 | 0 | 0 | 0 | 0 | 0 | 0 | 0 | 0 | 0 | 0 | 0 | 0 | 0 | 0 | 0 | 0 | 0 | 0 | 0 | 0 | 0 | 0 | 0 | 0 | 0.01054 | 0.091204 | 0.183966 | 0.270692 | 0.356376 | 0.443007 | 0.528054 | 0.61806 | 0.714057 | 0.822742 | 0.945306 | 1.08639 | 1.24494 | 1.422838 | 1.618261 | 1.831786 | 2.061636 | 2.303751 | 2.552067 | 2.794891 | 3.023778 | 3.225996 | 3.398909 | 3.537529 | 3.646798 | 3.725885 | 3.776895 | 3.795676 | 3.779747 | 3.72796 | 3.641883 | 3.530798 | 3.403191 | 3.27055 | 3.137533 | 3.00493 | 2.866064 | 2.711043 | 2.529221 | 2.312075 | 2.060348 | 1.778133 | 1.485429 | 1.199828 | 0.952139 | 0.756622 | 0.627313 | 0.554821 | 0.52314 | 0.50732 | 0.485082 | 0.441381 | 0.358686 | 0.268408 | 0.054322 | 0 | 0 | 0 | 0 | 0 | 0 | 0 | 0 | 0 | 0 | 0 | 0 | 0 | 0 | 0 | 0 | 0 | 0 | 0 | 0 | 0
425 µm | [6 empty] | Particle size [µm] (x-axis values) | 0.01 | 0.011482 | 0.013183 | 0.015136 | 0.017378 | 0.019953 | 0.022909 | 0.026303 | 0.0302 | 0.034674 | 0.039811 | 0.045709 | 0.052481 | 0.060256 | 0.069183 | 0.079433 | 0.091201 | 0.104713 | 0.120226 | 0.138038 | 0.158489 | 0.18197 | 0.20893 | 0.239883 | 0.275423 | 0.316228 | 0.363078 | 0.416869 | 0.47863 | 0.549541 | 0.630957 | 0.724436 | 0.831764 | 0.954993 | 1.096478 | 1.258925 | 1.44544 | 1.659587 | 1.905461 | 2.187762 | 2.511886 | 2.884031 | 3.311311 | 3.801894 | 4.365158 | 5.011872 | 5.754399 | 6.606934 | 7.585776 | 8.709636 | 10 | 11.481536 | 13.182567 | 15.135612 | 17.378008 | 19.952623 | 22.908677 | 26.30268 | 30.199517 | 34.673685 | 39.810717 | 45.708819 | 52.480746 | 60.255959 | 69.183097 | 79.432823 | 91.201084 | 104.712855 | 120.226443 | 138.038426 | 158.489319 | 181.970086 | 208.929613 | 239.883292 | 275.42287 | 316.227766 | 363.078055 | 416.869383 | 478.630092 | 549.540874 | 630.957344 | 724.43596 | 831.763771 | 954.992586 | 1096.478196 | 1258.925412 | 1445.439771 | 1659.586907 | 1905.460718 | 2187.761624 | 2511.886432 | 2884.031503 | 3311.311215 | 3801.893963 | 4365.158322 | 5011.872336 | 5754.399373 | 6606.93448 | 7585.77575 | 8709.6359 | 10000
| Wednesday, 15 November 2023 16:29:32 | Cu Tailings_425 micron contUltra_R1 | 3 | 17.05 | 0.447 | 27.52 | Volumetric percentage of tailings smaller than x value [%] | 0 | 0 | 0 | 0 | 0 | 0 | 0 | 0 | 0 | 0 | 0 | 0 | 0 | 0 | 0 | 0 | 0 | 0 | 0 | 0 | 0 | 0 | 0 | 0 | 0 | 0.007923 | 0.067999 | 0.13139 | 0.191276 | 0.250862 | 0.311669 | 0.371906 | 0.435862 | 0.503742 | 0.579535 | 0.663267 | 0.757357 | 0.860567 | 0.974034 | 1.097192 | 1.231903 | 1.379375 | 1.539775 | 1.711789 | 1.889346 | 2.067304 | 2.235441 | 2.389852 | 2.523095 | 2.636326 | 2.725808 | 2.79293 | 2.833528 | 2.847403 | 2.835172 | 2.802006 | 2.758108 | 2.714727 | 2.683908 | 2.673493 | 2.686152 | 2.719046 | 2.765845 | 2.819348 | 2.875069 | 2.930509 | 2.98544 | 3.03616 | 3.0755 | 3.087752 | 3.050324 | 2.937983 | 2.724033 | 2.40584 | 1.987809 | 1.518004 | 1.030673 | 0.62182 | 0.217638 | 0.049186 | 0 | 0 | 0 | 0 | 0 | 0 | 0 | 0 | 0 | 0 | 0 | 0 | 0 | 0 | 0 | 0 | 0 | 0 | 0 | 0 | 0
| Wednesday, 15 November 2023 16:30:14 | Cu Tailings_425 micron contUltra_R2 | 3 | 17.27 | 0.401 | 28.016 | Volumetric percentage of tailings smaller than x value [%] | 0 | 0 | 0 | 0 | 0 | 0 | 0 | 0 | 0 | 0 | 0 | 0 | 0 | 0 | 0 | 0 | 0 | 0 | 0 | 0 | 0 | 0 | 0 | 0 | 0 | 0.007897 | 0.067758 | 0.130738 | 0.190231 | 0.249442 | 0.309939 | 0.370007 | 0.433993 | 0.502151 | 0.578496 | 0.663012 | 0.758032 | 0.862142 | 0.976272 | 1.099629 | 1.233923 | 1.380348 | 1.539238 | 1.709588 | 1.885694 | 2.062656 | 2.230281 | 2.384368 | 2.516963 | 2.62864 | 2.715344 | 2.778282 | 2.813461 | 2.820582 | 2.800469 | 2.758032 | 2.703322 | 2.646664 | 2.599149 | 2.567195 | 2.552777 | 2.552795 | 2.561407 | 2.572398 | 2.582735 | 2.594275 | 2.614445 | 2.652273 | 2.714239 | 2.794777 | 2.876988 | 2.926118 | 2.9024 | 2.769596 | 2.503618 | 2.117928 | 1.643775 | 1.135157 | 0.687425 | 0.225383 | 0.045554 | 0 | 0 | 0 | 0 | 0 | 0 | 0 | 0 | 0 | 0 | 0 | 0 | 0 | 0 | 0 | 0 | 0 | 0 | 0 | 0
| Wednesday, 15 November 2023 16:30:55 | Cu Tailings_425 micron contUltra_R3 | 3 | 17.41 | 0.404 | 24.723 | Volumetric percentage of tailings smaller than x value [%] | 0 | 0 | 0 | 0 | 0 | 0 | 0 | 0 | 0 | 0 | 0 | 0 | 0 | 0 | 0 | 0 | 0 | 0 | 0 | 0 | 0 | 0 | 0 | 0 | 0 | 0.008317 | 0.071449 | 0.138787 | 0.202411 | 0.265747 | 0.33039 | 0.394425 | 0.462412 | 0.534573 | 0.615145 | 0.704136 | 0.804063 | 0.913524 | 1.033602 | 1.16357 | 1.3053 | 1.460028 | 1.627947 | 1.807683 | 1.992821 | 2.177818 | 2.351766 | 2.51025 | 2.645243 | 2.757617 | 2.843634 | 2.904779 | 2.937282 | 2.940694 | 2.915442 | 2.865403 | 2.79982 | 2.728454 | 2.663554 | 2.613933 | 2.585398 | 2.578816 | 2.591676 | 2.619214 | 2.657289 | 2.702865 | 2.755319 | 2.811676 | 2.865723 | 2.901242 | 2.894934 | 2.819128 | 2.646445 | 2.370233 | 1.991564 | 1.55207 | 1.09408 | 0.670928 | 0.345125 | 0.054258 | 0 | 0 | 0 | 0 | 0 | 0 | 0 | 0 | 0 | 0 | 0 | 0 | 0 | 0 | 0 | 0 | 0 | 0 | 0 | 0 | 0
|  | Averages |  | 17.24 | 0.417 | 26.696 | Average volumetric percentage [%] (primary y-axis values) | 0 | 0 | 0 | 0 | 0 | 0 | 0 | 0 | 0 | 0 | 0 | 0 | 0 | 0 | 0 | 0 | 0 | 0 | 0 | 0 | 0 | 0 | 0 | 0 | 0 | 0.008046 | 0.069069 | 0.133638 | 0.194639 | 0.25535 | 0.317333 | 0.378779 | 0.444089 | 0.513489 | 0.591059 | 0.676805 | 0.773151 | 0.878745 | 0.994636 | 1.12013 | 1.257042 | 1.406584 | 1.568987 | 1.74302 | 1.92262 | 2.102593 | 2.272496 | 2.428157 | 2.561767 | 2.674194 | 2.761595 | 2.82533 | 2.861424 | 2.869559 | 2.850361 | 2.80848 | 2.75375 | 2.696615 | 2.64887 | 2.618207 | 2.608109 | 2.616885 | 2.639642 | 2.67032 | 2.705031 | 2.742549 | 2.785068 | 2.83337 | 2.885154 | 2.927924 | 2.940747 | 2.894412 | 2.757621 | 2.515225 | 2.161034 | 1.729061 | 1.257471 | 0.803892 | 0.425964 | 0.106809 | 0.013103 | 0 | 0 | 0 | 0 | 0 | 0 | 0 | 0 | 0 | 0 | 0 | 0 | 0 | 0 | 0 | 0 | 0 | 0 | 0 | 0
600 µm | [6 empty] | Particle size [µm] (x-axis values) | 0.01 | 0.011482 | 0.013183 | 0.015136 | 0.017378 | 0.019953 | 0.022909 | 0.026303 | 0.0302 | 0.034674 | 0.039811 | 0.045709 | 0.052481 | 0.060256 | 0.069183 | 0.079433 | 0.091201 | 0.104713 | 0.120226 | 0.138038 | 0.158489 | 0.18197 | 0.20893 | 0.239883 | 0.275423 | 0.316228 | 0.363078 | 0.416869 | 0.47863 | 0.549541 | 0.630957 | 0.724436 | 0.831764 | 0.954993 | 1.096478 | 1.258925 | 1.44544 | 1.659587 | 1.905461 | 2.187762 | 2.511886 | 2.884031 | 3.311311 | 3.801894 | 4.365158 | 5.011872 | 5.754399 | 6.606934 | 7.585776 | 8.709636 | 10 | 11.481536 | 13.182567 | 15.135612 | 17.378008 | 19.952623 | 22.908677 | 26.30268 | 30.199517 | 34.673685 | 39.810717 | 45.708819 | 52.480746 | 60.255959 | 69.183097 | 79.432823 | 91.201084 | 104.712855 | 120.226443 | 138.038426 | 158.489319 | 181.970086 | 208.929613 | 239.883292 | 275.42287 | 316.227766 | 363.078055 | 416.869383 | 478.630092 | 549.540874 | 630.957344 | 724.43596 | 831.763771 | 954.992586 | 1096.478196 | 1258.925412 | 1445.439771 | 1659.586907 | 1905.460718 | 2187.761624 | 2511.886432 | 2884.031503 | 3311.311215 | 3801.893963 | 4365.158322 | 5011.872336 | 5754.399373 | 6606.93448 | 7585.77575 | 8709.6359 | 10000
| Wednesday, 15 November 2023 16:10:10 | Cu Tailings_600 micron contUltra_R1 | 3 | 15.66 | 0.399 | 33.815 | Volumetric percentage of tailings smaller than x value [%] | 0 | 0 | 0 | 0 | 0 | 0 | 0 | 0 | 0 | 0 | 0 | 0 | 0 | 0 | 0 | 0 | 0 | 0 | 0 | 0 | 0 | 0 | 0 | 0 | 0 | 0 | 0.070535 | 0.115128 | 0.168402 | 0.220231 | 0.270699 | 0.320821 | 0.372285 | 0.426046 | 0.485329 | 0.550846 | 0.625318 | 0.708763 | 0.803039 | 0.908271 | 1.025947 | 1.156198 | 1.297677 | 1.447694 | 1.599999 | 1.750234 | 1.891124 | 2.022176 | 2.141035 | 2.253544 | 2.360608 | 2.468264 | 2.573642 | 2.678423 | 2.777227 | 2.870059 | 2.953566 | 3.028003 | 3.090907 | 3.141066 | 3.175673 | 3.192862 | 3.191622 | 3.172288 | 3.136735 | 3.088526 | 3.031369 | 2.971005 | 2.910924 | 2.854352 | 2.795016 | 2.720025 | 2.60419 | 2.429087 | 2.178931 | 1.866105 | 1.505056 | 1.135814 | 0.77535 | 0.48263 | 0.173412 | 0.035922 | 0 | 0 | 0 | 0 | 0 | 0 | 0 | 0 | 0 | 0 | 0 | 0 | 0 | 0 | 0 | 0 | 0 | 0 | 0
| Wednesday, 15 November 2023 16:10:51 | Cu Tailings_600 micron contUltra_R2 | 3 | 16.26 | 0.462 | 27.283 | Volumetric percentage of tailings smaller than x value [%] | 0 | 0 | 0 | 0 | 0 | 0 | 0 | 0 | 0 | 0 | 0 | 0 | 0 | 0 | 0 | 0 | 0 | 0 | 0 | 0 | 0 | 0 | 0 | 0 | 0 | 0.008283 | 0.070687 | 0.132408 | 0.190553 | 0.247775 | 0.305308 | 0.361253 | 0.419534 | 0.48042 | 0.547816 | 0.622257 | 0.706562 | 0.800329 | 0.90519 | 1.020902 | 1.148989 | 1.289891 | 1.442884 | 1.606114 | 1.773916 | 1.942461 | 2.104015 | 2.2576 | 2.398963 | 2.532529 | 2.656419 | 2.774724 | 2.881894 | 2.977831 | 3.05667 | 3.119005 | 3.165092 | 3.199399 | 3.225602 | 3.246903 | 3.262932 | 3.270231 | 3.262841 | 3.234425 | 3.180874 | 3.102369 | 3.001188 | 2.884587 | 2.757106 | 2.62636 | 2.487727 | 2.334393 | 2.143601 | 1.905426 | 1.61052 | 1.281833 | 0.945142 | 0.624348 | 0.390325 | 0.073594 | 0 | 0 | 0 | 0 | 0 | 0 | 0 | 0 | 0 | 0 | 0 | 0 | 0 | 0 | 0 | 0 | 0 | 0 | 0 | 0 | 0
| Wednesday, 15 November 2023 16:11:32 | Cu Tailings_600 micron contUltra_R3 | 3 | 16.67 | 0.419 | 24.706 | Volumetric percentage of tailings smaller than x value [%] | 0 | 0 | 0 | 0 | 0 | 0 | 0 | 0 | 0 | 0 | 0 | 0 | 0 | 0 | 0 | 0 | 0 | 0 | 0 | 0 | 0 | 0 | 0 | 0 | 0 | 0.008706 | 0.074265 | 0.138823 | 0.199571 | 0.259262 | 0.319185 | 0.377397 | 0.438064 | 0.501594 | 0.572236 | 0.650756 | 0.740352 | 0.840788 | 0.953907 | 1.079347 | 1.218375 | 1.370795 | 1.534971 | 1.708062 | 1.883462 | 2.057021 | 2.221259 | 2.376241 | 2.518946 | 2.654766 | 2.781888 | 2.903837 | 3.013908 | 3.110854 | 3.187078 | 3.240882 | 3.270585 | 3.279141 | 3.270849 | 3.250789 | 3.223259 | 3.190932 | 3.155078 | 3.115406 | 3.070135 | 3.016146 | 2.947292 | 2.857933 | 2.739946 | 2.591819 | 2.407795 | 2.191931 | 1.937386 | 1.654791 | 1.346303 | 1.037876 | 0.736706 | 0.487481 | 0.222839 | 0.060987 | 0 | 0 | 0 | 0 | 0 | 0 | 0 | 0 | 0 | 0 | 0 | 0 | 0 | 0 | 0 | 0 | 0 | 0 | 0 | 0 | 0
|  | Averages |  | 16.2 | 0.427 | 28.281 | Average volumetric percentage [%] (primary y-axis values) | 0 | 0 | 0 | 0 | 0 | 0 | 0 | 0 | 0 | 0 | 0 | 0 | 0 | 0 | 0 | 0 | 0 | 0 | 0 | 0 | 0 | 0 | 0 | 0 | 0 | 0.00807 | 0.068895 | 0.129343 | 0.186258 | 0.242245 | 0.29849 | 0.35312 | 0.409974 | 0.469349 | 0.535128 | 0.607953 | 0.690744 | 0.783293 | 0.887378 | 1.00284 | 1.131104 | 1.272295 | 1.425177 | 1.58729 | 1.752459 | 1.916572 | 2.072133 | 2.218672 | 2.352981 | 2.48028 | 2.599639 | 2.715608 | 2.823148 | 2.922369 | 3.006992 | 3.076648 | 3.129747 | 3.168848 | 3.195786 | 3.212919 | 3.220621 | 3.218008 | 3.203181 | 3.174039 | 3.129248 | 3.069014 | 2.993283 | 2.904509 | 2.802658 | 2.690844 | 2.563511 | 2.415453 | 2.228386 | 1.996437 | 1.711959 | 1.394966 | 1.063746 | 0.74318 | 0.476924 | 0.190342 | 0.070384 | 0.005559 | 0 | 0 | 0 | 0 | 0 | 0 | 0 | 0 | 0 | 0 | 0 | 0 | 0 | 0 | 0 | 0 | 0 | 0 | 0
Individual grading curves | [6 empty] | Combined grading curves with their associated PSD classifications. This graph was the backdrop for the MOR result plots in the "MOR data" tab

## MOR data (Fig 28)
Geo-tile MOR values and associated σs plotted on the grading curve secondary y-axes, obtained from the results observed in Appendix D
PSD classification [µm] | D50 [µm] | MOR @ 0.1 MPa forming pressure [MPa] | σ [MPa] | MOR @ 0.2 MPa forming pressure [MPa] | σ [MPa] | MOR @ 0.3 MPa forming pressure [MPa] | σ [MPa] | MOR @ 0.4 MPa forming pressure [MPa] | σ [MPa]
150 | 6.718 | 18.51436 | 0.7252613 | 15.92735 | 2.058938 | 16.50694 | 0.2954852 | 16.7799 | 1.877833
212 | 10.676 | 16.05729 | 1.0187 | 14.94484 | 1.882416 | 14.29716 | 1.043981 | 14.59443 | 0.3984704
300 | 13.167 | 14.06995 | 0.5596409 | 15.7596 | 1.029123 | 17.99495 | 0.8500103 | 13.84673 | 1.879404
425 | 26.696 | 13.81417 | 2.098013 | 16.25303 | 0.6727436 | 12.30109 | 1.385855 | 11.72217 | 1.518006
600 | 28.281 | 12.76876 | 1.258208 | 10.85451 | 1.017636 | 9.339377 | 1.067888 | 14.46191 | 1.534845
Geo-tile MOR data plotted against grading curves at each of the forming pressures investigated