## Aim&Method
Aim:
Method:
ASTM C418-90 schematic and photograph of sandblasting equipment
One of the metrics by which American Society for Testing and Materials (ASTM) standards prescribe use cases for building materials is abrasion, as such this was selected as a quality assurance step to determine valid use cases for geo-tiles in addition to ensuring that those that were recommended did not violate allowable limits. The abrasion limits are given in terms of a maximum volumetric loss as well as a maxiumum impact crater depth after being subject to sandblasting.
Geo-tiles were subject to a Modulus of rupture (MOR) test prior to undergoing sand-blasting. The MOR test breaks geo-tiles in half and one of the halves of the original tile is used for the abrasion test. These geo-tile specimens were left in a silica gel desiccator for a minimum of 24 hours prior to their initial mass being determined. The equipment used for the abrasion test, depicted in {schematic photograph of sandblasting equipment}, complied with ASTM C418. The paving block shown in (A) was dropped sufficiently to fit a geo-tile speciment on top if it and beneath the steel shield plate, as depicted in (B). The test proceeded as specified in the standard in that air pressurized to 414 kPa blasted a mass of 600 g silica sand from the funnel through the nozzle and onto the shield plate 76 mm beneath it. The 28.7 mm diameter hole in the shield plate ensures that sand is blasted through the plate and onto the geo-tile on an impact area of consistent size. The mass of the geo-tile after sand blasting was determined so that the mass difference or abrasion mass loss could be calculated.
The results for abrasion mass loss for geo-tiles are shown in the "Abrasion test data" sheet. Results are presented for geo-tile specimens that met the error criteria described in Appendix D. They are identified by their specimen ID, with the relevant PSD classification in µm and forming pressure in MPa given in the column called "forming conditions". The abrasion mass loss was worked out by subtracting the specimen mass after sandblasting from the specimen mass prior to sandblasting. The abrasion mass loss was then averaged for each of the forming conditions. These averages and their standard deviations were then used to plot Figure 31.
In addition to measuring the sandblasted crater depth in mm, the ASTM C418 standard requires the abrasion to be reported as a volumetric loss in cm3/cm2. This volumetric loss should be measured by quantifying a volume of clay that can be filled into the impact crater on the test specimen and then levelled to be flush with the original surface. Due to the high abrasion resistance of geo-tiles and their correspondingly shallow impact craters, the clay approach was impractical since the clay would always protrude from the very shallow impact crater. To overcome this the geo-tile density was used to convert the mass of geo-tile lost to abrasion to both a volumetric loss and an impact crater depth.
To measure their density, a triplicate set from geo-tiles formed under ideal conditions the was chosen (Specimen IDs 52D, 52E and 52F). Fragments of these were broken off from the half tile that had undergone abrasion. The fragment mass was determined on a digital mass balance (AS 220.R2 Plus, Radwag, Radom, Poland). The scale's baseline reading was first determined, then the geo-tile fragment was weighed.The difference between the two readings was taken to obtain the geo-tile mass. The geo-tile fragment was then placed in an overflow can filled with deionised water. The displaced liquid was then measured to determine the geo-tile's volume allowing the calculation of the geo-tile's density using the formula:
ρ = m ÷ v.
Where:
ρ = geo-tile density in kg/m3
m = geo-tile fragment mass in kg
v = geo-tile fragment volume in m3
This calculation procedure is shown in the "Geo-tile density calculation" table on the "abrasion limits" sheet.
Once the density was known, the abrasion mass loss was converted into a volumetric abrasion loss of a single impact crater using the formula:
vabr = m1 ÷ ρ
Where:
vabr = abrasion volume loss in m3
m1 = abrasion mass loss in kg
ρ = geo-tile density in kg/m3
The execution of this calculation procedure can be found in the "abrasion test excerpt" table on the "Abrasion limits" sheet.
The ASTM C418 standard requires 8 impact craters to be formed, however the half geo-tile samples were not big enough to allow this. The size of the samples only allowed an average from 3 to be measured from triplicate batches formed under identical conditions. Results from eight impact craters ideally allows for greater reliability in the measurement and also forms the basis of units used to specify the volumetric abrasion loss limit for interlocking paving units (cm3/50cm2) (ASTMC936, 2021). Considering volumetric abrasion loss on a per cm2 basis averaged from three measurements rather than the eight stipulated by the standard reduces the certainty in the measurements. This study however aimed to prove technical feasibility rather than strict adherence to the standards thus an average from triplicate measurement was deemed sufficient
The area of a single aperture above a given impact crater area was calculated from the diameter 28.7 mm provided in the C418 standard. The procedure for this calculation is captured in the "blast area calculation" table in the "abrasion limits" sheet.
In order to calculate the depth of an impact crater, an assumption was made that the craters were abraded uniformly in a cylindrical shape. Thus the geo-tile volumetric abrasion loss was divided by the area of the aperture to determine the depth of the crater. This calculation can be found in the "Impact crater depth calculation" table in the "abrasion limits" sheet.
To get the volumetric abrasion in units of cm3/cm2, the average volume abraded from geo-tiles taken from 3 readings was divided by the area over which the tiles were blasted, the aperture area, to get the geo-tile volumetric abrasion in cm3/cm2. This calculation can be found in the "Standardized geo-tile volumetric abrasion calculation" table in the "abrasion limits" sheet.
The volumetric abrasion loss limits are reported in units of cm3/50cm2, with the denominator in these units meant to represent the roughly 50 cm2 that would be covered by 8 appertures of 28.7 mm diameter.
The limiting value in the standard was divided by 50 in order to have it presented in cm3/cm2 , the same units the volumetric abrasion of geo-tiles was calculated in. The cm3/cm2 units are also the same units that the limits in the other relevant standards (ASTMC902, 2020; ASTMC1272, 2022) are presented in. A list of all volumetric abrasion limits prescribed by ASTM and predicated on some version of the ASTM C418 testing proceedure can be found in the "volumetric abrasion limits" table on the "Abrasion limits" sheet. The most stringent of these volumetric abrasion limits pertain to interlocking paving units, so this was the limit used to establish a quality assurance target for all the geo-tiles in the data set.
Since geo-tiles had their abrasion measured as a mass loss, the volumetric upper limit from the standard was converted to an upper limit of abrasion mass loss using the measured geo-tile density and the formula:
mmax = v5 × ρ
Where
mmax = abrasion mass loss upper limit in kg
v5 = volumetric abrasion loss upper limit as prescribed by ASTM C936 in m3
ρ = geo-tile density in kg/m3
The steps used in calculating the upper limit of mass abrasion can be found in the "calculation of abrasion mass loss limit" table in the "Abrasion limits" sheet. This abrasion loss limit was then plotted against the abrasion mass loss values of the rest of the tiles in the data set to visualise their performance against the standard.
Investigate the use cases for geopolymerized tiles (geo-tiles) based on their abrasion results.
Establish an abrasion related quality control criterion for geo-tiles.

## Abrasion test data
Abrasion results
Specimen ID | Forming conditions | Mass prior to sandblasting [g] | Mass afer sandblasting [g] | Abrasion mass loss [g] | Average [g] | σ [g]
50A | 150 µm (0.1 MPa) | 113.06 | 111.98 | 1.08 | 1.06125 | 0.08236461
50B |  | 101.85 | 100.75 | 1.1
52D |  | 103.39 | 102.31 | 1.08
52E |  | 117.21 | 116.22 | 0.99
52F |  | 104.63 | 103.46 | 1.17
54D |  | 111.44 | 110.38 | 1.06
54E |  | 118.39 | 117.49 | 0.9
54F |  | 106.7 | 105.59 | 1.11
36A | 212 µm (0.1 MPa) | 103.54 | 102.64 | 0.9 | 1.08 | 0.2029778
36B |  | 111.96 | 110.92 | 1.04
36C |  | 111.49 | 110.19 | 1.3
31A | 300 µm (0.1 MPa) | 113.76 | 112.92 | 0.84 | 0.8033333 | 0.05507571
31B |  | 101.79 | 101.05 | 0.74
31C |  | 105.08 | 104.25 | 0.83
46A | 425 µm (0.1 MPa) | 110.98 | 109.81 | 1.17 | 1.073333 | 0.15885
46B |  | 99.91 | 99.02 | 0.89
46C |  | 107.67 | 106.51 | 1.16
34D | 600 µm (0.1 MPa) | 106.54 | 105.65 | 0.89 | 1.2425 | 0.4179613
34E |  | 105.91 | 105.03 | 0.88
52A |  | 105.67 | 104.15 | 1.52
52B |  | 101.05 | 99.37 | 1.68
49D | 150 µm (0.2 MPa) | 104.24 | 103 | 1.24 | 1.243333 | 0.03511885
49E |  | 107.42 | 106.21 | 1.21
49F |  | 97.99 | 96.71 | 1.28
49A | 212 µm (0.2 MPa) | 98.27 | 96.89 | 1.38 | 1.35 | 0.09848858
49B |  | 104.2 | 102.96 | 1.24
49C |  | 108.86 | 107.43 | 1.43
47D | 300 µm (0.2 MPa) | 99.91 | 98.67 | 1.24 | 1.176667 | 0.1096966
47E |  | 103.58 | 102.53 | 1.05
47F |  | 112.3 | 111.06 | 1.24
35D | 425 µm (0.2 MPa) | 102.64 | 101.98 | 0.66 | 0.8766667 | 0.1882374
35E |  | 103.17 | 102.17 | 1
35F |  | 103.27 | 102.3 | 0.97
29D | 600 µm (0.2 MPa) | 98.06 | 97.22 | 0.84 | 0.7966667 | 0.03785939
29E |  | 102.91 | 102.14 | 0.77
29F |  | 102.28 | 101.5 | 0.78
50D | 150 µm (0.3 MPa) | 99.43 | 97.84 | 1.59 | 1.406667 | 0.1800926
50E |  | 103.11 | 101.71 | 1.4
50F |  | 103.89 | 102.66 | 1.23
48E | 212 µm (0.3 MPa) | 110.05 | 108.84 | 1.21 | 1.418 | 0.1826746
48F |  | 103.27 | 102.03 | 1.24
51D |  | 109.49 | 107.87 | 1.62
51E |  | 107.1 | 105.57 | 1.53
51F |  | 110.86 | 109.37 | 1.49
31D | 300 µm (0.3 MPa) | 106.48 | 105.82 | 0.66 | 0.66 | 0.03
31E |  | 102.52 | 101.89 | 0.63
31F |  | 105.72 | 105.03 | 0.69
47B | 425 µm (0.3 MPa) | 106.85 | 105.05 | 1.8 | 1.046 | 0.4480848
47C |  | 107.66 | 106.56 | 1.1
53A |  | 108.01 | 107.33 | 0.68
53B |  | 102.55 | 101.72 | 0.83
53C |  | 111.22 | 110.4 | 0.82
53D | 600 µm (0.3 MPa) | 99.2 | 97.82 | 1.38 | 1.543333 | 0.1761628
53E |  | 101.67 | 99.94 | 1.73
53F |  | 106.65 | 105.13 | 1.52
43A | 150 µm (0.4 MPa) | 111.33 | 110.1 | 1.23 | 1.303333 | 0.1323128
43B |  | 104.03 | 102.67 | 1.36
43C |  | 108.16 | 107.05 | 1.11
51A |  | 102.45 | 101.2 | 1.25
51B |  | 111.59 | 110.2 | 1.39
51C |  | 109.33 | 107.85 | 1.48
48A | 212 µm (0.4 MPa) | 106.05 | 105.18 | 0.87 | 1.196667 | 0.2829016
48B |  | 119.57 | 118.21 | 1.36
48C |  | 114.29 | 112.93 | 1.36
43D | 300 µm (0.4 MPa) | 104.8 | 103.71 | 1.09 | 1.173333 | 0.3261084
43E |  | 102.19 | 101.32 | 0.87
43F |  | 103.13 | 102.15 | 0.98
54A |  | 98.31 | 97.3 | 1.01
54B |  | 122.3 | 120.97 | 1.33
54C |  | 102.76 | 101 | 1.76
46D | 425 µm (0.4 MPa) | 105.09 | 104.25 | 0.84 | 1.073333 | 0.2254625
46E |  | 106.45 | 105.36 | 1.09
46F |  | 114.99 | 113.7 | 1.29
33D | 600 µm (0.4 MPa) | 105.95 | 105.16 | 0.79 | 1.05375 | 0.2360955
33E |  | 105.41 | 104.52 | 0.89
33F |  | 107.72 | 107.02 | 0.7
55A |  | 103.33 | 102.1 | 1.23
55B |  | 103.76 | 102.66 | 1.1
55D |  | 104.15 | 102.79 | 1.36
55E |  | 109.39 | 108.28 | 1.11
55F |  | 104.12 | 102.87 | 1.25
Abrasion results data used to plot Figure 31
Forming conditions | Average abrasion mass loss [g] | σ [g]
150 µm (0.1 MPa) | 1.06125 | 0.08236461
212 µm (0.1 MPa) | 1.08 | 0.2029778
300 µm (0.1 MPa) | 0.8033333 | 0.05507571
425 µm (0.1 MPa) | 1.073333 | 0.15885
600 µm (0.1 MPa) | 1.2425 | 0.4179613
150 µm (0.2 MPa) | 1.243333 | 0.03511885
212 µm (0.2 MPa) | 1.35 | 0.09848858
300 µm (0.2 MPa) | 1.176667 | 0.1096966
425 µm (0.2 MPa) | 0.8766667 | 0.1882374
600 µm (0.2 MPa) | 0.7966667 | 0.03785939
150 µm (0.3 MPa) | 1.406667 | 0.1800926
212 µm (0.3 MPa) | 1.418 | 0.1826746
300 µm (0.3 MPa) | 0.66 | 0.03
425 µm (0.3 MPa) | 1.046 | 0.4480848
600 µm (0.3 MPa) | 1.543333 | 0.1761628
150 µm (0.4 MPa) | 1.303333 | 0.1323128
212 µm (0.4 MPa) | 1.196667 | 0.2829016
300 µm (0.4 MPa) | 1.173333 | 0.3261084
425 µm (0.4 MPa) | 1.073333 | 0.2254625
600 µm (0.4 MPa) | 1.05375 | 0.2360955

## Abrasion limits
Geo-tile density calculation
Specimen ID
Description | Symbol | Units | 52D | 52E | 52F | Average | σ | Reference
Scale baseline |  | g | -0.0083 | -0.0074 | -0.0075
Mass reading |  | g | 20.5221 | 51.4865 | 51.4501 |  |  | Measured 26 Jan 2024
Geo-tile mass in g |  | g | 20.5138 | 51.4791 | 51.4426 |  |  | Mass reading - Scale baseline
Geo-tile mass in kg | m | kg | 0.0205138 | 0.0514791 | 0.0514426
Water displaced (geo-tile volume) |  | mL | 13 | 34 | 36
Geo-tile volume in m3 | v | m3 | 1.3e-05 | 3.4e-05 | 3.6e-05
Geo-tile density | ρ | kg/m3 | 1577.985 | 1514.091 | 1428.961 | 1507.012 | 74.76352 | ρ = m ÷ v
Abrasion test excerpt
Specimen ID
Description | Symbol | Units | 52D | 52E | 52F | Average | σ | Reference
Mass of piece 1 prior to test | m1H | g | 103.39 | 117.21 | 104.63
Mass of piece 1 after test | m1L | g | 102.31 | 116.22 | 103.46
Abrasion mass loss in g |  | g | 1.08 | 0.99 | 1.17 |  |  | m1H - m1L
Abrasion mass loss in kg | m1 | kg | 0.00108 | 0.00099 | 0.00117
Abrasion volume loss in m3 | vabr | m3 | 7.166498e-07 | 6.569289e-07 | 7.763706e-07 |  |  | vabr = m1 ÷ ρ
Abrasion volume loss in cm3 | v1 | cm3 | 0.7166498 | 0.6569289 | 0.7763706 | 0.7166498 | 0.05972081
Blast area calculation
Description | Symbol | Value | Units | Reference
Blast impact aperture diameter in mm |  | 28.7 | mm | ASTM C418
Blast impact aperture diameter in cm | ⌀ | 2.87 | cm
Aperture radius | r | 1.435 | cm | r = ⌀ ÷ 2
Aperture area | Aapp | 6.469246 | cm2 | Aapp = 𝜋 × r2
Impact crater depth calculation
Description | Symbol | Value | σ | Units | Reference
Aperture area | Aapp | 6.469246 |  | cm2 | Blast area calculation
Abrasion volume loss | v1 | 0.7166498 | 0.05972081 | cm3 | Abrasion test excerpt
Impact crater depth assuming uniform, cylindrical wear | y1 | 0.1107779 | 0.009231495 | cm2 | y1 = v1 ÷ Aapp
Impact crater depth in mm |  | 1.107779 | 0.09231495 | mm
Standardised Geo-tile volumetric abrasion calculation
Description |  | Value | σ | Units | Reference
Geo-tile volume abrasion loss over 1 aperture | v1 | 0.7166498 | 0.05972081 | cm3/6.47 cm2 | Abrasion test excerpt
Geo-tile volumetric abrasion loss per unit area |  | 0.1107779 | 0.009231495 | cm3/cm2 | v1 ÷ Aapp
Volumetric abrasion limits
Use case | ASTM standard | Standard limit | Normalised value | Units
Solid concrete interlocking paving units | C936 | 15 cm3/50 cm2 | 0.3 | cm3/cm2
Heavy vehicular paving brick | C1272 | 1.7 cm3/cm2 | 1.7 | cm3/cm2
Public driveways and sidewalks (Type I: Brick subject to extensive abrasion) | C902 | 1.7 cm3/cm2 | 1.7 | cm3/cm2
Heavily travelled residential walkways & driveways (Type II: Brick subject to intermediate abrasion | C902 | 2.7 cm3/cm2 | 2.7 | cm3/cm2
Floors and patios in single family homes (Type III: Brick subject to low abrasion) | C902 | 4.0 cm3/cm2 | 4 | cm3/cm2
Calculation of abrasion mass loss limit
Description | Symbol | Value | Units | Reference
Limiting volume from standard | v2 | 15 | cm3/50 cm2 | ASTM C936
Limiting volume from standard per unit area | v3 | 0.3 | cm3/cm2 | v3 = v2 ÷ 50
Limiting volume loss over 1 aperture | v4 | 1.940774 | cm3/6.47cm2 | v4 = v3 × Aapp
Limiting volume in m3 | v5 | 1.940774e-06 | m3 | v5 = v4 × 10-6
Limiting mass assuming material has geo-tile density | mmax | 0.00292477 | kg | mmax = v5 × ρ
Abrasion mass loss limit (Maximum allowable abrasion) |  | 2.92477 | g

## Figure 31 & Table 5
Table 5: Geo-tile results and ASTM abrasion limits
Description | Value | σ | Units | Reference
Measured volumetric abrasion loss for geo-tiles | 0.1107779 | 0.009231495 | cm3/cm2 | Abrasion limits sheet; Unmodified ASTM C418
Max allowed abrasion for solid concrete interlocking paving units (IPUs) | 0.3 |  | cm3/cm2 | ASTM C936; Unmodified ASTM C418
Max allowed abrasion for IPUs in mass terms converted from geotile density | 2.92477 |  | g | Abrasion limits sheet; Unmodified ASTM C418
Measured depth of abrasive impact crater on geo-tiles | 1.107779 | 0.09231495 | mm | Abrasion limits sheet, Impact crater depth
Max allowed depth of abrasive impact for IPUs | 3 |  | mm | ASTM C936; Unmodified ASTM C418
Max allowed abrasion for:
Heavy vehicular paving brick | 1.7 |  | cm3/cm2 | ASTM C1272; Modified ASTM C418
Public driveways and sidewalks (Type I paving brick) | 1.7 |  | cm3/cm2 | ASTM C902; Modified ASTM C418
Heavily travelled residential walkways & driveways (Type II paving brick) | 2.7 |  | cm3/cm2 | ASTM C902; Modified ASTM C418
Floors and patios in single family homes (Type III paving brick) | 4 |  | cm3/cm2 | ASTM C902; Modified ASTM C418
Figure 31: Abrasion results for the full range of geo-tile forming conditions investigated
Discussion: |  |  |  |  | Reference | Link
[5 empty] | (ASTM C936-21) | https://cdn.standards.iteh.ai/samples/109241/0782db0b1702474e8d898ed25db367f1/ASTM-C936-C936M-21.pdf
[5 empty] | (ASTM C418-05) | https://dl.azmanco.com/standards/ASTM-C/ASTM-C-Series-Full/C/C418.pdf
[5 empty] | (Abdelbary, 2016) | https://d1wqtxts1xzle7.cloudfront.net/55761664/The_Impact_of_Incorporating_Slag_Aggregates-libre.pdf?1518221854=&response-content-disposition=inline%3B+filename%3DLandscape_Architecture_and_Regional_Plan.pdf&Expires=1708450033&Signature=ERn-Rd0ZvnjOvCtQGFQhvmbajxaBWdFC-vIT5lg01WQeyB~Aqw8UF0CuRflSA2vzXW3g1~CFriybxddb6Yao5hJGC9f83uyYaQrDn8iDjKpB0e1X1qThol8Ux4P1e-OKSBN5JsYXyoThtZTrMcBXJ0F~sSJPHSu3icmtLfVBk9ANzXJWhqhIvFkrqTbJ8vpXjucQUefUc4ixOFdoJCjQzrsO1z3VJN0DQ3m8EaSBY4YUAOgnHBLB6KipilUkRB9TneCPpb1ZOcfvVvQaiXINncSGNAH~U6a8eikvx6budZF0MJYVaBF~subnXz53qzozChD1ORIStMERlDrkp6g3eg__&Key-Pair-Id=APKAJLOHF5GGSLRBV4ZA
[5 empty] | (ASTM C902-20) | https://cdn.standards.iteh.ai/samples/107959/bfb7ec66286e4ca583aec2959641702f/ASTM-C902-20.pdf
[5 empty] | (ASTM C1272-22) | https://cdn.standards.iteh.ai/samples/112997/414d25951eb74b99a30182ffd2748abc/ASTM-C1272-22.pdf
In order to meet abrasion compliance for use as interlocking paving units, geo-tiles needed to meet 2 criteria. Firstly that they have a volumetric abrasion loss of less than 15 cm3/50cm2 (ASTM C936) or 0.3 cm3/cm2 when tested using the ASTM C418 procedure. This requirement was met as the average abrasion of samples taken from a triplicate set formed under conditions that produced the geo-tiles with the highest modulus of rupture was found to be 0.11 ± 0.01 cm3/cm2. The second requirement is that the average thickness loss not exceed 3 mm, which geo-tiles also met as the material thickness loss due to abrasion was only 1.1 ± 0.1 mm.
Interlocking paving units are typically used under highly abrasive environments such as traffic intersections, parking areas, roads and pedestrian sidewalks (Abdelbary 2016).
This suggests that in terms of abrasive performance, in addition to the aforementioned used cases, geo-tiles can be used for less onerous applications such as domestic floors and patios as well as residential sidewalks and driveways. This suggestion is supported by upper limits presented in the ASTM C902 and C1272 standards which range between 1.7 cm3/cm2 and 4.0 cm3/cm2, depicted in Table 5; significantly exceeding the geo-tile value of 0.11 ± 0.01 cm3/cm2. It must be noted however that the ASTM C902 and C1272 limits are specified using a slightly different version of the ASTM C418 procedure, which varies from the initial ASTM C418 procedure used both to test geo-tiles and to specify the ASTM C936 limit. The different version of ASTM C418 requires 33% more abrasive material to blast the tile face than the initial version (800 g vs 600 g), which renders the limits non-conservative. This difference was deemed unlikely to impact geo-tile compliance with the limits set according to the different C418 test procedure since the most demanding upper limit (1.7 cm3/cm2) is an order of magnitude larger than the measured abrasion (0.11 ± 0.01 cm3/cm2), so it is highly unlikely that 33% more abrasive material would have yielded a more than 10x increase in abrasive volume loss.
Using the density of geo-tiles, experimentally measured to be 1507 ± 75 kg/m3, the volumetric abrasion upper limit was converted to an upper limit in terms of mass, calculated to be 2.9 g of abrasion loss. The abrasion loss of all geo-tiles tested in this study was plotted against this mass limit in figure 1, indicating that regardless of forming conditions, geo-tiles are robust to the most demanding abrasion limits prescribed by ASTM standards.
Maximum allowable abrasion (ASTM C936)
| (0.1 MPa) |
| (0.2 MPa) |
| (0.3 MPa) |
| (0.4 MPa) |