## Aim&Method
Aim:
Method: | Figure 23:
Water bath (Ecobath 207, Labotec, Midrand, R.S.A.) used to facilitate water absorption tests
| Reference | Link
| (ASTM C373-18) | https://doi.org/10.1520/C0373-18
| (ISO 10545-3) | https://www.iso.org/standard/18617.html
| (ISO 13006) | https://www.iso.org/standard/63406.html
| (SANS1449) | https://store.sabs.co.za/catalog/product/view/id/208921/s/sans-1449-2012-ed-2-02/
Equation (2):
The tile water absorption test results dictate what the targets are for the mechanical strength critera of breaking strength and modulus of rupture (MOR).
Impregnation with water was the first step of the water absorption test. This was achieved by boiling a submerged geo-tile fragment (ASTMC373, 2018; ISO10545-3, 1995; SANS1449, 2012). The water absorption was then expressed as a mass percentage of water absorbed by the tile (ASTMC373, 2018; ISO10545-3, 1995; ISO10545-3, 2018; SANS1449, 2012) and calculated using equation (2).
Water absorption results need to fall within a specified range in order classify tiles and to validate breaking strength and MOR targets. These classifications and their corresponding ranges are given in Table 2. Once a set of tile forming and manufacture parameters are chosen, tiles can be made then tested to obtain their breaking strength and MOR results. After subjecting the tiles to a water absorption test, the breaking strength and MOR results can be evaluated against the targets prescribed by Table 2.
In this study, geo-tiles were formed from fine material that was moistened, then pressed into shape, so the dust pressed category in Table 2 was selected as most relevant for determining mechanical strength targets. The nominal geo-tile thickness was chosen to be 10 mm and preliminary experiments suggested that water absorption would fall between 6% -11%. Therefore, 16 MPa and 800 N were used as the MOR and breaking strength targets respectively corresponding to 3rd row of Table 2 (ISO13006, 2018).
For quality control purposes, it was therefore imperative that geo-tiles formed with the aforementioned strength targets in the main investigation subsequently achieved values falling between 6% and 11% when tested for water absorption, otherwise they would be excluded. Whilst water absorption targets were taken from ISO13006 (2018), the availability of local water absorption testing equipment necessitated the use of procedures described in the SANS1449 (2012).
The water absorption test procedure involved desiccating a quarter piece of a geo-tile specimen that remained after the breaking strength test, then finding its dry mass. The quarter was then placed in a room temperature water bath (Ecobath 207, Labotec, Midrand, South Africa) containing deionised water. The water bath was equipped with a vibrating platform which remained stationary for the duration of this procedure. An arrangement of 30 mm thick, 70 mm diameter concrete disks was placed on the vibrating platform so that geo-tile quarter specimens could be held vertically upright, without contacting each other or the walls of the bath whilst submerged. The vibrating platform was positioned 15 mm above the base of the water bath in addition to there being a head of 80 mm water above the specimens. This arrangement ensured free circulation of water around the bath.
Once samples were in position as seen in Figure 23, the temperature was increased to and held at 96°C for 2 hours, before being allowed to cool to room temperature. The quarter specimens were then removed, dried and weighed to obtain their wet mass. The water absorption could then be calculated using equation (2) (ISO10545-3, 2018; SANS1449, 2012).
In the "Water absorption test data" sheet, water absorption results are presented for geo-tiles at all the forming conditions that were deemed acceptable from Appendix D. They are identified by their specimen ID, with the relevant PSD classification in µm and forming pressure in MPa given in the column called forming conditions. The water absorption is worked according to equation (2) before being averaged for each of the forming conditions. These averages and their standard deviations are used to plot Figure 30.
To measure the water absorpion of geopolymerized tiles (geo-tiles) to veirfy the validity of the breaking strength and modulus of rupture (MOR) targets used in the main study.

## Water absorption test data
Water absorption results
Specimen ID | Forming conditions | Dry mass [g] | Wet mass [g] | Water absorption [%] | Average [%] | σ [%]
50A | 150 µm (0.1 MPa) | 61.2 | 65.19 | 6.519608 | 8.506022 | 1.450719
50B |  | 52.6 | 56.3 | 7.034221
52D |  | 45.48 | 49.69 | 9.256816
52E |  | 31.26 | 34.03 | 8.861164
52F |  | 43.74 | 48.12 | 10.01372
54D |  | 47.28 | 51.07 | 8.016074
54E |  | 39.38 | 42.4 | 7.668867
54F |  | 45.89 | 50.79 | 10.67771
36A | 212 µm (0.1 MPa) | 37.79 | 40.57 | 7.356444 | 8.29644 | 0.9893752
36B |  | 41.93 | 45.37 | 8.20415
36C |  | 40.52 | 44.3 | 9.328727
31A | 300 µm (0.1 MPa) | 37.03 | 40.31 | 8.857683 | 9.335609 | 0.5520118
31B |  | 48.19 | 52.98 | 9.939822
31C |  | 43.76 | 47.79 | 9.209324
46A | 425 µm (0.1 MPa) | 43.14 | 46.89 | 8.692629 | 8.792557 | 0.1018422
46B |  | 50.86 | 55.33 | 8.788832
46C |  | 48.56 | 52.88 | 8.896211
34D | 600 µm (0.1 MPa) | 47.51 | 51.62 | 8.65081 | 8.606778 | 0.8873246
34E |  | 49.02 | 53.66 | 9.465524
52A |  | 43.52 | 46.73 | 7.375919
52B |  | 45.44 | 49.5 | 8.934859
49D | 150 µm (0.2 MPa) | 53.79 | 57.55 | 6.990147 | 7.107781 | 0.3994805
49E |  | 51.03 | 54.49 | 6.780325
49F |  | 43.03 | 46.28 | 7.55287
49A | 212 µm (0.2 MPa) | 46.02 | 48.97 | 6.410256 | 6.792467 | 1.246686
49B |  | 54.12 | 58.55 | 8.185514
49C |  | 44.97 | 47.57 | 5.781632
47D | 300 µm (0.2 MPa) | 49.22 | 53.5 | 8.695652 | 8.541866 | 0.402349
47E |  | 42.67 | 46.12 | 8.085306
47F |  | 43.19 | 47.01 | 8.84464
35D | 425 µm (0.2 MPa) | 36.98 | 39.81 | 7.652785 | 8.526615 | 0.7797903
35E |  | 40.34 | 43.88 | 8.775409
35F |  | 49.39 | 53.91 | 9.15165
29D | 600 µm (0.2 MPa) | 38.96 | 42.73 | 9.676591 | 9.765667 | 0.1930469
29E |  | 43.08 | 47.23 | 9.63324
29F |  | 46.76 | 51.43 | 9.987169
50D | 150 µm (0.3 MPa) | 48.89 | 54.08 | 10.61567 | 9.431239 | 1.151371
50E |  | 48.22 | 52.23 | 8.316051
50F |  | 43.26 | 47.31 | 9.361997
48E | 212 µm (0.3 MPa) | 60.64 | 65.6 | 8.17942 | 7.864529 | 1.018388
48F |  | 58.05 | 61.73 | 6.339363
51D |  | 40.3 | 43.31 | 7.468983
51E |  | 45.69 | 49.48 | 8.295032
51F |  | 37.39 | 40.77 | 9.03985
31D | 300 µm (0.3 MPa) | 43.61 | 47.59 | 9.126347 | 8.993583 | 0.4144989
31E |  | 52.33 | 57.21 | 9.325435
31F |  | 46.43 | 50.39 | 8.528968
47B | 425 µm (0.3 MPa) | 46.5 | 50.87 | 9.397849 | 8.435186 | 1.566925
47C |  | 49.65 | 53.41 | 7.573011
53A |  | 49.17 | 52.92 | 7.626602
53B |  | 49.66 | 54.97 | 10.69271
53C |  | 44.73 | 47.81 | 6.885759
53D | 600 µm (0.3 MPa) | 54.14 | 57.98 | 7.092723 | 7.095204 | 0.7082415
53E |  | 40.7 | 43.3 | 6.388206
53F |  | 49.97 | 53.87 | 7.804683
43A | 150 µm (0.4 MPa) | 42.18 | 45.29 | 7.373163 | 7.688842 | 0.5912012
43B |  | 47.96 | 51.46 | 7.297748
43C |  | 47.96 | 51.26 | 6.880734
51A |  | 45.69 | 49.34 | 7.988619
51B |  | 37.83 | 41 | 8.379593
51C |  | 45.78 | 49.54 | 8.213194
48A | 212 µm (0.4 MPa) | 46.09 | 48.94 | 6.183554 | 6.397518 | 0.5967321
48B |  | 49.21 | 52.69 | 7.071733
48C |  | 53.56 | 56.74 | 5.937267
43D | 300 µm (0.4 MPa) | 40.57 | 43.43 | 7.049544 | 8.378049 | 0.8764264
43E |  | 46.79 | 50.35 | 7.608463
43F |  | 51.95 | 56.35 | 8.469682
54A |  | 48.41 | 52.82 | 9.109688
54B |  | 35.5 | 38.79 | 9.267606
54C |  | 48.84 | 53.12 | 8.763309
46D | 425 µm (0.4 MPa) | 42.23 | 45.8 | 8.453706 | 8.689265 | 0.3844854
46E |  | 43.25 | 47.2 | 9.132948
46F |  | 49.05 | 53.21 | 8.481142
33D | 600 µm (0.4 MPa) | 43.63 | 47.32 | 8.457483 | 7.714237 | 1.351904
33E |  | 46.13 | 50.57 | 9.624973
33F |  | 37.86 | 41.24 | 8.927628
55A |  | 49.22 | 51.96 | 5.566843
55B |  | 49.51 | 53.46 | 7.978186
55D |  | 45.58 | 48.56 | 6.537955
55E |  | 44.13 | 47.09 | 6.707455
55F |  | 48.02 | 51.82 | 7.913369
Water absorption results data used to plot Figure 30
Forming conditions | Average water absorption [%] | σ [%]
150 µm (0.1 MPa) | 8.506022 | 1.450719
212 µm (0.1 MPa) | 8.29644 | 0.9893752
300 µm (0.1 MPa) | 9.335609 | 0.5520118
425 µm (0.1 MPa) | 8.792557 | 0.1018422
600 µm (0.1 MPa) | 8.606778 | 0.8873246
150 µm (0.2 MPa) | 7.107781 | 0.3994805
212 µm (0.2 MPa) | 6.792467 | 1.246686
300 µm (0.2 MPa) | 8.541866 | 0.402349
425 µm (0.2 MPa) | 8.526615 | 0.7797903
600 µm (0.2 MPa) | 9.765667 | 0.1930469
150 µm (0.3 MPa) | 9.431239 | 1.151371
212 µm (0.3 MPa) | 7.864529 | 1.018388
300 µm (0.3 MPa) | 8.993583 | 0.4144989
425 µm (0.3 MPa) | 8.435186 | 1.566925
600 µm (0.3 MPa) | 7.095204 | 0.7082415
150 µm (0.4 MPa) | 7.688842 | 0.5912012
212 µm (0.4 MPa) | 6.397518 | 0.5967321
300 µm (0.4 MPa) | 8.378049 | 0.8764264
425 µm (0.4 MPa) | 8.689265 | 0.3844854
600 µm (0.4 MPa) | 7.714237 | 1.351904
§

## Figure 30
Figure 30: Water absorption results for the full range of geo-tile forming conditions
Discussion:
Geo-tiles produced in this study were found to have a water absorption averaging between 6% and 11% (Figure 30) thus validating the breaking strength and MOR targets of 800 N and 16 MPa respectively. The target green region shows this range, and the vast majority of forming conditions met this quality assurance criterion. However, there were two sets of forming conditions that had standard deviations falling slightly outside this range. Geo-tiles formed with PSD values of 212 µm, formed at pressures of both 0.2 MPa and 0.4 MPa, had some samples from their triplicate sets attain water absorptions below the 6% threshold. The aforementioned tiles recorded MOR values of 14.7 MPa and 14.4 MPa respectively, below the required 16 MPa to be considered technically feasible. Geo-tiles with MOR values greater than the 16 MPa minimum viability threshold were formed using tailings with PSD values of 150 µm, formed at 0.1 MPa, 0.3 MPa and 0.4 MPa, as well as a set with a tailings PSD of 300 µm formed at a pressure of 0.3 MPa; the respective MOR values of these viable tiles were 18.2 MPa, 16.2 MPa, 16.5 MPa and 17.7 MPa.
| (0.1 MPa) |
| (0.2 MPa) |
| (0.3 MPa) |
| (0.4 MPa) |