## Aim&Method
Aim:
Method:
Table headers | Description
Analysis equipment | Equipment used to detect a particular element, XRF was used for major elements (>100 ppm) and to calibrate the ICP-MS equipment used for trace detection (<100 ppm)
Element | The heavy metal being considered
Heavy metals dectected in raw Cu tailings | Quantity of heavy metal detected to have leached after acid digestion of raw Cu tailings
Heavy metals detected in geo-tiles | Quantity of heavy metal detected to have leached after acid digestion of geo-tile
Heavy metal encapsulation efficiency | Quantity of heavy metal immobilized by geo-tile.
This was found by subtracting the quantity of heavy metals leached after digestion of the geo-tile, from the quantity leached after digestion of raw Cu tailings and is expressed as a percentage
To characterize the oxides in raw Cu tailings to facilitate calculation of their Si/Al ratio.
To determine the heavy metal encapsulation efficiency of geopolymerized tiles (geo-tiles) by comparing the leachability of heavy metals from raw Cu tailings with that of geo-tiles.
An initial measurement of major and trace elements along with the oxide content was carried out using wavelength dispersive X-ray Fluorescence (XRF) (Axios, Malvern Panalytical, Malvern, UK). This first step was necessary to facilitate calibration of the Quadrupole Inductively Coupled Plasma Mass Spectrometry (ICP-MS) (X-Series II, Thermo-Fischer, Massachusetts, USA) equipment, which was used for precision scanning of trace elements (<100 ppm) as the XRF was unable to measure trace elements accurately. For all the aforementioned tests, the samples, which included a quantity of raw tailings and a fragment of a geo-tile, were ground into a fine powder prior to analysis.
For the XRF major element scan, crucibles were cleaned using acetone and subsequently dried in an oven for approximately 30 minutes. Post-drying, the crucibles were cooled in a desiccator and then weighed. Roughly 2 g of sample powder was added to each crucible and the combined weight of the crucible and sample was measured. The samples were then oven-dried for a minimum of 4 hours at 110°C, followed by cooling in a desiccator for 30 minutes. After cooling, the sample plus crucible was weighed again. The samples were then placed in a furnace at 850°C – 1000°C, before being cooled again in a desiccator for 30 minutes prior to being weighed. The processed samples were stored in glass vials sealed with Mylar® film (Tekra, Wisconsin, USA) and lids to prevent contamination. All vials were then placed in a plastic bag and stored in a desiccator. The flux used for the XRF was prepared by drying overnight in a furnace set to 450°C, followed by cooling in a desiccator for 30 minutes. The dried flux was stored in a closed plastic bottle sealed with a lid and Mylar® film inside the desiccator. For each sample, 6 g of flux and 0.7 g of sample were weighed and transferred into vials. These vials were sealed with Mylar® film and lids, then stored in a plastic bag inside the desiccator until needed for XRF major element scanning.
The next set of samples needed to be pressed into pellets for XRF trace element analysis. To prepare these pellets, a mass of 10 g of sample power was weighed before being mixed with 2.5 g of wax to facilitate binding during the pressing process. The combination was mixed in a container for 15 to 20 minutes to ensure uniform distribution of wax throughout the sample. Once thoroughly mixed, the homogenised sample was transferred into a steel mechanism designed for pellet formation. This assembly was then placed in a hydraulic press, where it was subjected to a force of 15 tons to compact the mixture into a dense pellet. The pressure was released, and the steel mechanism was opened to retrieve the compressed pellet for analysis.
The final step was the ICP-MS trace analysis. This began with the digestion of 50 mg powder samples, which was achieved by dissolution in a 4:1 mixture of hydrofluoric acid and nitric acid. The samples were dissolved in sealed SavillexTM beakers (Minnesota, USA) which were placed on a hotplate for 48 hours to allow thorough acid reaction. Following this, the solution was evaporated to dry out the mixture, before it was treated twice with 2 mL of concentrated nitric acid. The dried product was then mixed with a 5% nitric acid solution containing 10 parts per billion (ppb) each of Re, Rh, In and Bi; which served as internal standards. Calibration curves were established using artificial multi-element standards, which were then used to prepare solutions that matched the expected range of metal concentrations in the samples. Measurements were done in peak-hopping mode and the carrier gas used was Ar.
The "Oxides & Si-Al ratio" sheet contains the Cu tailings oxide characterization results from the XRF analysis, followed by a calculation of the Si/Al ratio of the raw Cu tailings. The "Heavy metal encapsulation" sheet contains leaching results from heavy metal analysis carried out by both XRF and ICP-MS. The heavy metal elements that were found to leach from the geo-tiles are subtracted from those that leached from the raw Cu tailings to give the heavy metal encapsulsation efficiency of the geo-tiles. The table with the encapsulation efficiencies that was used as the input for Figure 33 is presented, followed by Figure 33, the graphical representation of the geo-tile heavy metal encapsulation efficiency. Explanations of the table headers used in the "Heavy metal encapsulation" sheet are given below. The measurements for geo-tile leaching were carried out on a sample of the tile with Specimen ID 54F since this was from the batch of tiles with the highest modulus of rupture.

## Oxides & Si-Al ratio (Table 6)
Oxides in raw Cu tailings (Table 6)
SiO2 | TiO2 | Al2O3 | Fe2O3 | MnO | MgO | CaO | Na2O | K2O | P2O5 | SO3 | Cr2O3 | NiO | H2O- | LOI | Sum
wt.% | wt.% | wt.% | wt.% | wt.% | wt.% | wt.% | wt.% | wt.% | wt.% | wt.% | wt.% | wt.% | wt.% | wt.% | wt.%
66.49735 | 0.5531167 | 13.01244 | 6.446501 | 0.05188528 | 1.956956 | 2.551189 | 1.521316 | 3.684834 | 0.2545316 | 0.3514493 | 0.1536979 | 0.05873805 | 0.061 | 2.025 | 99.18
Calculation of Si/Al ratio of raw tailings
Description |  |  |  |  | Value | Unit | Reference
SiO2 in raw tailings by weight percentage |  |  |  |  | 66.49735 | % | Table 6
Al2O3 in raw tailings by weight percentage |  |  |  |  | 13.01244 | % | Table 6
Silicon atomic mass |  |  |  |  | 28.0855 | g/mol | Periodic table
Aluminium atomic mass |  |  |  |  | 26.98153 | g/mol | Periodic table
Oxygen atomic mass |  |  |  |  | 15.994 | g/mol | Periodic table
Al2 atomic mass |  |  |  |  | 53.96306 | g/mol | Al atomic mass × 2 Al atoms in Al2O3
O2 atomic mass |  |  |  |  | 31.988 | g/mol | O atomic mass × 2 O atoms in SiO2
O3 atomic mass |  |  |  |  | 47.982 | g/mol | O atomic mass × 3 O atoms in Al2O3
SiO2 molecular mass |  |  |  |  | 60.0735 | g/mol | Si + O2 atomic masses
Al2O3 molecular mass |  |  |  |  | 101.94506 | g/mol | Al2 + O3 atomic masses
SiO2 mass in 100 g of raw tailings |  |  |  |  | 66.49735 | g | SiO2 weight percentage × 100 g
Al2O3 mass in 100 g of raw tailings |  |  |  |  | 13.01244 | g | Al2O3 weight percentage × 100 g
Si mass in 100 g of raw tailings |  |  |  |  | 31.08877 | g | (Si atomic mass ÷ SiO2 atomic mass) × 67.8 g
Al mass in 100 g of raw tailings |  |  |  |  | 6.887934 | g | (Al2 atomic mass ÷ Al2O3 atomic mass) × 13.7 g
Si/Al ratio of raw tailings |  |  |  |  | 4.513511 |  | (Si mass ÷ Al mass) In 100 g of raw tailings

## HeavyMetalEncapsulation (Fig33)
Results from XRF and ICP-MS analyses | [7 empty] | Figure 33 input values
Analysis equipment | Element | Heavy metals leached from raw Cu tailings |  | Heavy metals leached from geo-tiles |  | Heavy metal encapsulation efficiency |  | Analysis equipment | Element | Encapsulation efficiency
[10 empty] | XRF | ICP-MS
|  | [ppm] | σ [ppm] | [ppm] | σ [ppm] | [%] | σ [%] |  |  | [%] | [%]
XRF | Cr | 1141.8895 |  | 796.759 |  | 30.22451 |  | XRF | Ni | 30.79543 | 0
| Ba | 553.8 |  | 496.4 |  | 10.36475 |  |  | Cr | 30.22451 | 0
| Mn | 434.6365 |  | 382.7835 |  | 11.9302 |  |  | Cl | 17.2456 | 0
| Cl | 408.8 |  | 338.3 |  | 17.2456 |  |  | Sr | 16.89861 | 0
| Cu | 405.442 |  | 345.0015 |  | 14.90731 |  |  | Cu | 14.90731 | 0
| Ni | 314.209 |  | 217.447 |  | 30.79543 |  |  | Mn | 11.9302 | 0
| Sr | 188.625 |  | 156.75 |  | 16.89861 |  |  | V | 10.95095 | 0
| V | 133.961 |  | 119.291 |  | 10.95095 |  |  | Ba | 10.36475 | 0
| Zn | 88.407 |  | 71.226 |  | Below accurate detection limit for XRF (<100 ppm) so not considered |  | ICP-MS | Mo | 0 | 37.40257
| Rb | 81.385 |  | 70 |  |  |  |  | Co | 0 | 32.21761
| Mo | 64.425 |  | 38.81 |  |  |  |  | Zn | 0 | 29.31831
| Zr | 62.495 |  | 49.495 |  |  |  |  | As | 0 | 26.43639
| Pb | 46.99 |  | 46.065 |  |  |  |  | Sb | 0 | 21.97733
| Th | 11.855 |  | 10.92 |  |  |  |  | Se | 0 | 20.66999
| Sc | 11.95 |  | 11.25 |  |  |  |  | Cd | 0 | 16.64378
ICP-MS | Zn | 106.691 | 0.9 | 75.411 | 0.2 | 29.31831 | 0.9219544 |  | Pb | 0 | 16.41422
| Mo | 67.867 | 0.8 | 42.483 | 0.4 | 37.40257 | 0.8944272 |  | Hg | 0 | -30.97247
| Pb | 21.457 | 0.6 | 17.935 | 0.4 | 16.41422 | 0.7211103
| Co | 12.279 | 0.5 | 8.323 | 0.3 | 32.21761 | 0.5830952
| As | 11.609 | 0.8 | 8.54 | 1.3 | 26.43639 | 1.526434
| Hg | 9.008 | 1.3 | 11.798 | 0.2 | -30.97247 | 1.315295 | Heavy metal encapsulation efficiencies achieved by the geo-tiles (Figure 33)
| Sb | 1.588 | 0.9 | 1.239 | 1.3 | 21.97733 | 1.581139
| Se | 1.403 | 0.1 | 1.113 | 0.8 | 20.66999 | 0.8062258
| Cd | 0.544041 | 0.0019 | 0.453492 | 0.0017 | 16.64378 | 0.00254951