## Aim&Method (Fig 25)
Aim:
Experimental Setup:
Experimental Procedure:
This experiment was performed using a drying oven (Model 276, Scientific, Randburg, South Africa).
Initial masses prior to curing were determined using a mass balance (SB16000, Mettler Toledo, Greifensee, Switzerland).
Masses after curing were determined using a higher precision digital mass balance (B214Ai, Optika, Ponteranica, Italy).
The curing time was minimised to reduce the curing energy required at different curing temperatures. Theoretically, a higher curing temperature would lead to faster curing, however the trade-off would be an increased energy input and thus cost. Aiming to identify the optimal point, this study began by measuring the minimum curing time at different curing temperatures. Since water in the geo-tiles functioned as the geopolymerisation reaction medium, the time required to remove the bulk of the water at each curing temperature was chosen to define the time taken to cure a given tile. As water evaporated, the weight of the geo-tiles decreased, indicating that once most of the water had evaporated, any further change in mass would be negligible. The oven temperatures investigated were 85°C, 95°C and 105°C as findings from literature indicated that these temperatures were within the typical geopolymer curing temperature range (60°C – 120°C). When a mass reduction of less than 1% between measurements was observed, the mass change was considered negligible.
For the geo-tiles cured at 85°C, three identical tiles were formed and their initial masses were determined using the lower precision mass balance (SB16000, Mettler Toledo, Greifensee, Switzerland). The moist geo-tiles were weighed whilst inside the forming equipment, then the mass of the equipment was subtracted to determine the moist geo-tile mass. It was necessary to use the lower precision mass balance at this stage because the mass of the forming equipment exceeded the weighing range of the precision mass balance. The tiles were then placed in the drying oven. The tiles were weighed at the same time daily from after 3 days of curing onwards using the precision digitial mass balance (B214Ai, Optika, Ponteranica, Italy). Once a difference in average mass of less than 1% was observed after 2 consecutive measurements, it was determined that the geo-tiles were fully cured. The exact same procedure was repeated for geo-tiles cured at 95°C. It was evident from preliminary experiments that geo-tiles cured at 105°C would have been close to fully curing at roughly 2 days, therefore the weighing began after two days for tiles cured at this temperature. The masses were observed every 12 hours in the 105°C case for the same reason. The results form this experiment are recorded in the "Curing time vs oven temp" sheet.
Determine how long it takes for geopolymerized tiles (geo-tiles) cured at various temperatures (85°C, 95°C and 105°C) to fully cure

## Curing time vs oven temp
|  | Temperature: |  | 85°C |  |  | Temperature: |  | 95°C |  |  | Temperature: |  | 105°C
Specimen ID |  | 44D | 44E | 44F |  |  | 45A | 45B | 45C |  |  | 45D | 45E | 45F
|  | Mass [g] |  |  | Avg. Mass [g] | σ [g] | Mass [g] |  |  | Avg. Mass [g] | σ [g] | Mass [g] |  |  | Avg. Mass [g] | σ [g]
Curing time [days] | 0 | 238 | 238 | 237 | 237.6667 | 0.5773503 | 236 | 236 | 239 | 237 | 1.732051 | 236 | 236 | 236 | 236 | 0
| 2 | [10 empty] | 199.75 | 198.5 | 201.21 | 199.82 | 1.356355
| 2.5 | [10 empty] | 199.22 | 198.43 | 199.98 | 199.21 | 0.7750484
| 3 | 215.99 | 211.64 | 210.07 | 212.5667 | 3.066861 | 199.92 | 198.04 | 204.34 | 200.7667 | 3.234213 | 199.1 | 198.4 | 199.74 | 199.08 | 0.6702238
| 4 | 207.55 | 205.94 | 205.12 | 206.2033 | 1.236217 | 199.14 | 197.32 | 200.03 | 198.83 | 1.38134
| 5 | 203.24 | 202.06 | 200.96 | 202.0867 | 1.140234 | 199.01 | 197.2 | 199.73 | 198.6467 | 1.303546
| 6 | 200.56 | 200.15 | 198.94 | 199.8833 | 0.8422787
| 7 | 199.36 | 199.62 | 198.43 | 199.1367 | 0.6256463
| 8 | 198.81 | 199.54 | 198.33 | 198.8933 | 0.6092892
9
Time required to fully cure geo-tiles at different temperatures (Figure 25)
Conclusion
Curing geo-tiles at increasingly higer temperature reduces the minimum curing duration required

## Aim&Method (Fig 26)
Aim:
Experimental Setup:
Experimental Procedure:
Drying oven (Model 276, Scientific, Randburg, South Africa).
Digital plug load monitor (Dottec, Johannesburg, South Africa).
Once the curing time at each temperature (85°C, 95°C and 105°C) was known, as shown in the "Curing time vs oven temp" sheet, the total curing energy required at each temperature needed to be determined. This would enable the verification that the temperature selected for minimising curing time indeed employed the least curing energy. Energy was measured using a digital plug load monitor (Dottec, Johannesburg, South Africa) with a ± 2% accuracy. The drying oven (Model 276, Scientific, Randburg, South Africa) was plugged into the plug load monitor, which was then connected to the mains electricity. The oven temperature was set to the desired value and left to stabilise for 30 mins. Once at the target temperature, the Cumulative Electrical Usage mode was selected on the plug load monitor, the timer was reset and the consumption in kWh over one hour was measured. This procedure was repeated at the three different temperatures (85°C, 95°C and 105°C) to determine their one-hour electrical consumption. The tests were run in triplicate so that the associated standard deviations could be determined. The one-hour consumption was then multiplied by the curing time required to obtain the total curing energy at each temperature. The temperature and curing time combination requiring the lowest total curing energy was then selected as the design specification for the rest of the geo-tiles manufactured.
Determine the hourly energy consumption of the laboratory oven used to cure geo-tiles at 3 different temperatures.
To use the oven energy consumption to calculate the total curing energy required at each temperature.
The experiment was done as part of the determination of what curing regime would minimize curing energy.

## Curing energy vs oven temp
One-hour oven energy consumption measurements at different temperatures | [5 empty] | Total curing energy calculation
Comment
[7 empty] | Oven temperature [°C] | 85 | 95 | 105 | Three oven temperatures being investigated
| Date: | 2023-11-03 |  |  |  |  | Total curing time [days] | 7 | 4 | 2 | Experimentally determined for each temperature in Figure 25 of the main paper
| Oven Temp | Start time | End time | Energy consumption [kWh] |  |  | Oven 1hr consumption [kWh] | 0.1526667 | 0.1676667 | 0.1953333 | Average of triplicate measurements using a digital plug load monitor (Dottec, Johannesburg, South Africa)
| 85°C | 10:11 | 11:11 | 0.153 |  |  | Oven 1hr consumption σ [kWh] | 0.003511885 | 0.00305505 | 0.0122202 | Standard deviation of average consumptions
| 95°C | 12:27 | 13:27 | 0.171 |  |  | Oven total curing Energy [kWh] | 25.648 | 16.096 | 9.376 | Oven 1 hour consumption [kWh] × total curing time [days] × 24 hours
| 105°C | 14:21 | 15:27 | 0.206 |  |  | Curing energy [MJ] | 92.3328 | 57.9456 | 33.7536 | kWh to MJ conversion: 1 kWh = 3.6 MJ
[7 empty] | Curing energy σ [MJ] | 2.123988 | 1.055825 | 2.111651 | Oven 1 hour consumption σ conversion from kWh to MJ
| Date: | 2023-11-06 |  |  |  |  | Graph inner label | 7 days | 4 days | 2 days | Text labels on graph bars based on curing duration
| Oven Temp | Start time | End time | Energy consumption [kWh]
| 85°C | 22:42 | 23:42 | 0.156
| 95°C | 23:51 | 0:51 | 0.165
| 105°C | 20:34 | 21:34 | 0.182
Total geo-tile curing energy as a function of curing temperature (Figure 26)
| Date: | 2023-01-06
| Oven Temp | Start time | End time | Energy consumption [kWh]
| 85°C | 16:22 | 17:22 | 0.149
| 95°C | 18:05 | 19:05 | 0.167
| 105°C | 19:46 | 20:46 | 0.198
Averages
| Oven Temp |  |  | Energy consumption [kWh] | σ [kWh]
| 85°C |  |  | 0.1526667 | 0.003511885
| 95°C |  |  | 0.1676667 | 0.00305505
| 105°C |  |  | 0.1953333 | 0.0122202
Conclusion
Geo-tile curing energy is minimized when a curing temperature of 105°C is used since this requires the lowest total curing energy.
Thus the curing regime design spec was chosen as 105°C for 2 days.
Comments:
Once the oven had been at the respective target oven temperatures, the plug load monitor began recording energy consumed in kWh over the course of one hour. These recordings were made on 3 separate days at each temperature (85°C, 95°C and 105°C). The average energy consumption at each temperature is calculated in the 4th table along with standard deviation of the average energy consuption.
Comments: The one-hour consumption was then multiplied by the curing time required to obtain the total curing energy at each temperature. The temperature and curing time combination requiring the lowest total curing energy was then selected as the design specification for the rest of the geo-tiles manufactured.

## Aim&Method (Fig 35)
Aim:
Methodology
Calculation of the curing energy required to manufacture geo-tiles was based on using an industrial laboratory scale drying oven, the Heratherm general protocol oven (OGS750, Thermo-Fischer, Massachusetts, USA).
Assuming a commercially standard tile size of 200 mm x 200 mm and using the dimensions of the trays in the Heratherm oven (1060 mm x 590 mm), the number of geo-tiles that could fit on a tray was calculated. The number of shelves that the oven was configurable to was identified to determine the total area of geo-tiles that could be cured at a time. The power rating of the oven was then used to calculate how much specific energy would be required given a geo-tile curing duration of 48 hours.
Calculation of the total embodied energy of geo-tiles took into account the embodied energy of the NaOH and the curing energy. The energy contribution of the raw tailings was not considered as they are valorized waste.
To compare curing energy required by geo-tiles to the curing energy required by conventional porcelain tiles.
To calculate the embodied specific energy of geo-tiles by addding the curing energy to the embodied enregy of NaOH required to make geo-tiles

## Specific energy calc&graph
Calculation of specific curing energy of geo-tiles
| Description | Value | Unit | Comment | Reference
| Assumed geo-tile length | 200 | mm | Dimension chosen from commercial tile database | Appendix B in main thesis document
| Assumed geo-tile width | 200 | mm | Dimension chosen from commercial tile database | Appendix B in main thesis document
| Geo-tile surface area | 0.04 | m2 | Geo-tile length × width | 200 mm × 200 mm = 0.2 m × 0.2 m
| Oven tray length | 1060 | mm | Thermo-Fischer OGS 750, accessed 28 June 2024 | https://www.thermofisher.com/document-connect/document-connect.html?url=https://assets.thermofisher.com/TFS-Assets%2FLED%2Fbrochures%2FBRCTHTOVN-EU-040320.pdf
| Oven tray width | 590 | mm | Thermo-Fischer OGS 750, accessed 28 June 2024 | https://www.thermofisher.com/document-connect/document-connect.html?url=https://assets.thermofisher.com/TFS-Assets%2FLED%2Fbrochures%2FBRCTHTOVN-EU-040320.pdf
| Whole No. of tiles along tray length | 5 | tiles | Oven tray length ÷ tile length | 1060 mm ÷ 200 mm
| Whole No. of tiles along tray width | 2 | tiles | Oven tray width ÷ tile width | 590 mm ÷ 200 mm
| Max No. of tiles that fit on 1 tray | 10 | tiles | Tiles along width × tiles along length | 5 tiles × 2 tiles
| Max No. of trays that fit in oven | 39 | trays | Thermo-Fischer OGS 750, accessed 28 June 2024 | https://www.thermofisher.com/document-connect/document-connect.html?url=https://assets.thermofisher.com/TFS-Assets%2FLED%2Fbrochures%2FBRCTHTOVN-EU-040320.pdf
| Max No. of tiles that fit in oven | 390 | tiles | Max No. of tiles on 1 tray × max No. of trays in oven | 10 tiles × 39 trays
| Max area of tiles curing at once in oven | 15.6 | m2 | Max No. of tiles that fit in oven × geo-tile surface area | 390 tiles × 0.04 m2
| Oven power output at 150°C | 800 | W | Thermo-Fischer OGS 750, accessed 28 June 2024 | https://www.thermofisher.com/document-connect/document-connect.html?url=https://assets.thermofisher.com/TFS-Assets%2FLED%2Fbrochures%2FBRCTHTOVN-EU-040320.pdf
| Curing duration | 48 | hrs | Design specification for curing geo-tiles | Main thesis document chapter 4.1
| Total energy required to cure 390 geo-tiles | 38.4 | kWh | Oven power rating × curing duration | 800 W × 48 hrs = 0.8 kWh × 48 hrs
| Specific curing energy required for geo-tile | 2.461538 | kWh/m2 | Total geo-tile curing energy ÷ area of geo-ties cured | 38.4 kWh ÷ 15.6 kWh
| Porcelain tile curing energy at 1190°C | 4665 | kW | (Ferrer et al. 2019) | https://doi.org/10.1016/j.applthermaleng.2019.01.052
| Porcelain tile curing duration | 1 | hr | (Ferrer et al. 2019) | https://doi.org/10.1016/j.applthermaleng.2019.01.052
| Specific curing energy of curing porcelain tiles | 14.86 | kWh/m2 | (Ferrer et al. 2019) | https://doi.org/10.1016/j.applthermaleng.2019.01.052
Graph input values
Tile type | Vert axis title | Specific energy consumption [kWh/m2]
Geo-tile | 105°C / 0.8 kW | 2.461538
Porcelain tile | 1190°C / 4665 kW |  | 14.86
Specific curing energy comparison between geo-tiles and porcelain tiles (Figure 35)
Calculation of embodied specific energy of geo-tiles
| Description | Value | Unit | Comment
| Tailing mass required per 100 mm2 tile 10 mm thick | 0.18 | kg | Found empirically
| Initial water content (w.c.) used per tile | 21 | % | w.c. = water mass ÷ tailings mass
| Mass of water needed per tile | 0.042 | kg | w.c. × tailings mass
| Mass of water needed per tile | 42 | g
| Volume of water needed | 42 | ml | water density = 1 g/mL
| NaOH Solution Concentration | 15 | M
| Molecular mass of NaOH | 40 | g/mol | Periodic table
| Mass of NaOH in 1 L of soln | 600 | g/L | NaOH Molecular mass × solution molarity
| Mass of NaOH in water needed for a 100 × 100 mm tile | 25.2 | g | (42 ml ÷ 1000 ml) × 600g NaOH in 1 L of 15 M soln
| Mass of NaOH in water needed to cover 1 m2 | 2520 | g/m2 | 100 × 100 mm * 100 = 1 m2 ∴ mass of NaOH required = 25.2 g × 100
| Conversion to kg / m2 | 2.52 | kg/m2 | 2520 g/m2 ÷ 1000
| Embodied energy of 2.52 kg of NaOH (12 MJ/kg) | 30.24 | MJ/m2 | 2.52 kg/m2 × 12 MJ/kg ; https://doi.org/10.1016/j.cemconcomp.2019.103450
| Conversion from MJ to kWh | 8.4 | kWh/m2 | 1 kWh = 3.6 MJ ∴ Embodied energy in kWh = 30.24 MJ/m2 ÷ 3.6
| Specific curing energy required for geo-tile | 2.46 | kWh/m2 | Figure 35
| Total embodied specific energy of geo-tiles | 10.86 | kWh/m2 | Embodied energy of NaOH + specific curing energy for geo-tile ∴ (8.4 + 2.46) kWh/m2
Conclusion
Curing geo-tiles is significantly less energy intensive than curing porcelain tiles despite porcelain tiles curing for a shorter duration. Geo-tiles also have a lower embodied energy than conventional porcelain tiles