## Aim&Method
Aim:
Method and experimental Procedure:
Description of table headers and main equations used for calculations in the "Summary design chart" sheet
| Batch | There was enough room in the curing oven for geo-tiles to cure in batches of 6. The batch numbers increased numerically.
| Specimen ID | An alphanumeric identifier unique to each geo-tile made. The number signifies the batch number the geo-tile was cured with. The letter after the number is used to identify the specific specimen in the batch. The letter ranges from A through F, since a maximum of 6 geo-tiles could be cured in a given batch
| Forming pressure [MPa] | The pressure applied to geo-tiles when forming them prior to curing. This was the 1st predictor factor investigated. Pressure was applied whilst moist geo-tiles were in the stainless steel mould by the Universal Testing Machine (Proline Z20, Zwick Roell, Ulm, Germany)
| PSD [µm] | The particle size distribution (PSD) classification was the 2nd predictor factor investigated. The variable PSD was used to classify the Cu tailings used to form geo-tiles and corresponded to the sieve aperture size the tailings were passed through before use.
| Breaking force, F [N] | The force at which geo-tile specimens failed when subject to a three point bending test complying with ISO 10545-4 (2019), depicted in Figure 21
| Thickness, d [mm] | The minimum geo-tile specimen thickness along the broken edge after the three point bending test. This was needed to calculate the geo-tile's breaking strength, S and its modulus of rupture (MOR)
| Breaking strength, S [N] | Calculated based on the breaking force F, in accordance with equation 3 from ISO10545-4. Where: F is the breaking force, L1 is the spacing between the lower cylinders of the three point bending device (62 mm), and b is the geo-tile thickness.
| MOR [MPa] | Calculated modulus of rupture, the primary response variable, for a given specimen using equation 4 from ISO10545-4. Where: F is the breaking force, L1 is the spacing between the support cylinders on the three point bending device (62 mm), b is the tile width of the geo-tile and d is the minimum thickness along the broken edge of the geo-tile after the three point bending test.
| Replicate justification | Typically a given combination of predictor factors was run in triplicate at minimum. When the initial MOR error of a triplicate set was ≥ 15%, the experiment under those forming conditions was replicated. The RSM model also required replicates to satisfy F-test conditions, these are also identified.
| Initial average MOR [MPa] | Average MOR of geo-tiles under a given set of forming parameters without the removal of outliers
| Initial MOR σ [MPa] | Standard deviation of geo-tile MOR values under a given set of forming parameters without the removal of outliers
| MOR initial %age error | Error in the average MOR value expressed as a percentage for geo-tiles under a given set of forming parameters without the removal of outliers. It was calculated as follows: Initial MOR error = (Initial MOR σ ÷ Initial average MOR) × 100
| 1st Quartile MOR | The MOR value representing the point at which 25% of the MOR values in a given set of forming parameters are less than it.
| 3rd Quartile MOR | The MOR value representing the point at which 25% of the MOR values in a given set of forming parameters are greater than it.
| IQR (interquartile range) | Interquartile range, or the difference between the 3rd quartile MOR and 1st quartile MOR. It is found as follows: IQR = 3rd Quartile MOR - 1st Quartile MOR
| Upper fence | Higher boundary that determines the MOR value above which results are deemed to be outliers as per Tukey's method. The value is found as follows: Upper fence = 3rd Quartile MOR + (1.5 × IQR)
| Lower fence | Lower boundary that determines the MOR value below which results are deemed to be outliers as per Tukey's method. The value is found as follows: Lower fence = 1st Quartile MOR - (1.5 × IQR)
| MOR outlier? | Specimens with MOR values greater than the upper fence or less than the lower fence were considered outliers, thus were statistically excluded.
| Final MOR %age error | The MOR error calculated from the average of specimens that remained after outliers were statistically excluded. Where: MOR final %age error = ((Final MOR σ) ÷ (Final MOR)) × 100
| Spec. name on chart | Name given to data points on the design chart. The first part of the name is the data point's PSD classification, whilst the forming pressure is in parentheses.
| Final breaking strength, S [N] | Average breaking strength from the specimens remaining after statistical outliers were removed from geo-tiles formed under a given set of conditions. These values were used to plot the x-coordinates of data points on the design chart in Figure 34.
| Final S σ [N] | Standard deviation of breaking strength values from the specimens remaining after statistical outliers were removed
| Final MOR | Average MOR of the geo-tiles remaining after statistical outliers were removed from a group of specimens formed under a given set of conditions. These values were used to plot the y-coordinates of data points on the design chart in Figure 34
| Final MOR σ [MPa] | Standard deviation of the geo-tile MOR values from specimens that remained after statistical outliers were removed. This value was used for the magnitude of error bars plotted on the design chart in Figure 34.
| Equation 3: |  | Equation 4: | Figure 21:
Determine if the mechanical strength of geopolymerized tiles (geo-tiles) met technical feasibility criteria by developing and using a design chart based on ISO and SANS standards to validate strength performance.
This was the main objective of the study, to use the geopolymerization process to form tiles from copper mine tailings.
Geopolymerization involves combining aluminosilicate materials with an alkali activator, then curing the mixture of precursors at elevated temperatures.
For this primary experiment the aluminosilicate and alkali activator were, respectively, copper mine tailings and a 15 M solution of NaOH.
The "Blank design chart" sheet contains the data points used to plot the blank geo-tile design chart (Figure 22). The target for MOR is 16 MPa, so a point on the y-intercept at MOR = 16 MPa was taken as the first point. The second point was selected at an arbitrary point along the x-axis where S = 2400 N and MOR = 16 MPa. The value 2400 N is higher than the terminal point of the x-axis (1400 N) but was chosen to ensure there was no break in the target line on the visible graph. The target breaking strength value is 800 N. A similar approach was employed to plot this line where the first point was at S = 800 N on the x-axis. The second was chosen directly above it at S = 800 N and MOR = 25 MPa. The highest visible y-axis value is 20 MPa, thus 25 MPa was selected arbitrarily so that the target line would be continuous on the visible part of the graph.
For the theoretical thickness (d) lines the origin was used for the first point for all of them. To define the second point, the x-axis value was calculated using equation (3) where the span between the supports in Figure 21, L1 = 62 mm was used along with the tile width b = 100 mm. For the value of F, an arbitrary breaking force of 3500 N was used. This resulted in a sufficiently high value for breaking strength (S = 2170 N) such that all the thickness lines would remain continuous over the range of visible values of the design chart’s x-axis as this peaked at S = 1400 N. The y-axis values were calculated using equation (4), where S was as calculated in the previous step, and d took on a range of values which varied the gradients of the theoretical thickness lines.
The procedures and calculations used to fill in the data points on the design chart can be found in the "Summary design chart" sheet. Descriptions of the headers used and relevant equations are listed below. Next to the table with the calculations, the populated design chart (Figure 34) is shown.

## Blank design chart (Fig 22)
Input Points used to plot blank geo-tile design chart in Figure 22
Points used to plot MOR target |  | SANS/ISO Target
|  | Breaking Strength, S [N] | MOR [MPa]
First point |  | 0 | 16
Second point |  | 2400 | 16
Points used to plot breaking strength target |  | ISO Target
|  | Breaking Strength, S [N] | MOR [MPa]
First point |  | 800 | 0
Second point |  | 800 | 25
Constants used to calculate thickness line values
Span between lower cylindrical support rods, L1 [mm] |  |  | 62
Specimen width, b [mm] |  |  | 100
Arbitrary breaking force, F [N] |  |  | 3500
d [mm] | Points used to plot theoretical thickness lines | Breaking Strength, S [N] | MOR [MPa]
8 | First point | 0 | 0
| Second point | 2170 | 50.859375
9 | First point | 0 | 0
| Second point | 2170 | 40.18519
10 | First point | 0 | 0
| Second point | 2170 | 32.55
11 | First point | 0 | 0
| Second point | 2170 | 26.90083
Blank design chart (Figure 22) used to evaluate geo-tile performance against breaking strength and MOR targets.

## Summary design chart (Fig 34)
Inputs and initial response variable calculations | [7 empty] | Statistical considerations and exclusions | [10 empty] | Final values used to plot the design chart which met error criteria after exclusion of outliers | [5 empty] | Input Points used to plot the geo-tile design chart which was populated by final breaking strength & MOR results after removal of outliers
Geo-tile forming parameters |  |  |  | Inputs from experimental results |  | Calculated values |  |  | Initial | Initial | initial MOR |  |  |  | Upper | Lower |  | Final MOR | Specimen name | Final breaking |  | Final | Final | Final
Batch | Specimen ID | Forming pressure [MPa] | PSD [µm] | Breaking force, F [N] | Thickness, d [mm] | Breaking strength, S [N] | MOR [MPa] | Replicate justification | Average MOR | MOR σ | %age error | 1st Quartile MOR | 3rd Quartile MOR | IQR | fence | fence | MOR outlier? | %age error | on design chart | strength, S [N] | S σ [N] | MOR [MPa] | MOR σ [MPa] | MOR %age error
50 | 50A | 0.1 | 150 | 1242.88 | 7.76 | 770.5856 | 19.19503 | 1st run | 17.71169 | 2.577392 | 14.55193 | [5 empty] | FALSE | 3.917291 | [7 empty] | Points used to plot MOR target |  | SANS/ISO Target
| 50B | 0.1 | 150 | 2009.23 | 9.94 | 1245.7226 | 18.9121 | 1st run | [8 empty] | FALSE | [10 empty] | Breaking Strength, S [N] | MOR [MPa]
| 50C | 0.1 | 150 | 1225.13 | 9.52 | 759.5806 | 12.57162 | 1st run | [8 empty] | TRUE | [8 empty] | First point |  | 0 | 16
52 | 52D | 0.1 | 150 | 1721.32 | 9.24 | 1067.2184 | 18.74997 | RSM F-test replicate | [8 empty] | FALSE | [8 empty] | Second point |  | 2400 | 16
| 52E | 0.1 | 150 | 1712.86 | 9.12 | 1061.9732 | 19.15204 | RSM F-test replicate | [8 empty] | FALSE |  | 150 µm (0.1 MPa) | 986.32545 | 150.5414 | 18.51436 | 0.7252613 | 3.917291 |  | Points used to plot breaking strength target |  | ISO Target
| 52F | 0.1 | 150 | 1630.99 | 9.26 | 1011.2138 | 17.68937 | RSM F-test replicate | [8 empty] | FALSE | [10 empty] | Breaking Strength, S [N] | MOR [MPa]
54 | 54D | 0.1 | 150 | 1311.33 | 8.14 | 813.0246 | 18.40544 | error ≥ 15% replicate | 17.85406 | 2.093866 | [6 empty] | FALSE | [8 empty] | First point |  | 800 | 0
| 54E | 0.1 | 150 | 1522.37 | 9.08 | 943.8694 | 17.17242 | error ≥ 15% replicate |  |  | 11.72768 | 17.68937 | 18.9121 | 1.222737 | 20.74621 | 15.85526 | FALSE | [8 empty] | Second point |  | 800 | 25
| 54F | 0.1 | 150 | 1575.8 | 8.82 | 976.996 | 18.83852 | error ≥ 15% replicate | [8 empty] | FALSE | [8 empty] | Constants used to calculate thickness line values
36 | 36A | 0.1 | 212 | 1648.27 | 9.56 | 1021.9274 | 16.77241 |  | 16.05729 | 1.0187 | [6 empty] | FALSE | 6.344164 | [7 empty] | Span between lower cylindrical support rods, L1 [mm] |  |  | 62
| 36B | 0.1 | 212 | 1548.53 | 9.34 | 960.0886 | 16.50855 |  |  |  | 6.344164 | 15.69972 | 16.64048 | 0.9407569 | 18.05161 | 14.28859 | FALSE |  | 212 µm (0.1 MPa) | 918.0939 | 130.0207 | 16.05729 | 1.0187 | 6.344164 |  | Specimen width, b [mm] |  |  | 100
| 36C | 0.1 | 212 | 1245.59 | 8.82 | 772.2658 | 14.8909 | [9 empty] | FALSE | [8 empty] | Arbitrary breaking force, F [N] |  |  | 3500
31 | 31A | 0.1 | 300 | 1467.87 | 9.78 | 910.0794 | 14.27226 |  | 14.06995 | 0.5596409 | [6 empty] | FALSE | 3.977562 | [7 empty] | d [mm] | Points used to plot theoretical thickness lines | Breaking Strength, S [N] | MOR [MPa]
| 31B | 0.1 | 300 | 1538.82 | 10.32 | 954.0684 | 13.43728 |  |  |  | 3.977562 | 13.85477 | 14.38628 | 0.5315059 | 15.18354 | 13.05751 | FALSE |  | 300 µm (0.1 MPa) | 925.8191 | 24.51784 | 14.06995 | 0.5596409 | 3.977562 |  | 8 | First point | 0 | 0
| 31C | 0.1 | 300 | 1473.08 | 9.72 | 913.3096 | 14.50029 | [9 empty] | FALSE | [9 empty] | Second point | 2170 | 50.859375
46 | 46A | 0.1 | 425 | 1023.66 | 9.14 | 634.6692 | 11.39584 |  | 13.81417 | 0.1755832 | [6 empty] | FALSE | 1.271037 | [7 empty] | 9 | First point | 0 | 0
| 46B | 0.1 | 425 | 1488.79 | 9.64 | 923.0498 | 14.89918 |  |  |  | 1.271037 | 13.14751 | 15.02333 | 1.875826 | 17.83707 | 10.33377 | FALSE |  | 425 µm (0.1 MPa) | 839.8871 | 178.7847 | 13.81417 | 2.098013 | 1.271037 |  |  | Second point | 2170 | 40.18519
| 46C | 0.1 | 425 | 1551.52 | 9.76 | 961.9424 | 15.14749 | [9 empty] | FALSE | [8 empty] | 10 | First point | 0 | 0
34 | 34A | 0.1 | 600 | 1792.25 | 9.62 | 1111.195 | 18.01073 | 1st run | 12.27301 | 4.433136 | 36.12103 | [5 empty] | TRUE | 9.853799 | [8 empty] | Second point | 2170 | 32.55
| 34D | 0.1 | 600 | 1419.28 | 9.64 | 879.9536 | 14.20355 | 1st run | [8 empty] | FALSE | [8 empty] | 11 | First point | 0 | 0
| 34E | 0.1 | 600 | 1430.56 | 9.96 | 886.9472 | 13.41128 | 1st run | [8 empty] | FALSE |  | 600 µm (0.1 MPa) | 796.3931 | 113.9196 | 12.76876 | 1.258208 | 9.853799 |  |  | Second point | 2170 | 26.90083
52 | 52A | 0.1 | 600 | 1038.37 | 8.98 | 643.7894 | 11.97519 | RSM F-test replicate | [8 empty] | FALSE
| 52B | 0.1 | 600 | 1249.81 | 10.06 | 774.8822 | 11.485 | RSM F-test replicate | [8 empty] | FALSE
| 52C | 0.1 | 600 | 401.793 | 9.06 | 249.11166 | 4.55228 | RSM F-test replicate |  |  |  | 11.60755 | 14.00548 | 2.397938 | 17.60239 | 8.01064 | TRUE
49 | 49D | 0.2 | 150 | 1476.35 | 9.98 | 915.337 | 13.78514 |  | 15.92735 | 2.058938 | [6 empty] | FALSE | 12.92706 | [6 empty] | Design chart show in Figure 34 summarizing all geo-tile results
| 49E | 0.2 | 150 | 1510.72 | 9.34 | 936.6464 | 16.10546 |  |  |  | 12.92706 | 14.9453 | 16.99845 | 2.053152 | 20.07818 | 11.86557 | FALSE |  | 150 µm (0.2 MPa) | 986.8044 | 105.8682 | 15.92735 | 2.058938 | 12.92706
| 49F | 0.2 | 150 | 1787.79 | 9.64 | 1108.4298 | 17.89144 | [9 empty] | FALSE
49 | 49A | 0.2 | 212 | 1205.35 | 9.16 | 747.317 | 13.35996 |  | 14.94484 | 1.882416 | [6 empty] | FALSE | 12.59576
| 49B | 0.2 | 212 | 1645.26 | 9.48 | 1020.0612 | 17.02554 |  |  |  | 12.59576 | 13.90449 | 15.73728 | 1.832788 | 18.48646 | 11.15531 | FALSE |  | 212 µm (0.2 MPa) | 844.6053 | 152.2497 | 14.94484 | 1.882416 | 12.59576
| 49C | 0.2 | 212 | 1236.19 | 8.92 | 766.4378 | 14.44902 | [9 empty] | FALSE
47 | 47D | 0.2 | 300 | 1537.29 | 9.76 | 953.1198 | 15.00856 |  | 15.7596 | 1.029123 | [6 empty] | FALSE | 6.530133
| 47E | 0.2 | 300 | 1390.8 | 8.74 | 862.296 | 16.93264 |  |  |  | 6.530133 | 15.17307 | 16.13511 | 0.9620402 | 17.57817 | 13.73001 | FALSE |  | 300 µm (0.2 MPa) | 927.1542 | 56.53951 | 15.7596 | 1.029123 | 6.530133
| 47F | 0.2 | 300 | 1558.14 | 9.72 | 966.0468 | 15.33758 | [9 empty] | FALSE
35 | 35D | 0.2 | 425 | 1502.04 | 9.4 | 931.2648 | 15.80916 |  | 16.25303 | 0.6727436 | [6 empty] | FALSE | 4.139189
| 35E | 0.2 | 425 | 1597.69 | 9.66 | 990.5678 | 15.92286 |  |  |  | 4.139189 | 15.86601 | 16.47497 | 0.6089556 | 17.3884 | 14.95258 | FALSE |  | 425 µm (0.2 MPa) | 1015.9692 | 99.85828 | 16.25303 | 0.6727436 | 4.139189
| 35F | 0.2 | 425 | 1816.25 | 9.96 | 1126.075 | 17.02707 | [9 empty] | FALSE
29 | 29D | 0.244 | 600 | 915.097 | 9.34 | 567.36014 | 9.755653 |  | 10.85451 | 1.017636 | [6 empty] | FALSE | 9.375236
| 29E | 0.244 | 600 | 1280.22 | 10.06 | 793.7364 | 11.76445 |  |  |  | 9.375236 | 10.39954 | 11.40394 | 1.004398 | 12.91053 | 8.892941 | FALSE |  | 600 µm (0.2 MPa) | 691.31798 | 114.7149 | 10.85451 | 1.017636 | 9.375236
| 29F | 0.244 | 600 | 1149.77 | 9.84 | 712.8574 | 11.04342 | [9 empty] | FALSE
50 | 50D | 0.3 | 150 | 1630.15 | 9.54 | 1010.693 | 16.65765 |  | 16.50694 | 0.2954852 | [6 empty] | FALSE | 1.790067
| 50E | 0.3 | 150 | 1647.7 | 9.58 | 1021.574 | 16.69668 |  |  |  | 1.790067 | 16.41207 | 16.67716 | 0.2650958 | 17.07481 | 16.01443 | FALSE |  | 150 µm (0.3 MPa) | 951.8488 | 111.4772 | 16.50694 | 0.2954852 | 1.790067
| 50F | 0.3 | 150 | 1327.87 | 8.74 | 823.2794 | 16.16649 | [9 empty] | FALSE
48 | 48D | 0.3 | 212 | 684.718 | 8.26 | 424.52516 | 9.333287 | 1st run | 12.61133 | 2.862971 | 22.70157 | [5 empty] | TRUE | 7.302013
| 48E | 0.3 | 212 | 1480.52 | 9.96 | 917.9224 | 13.87965 | 1st run | [8 empty] | FALSE
| 48F | 0.3 | 212 | 1377.36 | 9.36 | 853.9632 | 14.62106 | 1st run | [8 empty] | FALSE |  | 212 µm (0.3 MPa) | 826.68444 | 94.48427 | 14.29716 | 1.043981 | 7.302013
51 | 51D | 0.3 | 212 | 1404.96 | 9.26 | 871.0752 | 15.23789 | error ≥ 15% replicate | 13.46985 | 2.231276 | 16.56496 | [5 empty] | FALSE
| 51E | 0.3 | 212 | 1323.76 | 9.04 | 820.7312 | 15.06452 | error ≥ 15% replicate | [8 empty] | FALSE
| 51F | 0.3 | 212 | 1080.21 | 8.9 | 669.7302 | 12.68268 | error ≥ 15% replicate |  |  |  | 12.98192 | 14.95365 | 1.97173 | 17.91125 | 10.02433 | FALSE
31 | 31D | 0.3 | 300 | 1894.97 | 10 | 1174.8814 | 17.623221 |  | 17.99495 | 0.8500103 | [6 empty] | FALSE | 4.723604
| 31E | 0.3 | 300 | 1982.81 | 9.86 | 1229.3422 | 18.96751 |  |  |  | 4.723604 | 17.50867 | 18.29536 | 0.7866892 | 19.4754 | 16.32864 | FALSE |  | 300 µm (0.3 MPa) | 1195.7134 | 29.3992 | 17.99495 | 0.8500103 | 4.723604
| 31F | 0.3 | 300 | 1907.93 | 10.1 | 1182.9166 | 17.39413 | [9 empty] | FALSE
47 | 47A | 0.3 | 425 | 1718.29 | 9.58 | 1065.3398 | 17.41199 | 1st run | 13.72539 | 3.476462 | 25.3287 | [5 empty] | TRUE | 11.26611
| 47B | 0.3 | 425 | 1023.87 | 9.52 | 634.7994 | 10.5064 | 1st run | [8 empty] | FALSE
| 47C | 0.3 | 425 | 1154.71 | 9 | 715.9202 | 13.25778 | 1st run | [8 empty] | FALSE |  | 425 µm (0.3 MPa) | 714.83768 | 87.48795 | 12.30109 | 1.385855 | 11.26611
53 | 53A | 0.3 | 425 | 1368.94 | 9.54 | 848.7428 | 13.98848 | error ≥ 15% replicate | 13.15291 | 2.426937 | 18.45171 | [5 empty] | FALSE
| 53B | 0.3 | 425 | 1187.41 | 9.48 | 736.1942 | 12.2876 | error ≥ 15% replicate | [8 empty] | FALSE
| 53C | 0.3 | 425 | 1029.89 | 9.14 | 638.5318 | 11.46519 | error ≥ 15% replicate |  |  |  | 11.67079 | 13.80581 | 2.135013 | 17.00833 | 8.468276 | FALSE
53 | 53D | 0.3 | 600 | 596.252 | 8.22 | 369.67624 | 8.206711 |  | 9.339377 | 1.067888 | [6 empty] | FALSE | 11.43425
| 53E | 0.3 | 600 | 1178.15 | 10.3 | 730.453 | 10.32783 |  |  |  | 11.43425 | 8.84515 | 9.905709 | 1.060559 | 11.49655 | 7.254311 | FALSE |  | 600 µm (0.3 MPa) | 556.10838 | 180.6919 | 9.339377 | 1.067888 | 11.43425
| 53F | 0.3 | 600 | 916.445 | 9.48 | 568.1959 | 9.483588 | [9 empty] | FALSE
43 | 43A | 0.4 | 150 | 1695.97 | 9.12 | 1051.5014 | 18.96319 | 1st run | 16.7799 | 1.877833 | [6 empty] | FALSE | 11.19097
| 43B | 0.4 | 150 | 1464.59 | 9.52 | 908.0458 | 15.02883 | 1st run | [8 empty] | FALSE
| 43C | 0.4 | 150 | 1528.91 | 9.68 | 947.9242 | 15.17449 | 1st run |  |  | 11.19097 | [5 empty] | FALSE |  | 150 µm (0.4 MPa) | 953.1074 | 118.6207 | 16.7799 | 1.877833 | 11.19097
51 | 51A | 0.4 | 150 | 1470.1 | 9.08 | 911.462 | 16.58281 | RSM F-test replicate | [8 empty] | FALSE
| 51B | 0.4 | 150 | 1803.98 | 9.34 | 1118.4676 | 19.23184 | RSM F-test replicate | [8 empty] | FALSE
| 51C | 0.4 | 150 | 1260.07 | 8.64 | 781.2434 | 15.69821 | RSM F-test replicate |  |  |  | 15.30542 | 18.3681 | 3.062675 | 22.96211 | 10.71141 | FALSE
48 | 48A | 0.388 | 212 | 1550.13 | 9.96 | 961.0806 | 14.53223 |  | 14.59443 | 0.3984704 | [6 empty] | FALSE | 2.730292
| 48B | 0.388 | 212 | 1615.09 | 10 | 1001.3558 | 15.020337 |  |  |  | 2.730292 | 14.38147 | 14.77629 | 0.3948135 | 15.36851 | 13.78925 | FALSE |  | 212 µm (0.4 MPa) | 844.5764 | 237.5257 | 14.59443 | 0.3984704 | 2.730292
| 48C | 0.388 | 212 | 921.44 | 7.76 | 571.2928 | 14.23071 | [9 empty] | FALSE
43 | 43D | 0.359 | 300 | 1368.91 | 10.38 | 848.7242 | 11.8158 | 1st run | 14.51096 | 2.375185 | 16.36821 | [5 empty] | FALSE | 13.57291
| 43E | 0.359 | 300 | 1924.81 | 10.48 | 1193.3822 | 16.29852 | 1st run | [8 empty] | FALSE
| 43F | 0.359 | 300 | 1731.66 | 10.22 | 1073.6292 | 15.41856 | 1st run | [8 empty] | FALSE |  | 300 µm (0.4 MPa) | 882.5886 | 207.005 | 13.84673 | 1.879404 | 13.57291
54 | 54A | 0.359 | 300 | 1164.67 | 9.66 | 722.0954 | 11.60731 | error ≥ 15% replicate | 13.84673 | 1.879404 | [6 empty] | FALSE
| 54B | 0.359 | 300 | 1270.92 | 9.22 | 787.9704 | 13.90399 | error ≥ 15% replicate |  |  | 13.57291 | [5 empty] | FALSE
| 54C | 0.359 | 300 | 1080.21 | 8.46 | 669.7302 | 14.03623 | error ≥ 15% replicate |  |  |  | 12.33785 | 15.07298 | 2.73513 | 19.17567 | 8.235152 | FALSE
46 | 46D | 0.4 | 425 | 1253.16 | 10.42 | 776.9592 | 10.73381 |  | 11.72217 | 1.518006 | [6 empty] | FALSE | 12.94987
| 46E | 0.4 | 425 | 1192.97 | 10.06 | 739.6414 | 10.96267 |  |  |  | 12.94987 | 10.84824 | 12.21635 | 1.368107 | 14.26851 | 8.796083 | FALSE |  | 425 µm (0.4 MPa) | 804.8675 | 82.78682 | 11.72217 | 1.518006 | 12.94987
| 46F | 0.4 | 425 | 1448.39 | 10 | 898.0018 | 13.470027 | [9 empty] | FALSE
33 | 33D | 0.4 | 600 | 1551.89 | 9.64 | 962.1718 | 15.53066 | 1st run | 13.8725 | 2.277702 | 16.41883 | [5 empty] | FALSE | 10.61301
| 33E | 0.4 | 600 | 1500.54 | 9.94 | 930.3348 | 14.124 | 1st run | [8 empty] | FALSE
| 33F | 0.4 | 600 | 1586.36 | 10.02 | 983.5432 | 14.69431 | 1st run | [8 empty] | FALSE
55 | 55A | 0.4 | 600 | 1268.35 | 9.4 | 786.377 | 13.34954 | RSM F-test replicate | [8 empty] | FALSE
| 55B | 0.4 | 600 | 1792.53 | 10.26 | 1111.3686 | 15.83633 | RSM F-test replicate | [8 empty] | FALSE |  | 600 µm (0.4 MPa) | 923.5551 | 126.6386 | 14.46191 | 1.534845 | 10.61301
| 55C | 0.4 | 600 | 769.458 | 8.84 | 477.06396 | 9.157213 | RSM F-test replicate | [8 empty] | TRUE
| 55D | 0.4 | 600 | 1127.92 | 9.58 | 699.3104 | 11.42958 | RSM F-test replicate | [8 empty] | FALSE
| 55E | 0.4 | 600 | 1568.02 | 10 | 972.1724 | 14.582586 | RSM F-test replicate |  |  |  | 13.34954 | 15.53066 | 2.181115 | 18.80233 | 10.07787 | FALSE
| 55F | 0.4 | 600 | 1521.23 | 9.36 | 943.1626 | 16.14827 | RSM F-test replicate | [8 empty] | FALSE
Comment:
A minimum of 3 specimens was considered a single run. This forming condition was replicated as required by the RSM F-test.
The first 6 specimens had an initial MOR error of 15%. None could be stastically excluded so the experimental conditions were repeated. From the 9 specimens the initial MOR error reduced to 12%. It was further found that specimen 50C could be excluded as a statistical outlier resulting in a final MOR error of 3.9%
Comment: This experimental forming condition was replicated as required by the RSM F-test. The initial MOR error was 36%. Specimens 34A and 52C could statistically be excluded resulting in a final MOR error of 9.9%.
Comment:
After the 1st run, an initial MOR error of 23% was observed. None could be stastically excluded so the experimental conditions were repeated. From the 6 specimens the initial MOR error reduced to 17%. It was found that specimen 48D could be statistically excluded resulting in a final MOR error reduction to 7.3%.
Comment:
After the 1st run, an initial MOR error of 25% was observed. None could be stastically excluded so the experimental conditions were repeated. From the 6 specimens the initial MOR error reduced to 17%. It was found that specimen 47A could be statistically excluded resulting in a final MOR error reduction to 11%.
Comment:
This forming condition was replicated as required by the RSM F-test. The first 6 specimens had an initial MOR error of 11%. No specimen could be statistically excluded which was not an issue since the initial MOR error was less than 15%.
Comment:
After the 1st run, an initial MOR error of 16% was observed. No specimens could be stastically excluded so the experimental conditions were repeated. From the 6 specimens the initial MOR error reduced to 14%. There were no outliers which was not an issue since the MOR error was less than 15%.
Comment:
A minimum of 3 specimens was considered a single run. This forming condition was replicated 2 more times as required by the RSM F-test. These first 9 specimens had an initial MOR error of 16%. It was found that specimen 55C was an outlier which was therefore statistically excluded. This resulted in a final MOR error of 11% which was deemed acceptable as it was less than 15%.