## Abbreviations
Abbreviations
WR | Waste rock
FW | Fine waste
w/w | weight by weight basis
N/A | Not applicable

## Methods
Methods
Packing density
Packing density , is an important tool for evaluating aggregates of different particle size distributions. As a dry packing, the packing density is defined as the ratio of solid volume Vs to the bulk volume V (Wong and Kwan, 2008). In the co-disposal of coal waste rock and fine coal waste, an optimal packing density is preferred due to its associated decrease in bed void content or voidage, ɛ. In this study the voidage, ɛ, is defined as the ratio of the volume of voids (V - Vs) to the bulk volume V of the granular material and it is related to the void ratio u, the ratio of the volume of voids to the solid volume Vs of the granular material (Equation 1 and 2).
(1)
(2)
where = Vs/V. In this investigation, the packing density ø is evaluated either on a dry or wet basis. In a mixture of water (W) and solid particles (S), the W/S ratio by volume determines the concentration of solid particles in the mixture (Li and Kwan, 2014).
Dry packing density tests
For the dry packing density tests, a cylindrical PVC mould with an aspect ratio of 1 (H = 190 mm, V = 5.36 L) was used and calibrated (ASTM:C29/C29M-09, 2009). Two sample packing protocols were practiced. In the assisted packing method, the PVC mould was initially filled partway to one third of its capacity with dry sample and manually levelled. Thereafter, to facilitate settling of the introduced particles, rodding was applied to each layer with a steel rod. The vessel was then further filled to two thirds full and the rodding procedure was repeated. Finally, the mould was filled to overflow, and the rodding procedure was once again applied. The surface of the packed vessel was levelled to limit any projections that exceeded the mould surface.
In the unassisted packing approach, the PVC mould was filled with dry sample to overflow from a height not exceeding 50 mm above the top surface of the mould. Caution was taken to avoid segregation of the particles when introducing the waste ore to the vessel. The packed sample was thereafter levelled as outlined in the assisted packing approach. In each of these packing procedures, the mass of the packed sample was determined by measuring the weight to the nearest 0.005 kg.
Wet packing density tests
In the wet packing method, the approach refined by Wong and Kwan (2008) was used to measure the packing density of coal waste rock and fine waste blends. The co-mingled samples were initially mixed with pre-defined quantities of water in successive batches to ensure homogeneity in the mixture (Clayton et al., 2003). The co-mingled slurry was then introduced into the PVC mould using the unassisted packing procedure prior to the packing density being assessed.
Slump tests
The consistency of each mixed dry sample was monitored using a modified slump testing procedure (ASTM Committee C09.47, 2009; Clayton et al., 2003). Well-mixed samples were placed into the PVC mould which was open on both ends and maintained upright on a flat surface during the packing process. Assisted and unassisted packing protocols were used as comparison in each of these tests. For the slump test, the PVC mould was raised vertically 210 mm in 4 seconds avoiding any lateral or torsional dispersion of the packed contents. Upon release from the mould, the sample was allowed to flow freely until it gradually settled. Thereafter, the diameters of the sample heap were measured in orthogonal directions. These measurements constituted the average spread of the packed ore while the slump height H was determined from the difference of the mould internal height (Hmould) and the midpoint apex of the heap (Hheap) after settlement.
For the wet sample tests, the slump flow test developed by Pashias et al. (1996) was used to assess the consistency of the samples. As with the dry applications, the PVC mould was filled with a wet sample to overfill. The top of the mould was then smoothed over and then lifted slowly and evenly to ensure minimal disturbance upon release. The slump height of each sample was measured four times and the average value was taken as the final slump (Clayton et al., 2003). The diameter of the slumped sample was measured in two perpendicular directions in accordance with standard protocols and averaged to give the mean spread (ASTM Committee C09.47, 2009). Both slump and spread were measured to the nearest 1 mm.
Packing density
Packing density ø, is an important tool for evaluating aggregates of different particle size distributions. As a dry packing, the packing density is defined as the ratio of solid volume Vs to the bulk volume V (Wong and Kwan, 2008). In the co-disposal of coal waste rock and fine coal waste, an optimal packing density is preferred due to its associated decrease in bed void content or voidage, ɛ. In this study the voidage, ɛ, is defined as the ratio of the volume of voids (V - Vs) to the bulk volume V of the granular material and it is related to the void ratio u, the ratio of the volume of voids to the solid volume Vs of the granular material (Equation 1 and 2).
"u=" "1− ø" /"ø" (1)
"ɛ=" (("V−" "V" _"s" ))/"V" "=" "u" /"1+u" " " (2)
where ø = Vs/V. In this investigation, the packing density ø is evaluated either on a dry or wet basis. In a mixture of water (W) and solid particles (S), the W/S ratio by volume determines the concentration of solid particles in the mixture (Li and Kwan, 2014).
Dry packing density tests
For the dry packing density tests, a cylindrical PVC mould with an aspect ratio of 1 (H = 190 mm, V = 5.36 L) was used and calibrated (ASTM:C29/C29M-09, 2009). Two sample packing protocols were practiced. In the assisted packing method, the PVC mould was initially filled partway to one third of its capacity with dry sample and manually levelled. Thereafter, to facilitate settling of the introduced particles, rodding was applied to each layer with a steel rod. The vessel was then further filled to two thirds full and the rodding procedure was repeated. Finally, the mould was filled to overflow, and the rodding procedure was once again applied. The surface of the packed vessel was levelled to limit any projections that exceeded the mould surface.
In the unassisted packing approach, the PVC mould was filled with dry sample to overflow from a height not exceeding 50 mm above the top surface of the mould. Caution was taken to avoid segregation of the particles when introducing the waste ore to the vessel. The packed sample was thereafter levelled as outlined in the assisted packing approach. In each of these packing procedures, the mass of the packed sample was determined by measuring the weight to the nearest 0.005 kg.
Wet packing density tests
In the wet packing method, the approach refined by Wong and Kwan (2008) was used to measure the packing density of coal waste rock and fine waste blends. The co-mingled samples were initially mixed with pre-defined quantities of water in successive batches to ensure homogeneity in the mixture (Clayton et al., 2003). The co-mingled slurry was then introduced into the PVC mould using the unassisted packing procedure prior to the packing density being assessed.
Slump tests
The consistency of each mixed dry sample was monitored using a modified slump testing procedure (ASTM Committee C09.47, 2009; Clayton et al., 2003). Well-mixed samples were placed into the PVC mould which was open on both ends and maintained upright on a flat surface during the packing process. Assisted and unassisted packing protocols were used as comparison in each of these tests. For the slump test, the PVC mould was raised vertically 210 mm in 4 seconds avoiding any lateral or torsional dispersion of the packed contents. Upon release from the mould, the sample was allowed to flow freely until it gradually settled. Thereafter, the diameters of the sample heap were measured in orthogonal directions. These measurements constituted the average spread of the packed ore while the slump height H was determined from the difference of the mould internal height (Hmould) and the midpoint apex of the heap (Hheap) after settlement.
For the wet sample tests, the slump flow test developed by Pashias et al. (1996) was used to assess the consistency of the samples. As with the dry applications, the PVC mould was filled with a wet sample to overfill. The top of the mould was then smoothed over and then lifted slowly and evenly to ensure minimal disturbance upon release. The slump height of each sample was measured four times and the average value was taken as the final slump (Clayton et al., 2003). The diameter of the slumped sample was measured in two perpendicular directions in accordance with standard protocols and averaged to give the mean spread (ASTM Committee C09.47, 2009). Both slump and spread were measured to the nearest 1 mm.

## Sieve Analysis
Sieve Analysis
Particle size distribution for waste rock particles (dry sieving tests)
Sieve size (mm) | Mass of particles retained (kg) | Particles retained (%) | Cumulative percentage | Percentage Passing
25 | 0.485 | 9.026615 | 9.026615 | 90.97339
20 | 0.583 | 10.85055 | 19.87716 | 80.12284
19 | 0.532 | 9.901359 | 29.77852 | 70.22148
14 | 0.838 | 15.5965 | 45.37502 | 54.62498
12.5 | 0.687 | 12.78615 | 58.16118 | 41.83882
9 | 1.178 | 21.92444 | 80.08561 | 19.91439
6.3 | 0.478 | 8.896334 | 88.98195 | 11.01805
<6,3 | 0.592 | 11.01805 | 100 | 0
∑ | 5.373 | 100
Particle size distribution for waste rock particles (wet sieving tests)
Sieve size (mm) | Mass of particles retained (kg) | Particles retained (%) | Cumulative percentage | Percentage Passing
25 | 0.291 | 5.420004 | 5.420004 | 94.58
20 | 0.53 | 9.871484 | 15.29149 | 84.70851
19 | 0.552 | 10.28124 | 25.57273 | 74.42727
14 | 0.81 | 15.08661 | 40.65934 | 59.34066
12.5 | 0.732 | 13.63382 | 54.29316 | 45.70684
9 | 1.192 | 22.20153 | 76.49469 | 23.50531
6.3 | 0.587 | 10.93313 | 87.42783 | 12.57217
4.5 | 0.504 | 9.387223 | 96.81505 | 3.184951
1 | 0.071 | 1.322406 | 98.13746 | 1.862544
0.425 | 0.08 | 1.490035 | 99.62749 | 0.3725088
<0,212 | 0.02 | 0.3725088 | 100 | 0
∑ | 5.369 | 100
Particle size distribution for fine waste particles (dry sieving tests)
Sieve size (mm) | Mass of particles retained (kg) | Particles retained (%) | Cumulative percentage | Percentage Passing
1 | 0.645 | 0.2925873 | 0.2925873 | 99.70741
0.425 | 2.94 | 1.333654 | 1.626241 | 98.37376
0.212 | 13.605 | 6.171551 | 7.797793 | 92.20221
0.15 | 16.125 | 7.314683 | 15.11248 | 84.88752
0.106 | 17.755 | 8.05409 | 23.16657 | 76.83343
0.075 | 27.29 | 12.37939 | 35.54596 | 64.45404
0.025 | 118.655 | 53.82473 | 89.37069 | 10.62931
0.021 | 23.215 | 10.53088 | 99.90156 | 0.09843636
< 0,025 | 0.217 | 0.09843636 | 100 | 0
∑ | 220.447 | 100
Particle size distribution for fine waste particles (wet sieving tests)
Sieve size (mm) | Mass of particles retained (kg) | Particles retained (%) | Cumulative percentage | Percentage Passing
1 | 0.321 | 0.1455202 | 0.1455202 | 99.85448
0.425 | 0.603 | 0.2733603 | 0.4188804 | 99.58112
0.212 | 8.605 | 3.900937 | 4.319818 | 95.68018
0.15 | 5.565 | 2.522803 | 6.842621 | 93.15738
0.106 | 15.329 | 6.949154 | 13.79177 | 86.20823
0.075 | 9.29 | 4.211471 | 18.00325 | 81.99675
0.025 | 55.655 | 25.23029 | 43.23354 | 56.76646
0.021 | 84.215 | 38.17751 | 81.41105 | 18.58895
0.018 | 30.12 | 13.65441 | 95.06546 | 4.934539
0.015 | 6.67 | 3.023737 | 98.0892 | 1.910802
<0,021 | 4.215 | 1.910802 | 100 | 0
∑ | 220.588 | 100

## Slump Tests
Measurement of sample mass, slump height and slump spread
Mix proportion | Packing condition | Compaction applied? | Sample 1 mass (kg) | Sample 2 mass (kg) | Sample 3 mass (kg) | Average mass (kg) | Heap height sample 1 (m) | Heap height sample 2 (m) | Heap height sample 3 (m) | Average heap height (m) | Slump spread sample 1 (m) | Slump spread sample 2 (m) | Slump spread sample 3 (m) | Average spread (m)
WR | Dry | No | 5.802 | 5.859 | 5.822 | 5.827667 | 0.115 | 0.113 | 0.118 | 0.1153333 | 0.36 | 0.357 | 0.362 | 0.3596667
WR | Dry | Yes | 6.016 | 6.214 | 6.231 | 6.153667 | 0.12 | 0.122 | 0.121 | 0.121 | 0.41 | 0.412 | 0.411 | 0.411
FW | Dry | No | 5.466 | 5.461 | 5.465 | 5.464 | 0.178 | 0.175 | 0.174 | 0.1756667 | 0.232 | 0.234 | 0.233 | 0.233
FW | Dry | Yes | 5.581 | 5.578 | 5.582 | 5.580333 | 0.186 | 0.184 | 0.185 | 0.185 | 0.24 | 0.241 | 0.242 | 0.241
2WR:3FW | Dry | No | 5.192 | 5.192 | 5.176 | 5.186667 | 0.16 | 0.162 | 0.163 | 0.1616667 | 0.47 | 0.472 | 0.472 | 0.4713333
2WR:3FW | Dry | Yes | 5.658 | 5.658 | 5.642 | 5.652667 | 0.19 | 0.189 | 0.19 | 0.1896667 | 0.26 | 0.261 | 0.262 | 0.261
3WR:2FW | Dry | No | 6.361 | 6.361 | 6.366 | 6.362667 | 0.19 | 0.188 | 0.19 | 0.1893333 | 0.468 | 0.467 | 0.466 | 0.467
3WR:2FW | Dry | Yes | 6.58 | 6.58 | 6.578 | 6.579333 | 0.19 | 0.19 | 0.19 | 0.19 | 0.24 | 0.238 | 0.242 | 0.24
Mix proportion | Mass of water added (kg) | Compaction applied? | Sample 1 mass (kg) | Sample 2 mass (kg) | Sample 3 mass (kg) | Average mass (kg) | Heap height sample 1 (m) | Heap height sample 2 (m) | Heap height sample 3 (m) | Average heap height (m) | Slump spread sample 1 (m) | Slump spread sample 2 (m) | Slump spread sample 3 (m) | Average spread (m)
2WR:3FW | 0.1069232 | No | 7.179 | 7.176 | 7.18 | 7.178333 | 0.179 | 0.178 | 0.18 | 0.179 | 0.287 | 0.288 | 0.286 | 0.287
2WR:3FW | 0.2138464 | No | 7.223 | 7.221 | 7.222 | 7.222 | 0.181 | 0.18 | 0.182 | 0.181 | 0.298 | 0.295 | 0.299 | 0.2973333
2WR:3FW | 0.3207696 | No | 7.392 | 7.39 | 7.391 | 7.391 | 0.183 | 0.182 | 0.181 | 0.182 | 0.324 | 0.323 | 0.325 | 0.324
2WR:3FW | 0.4276929 | No | 7.521 | 7.519 | 7.523 | 7.521 | 0.184 | 0.186 | 0.186 | 0.1853333 | 0.331 | 0.33 | 0.329 | 0.33
2WR:3FW | 0.5346161 | No | 7.831 | 7.833 | 7.832 | 7.832 | 0.186 | 0.186 | 0.185 | 0.1856667 | 0.339 | 0.341 | 0.34 | 0.34
2WR:3FW | 0.6415393 | No | 7.921 | 7.922 | 7.92 | 7.921 | 0.188 | 0.188 | 0.187 | 0.1876667 | 0.352 | 0.351 | 0.35 | 0.351
2WR:3FW | 0.7484625 | No | 7.829 | 7.829 | 7.83 | 7.829333 | 0.189 | 0.189 | 0.187 | 0.1883333 | 0.384 | 0.393 | 0.392 | 0.3896667
2WR:3FW | 0.8553857 | No | 7.806 | 7.808 | 7.807 | 7.807 | 0.19 | 0.19 | 0.19 | 0.19 | 0.42 | 0.424 | 0.422 | 0.422
2WR:3FW | 0.9623089 | No | 7.755 | 7.754 | 7.752 | 7.753667 | 0.19 | 0.19 | 0.189 | 0.1896667 | 0.471 | 0.474 | 0.472 | 0.4723333
2WR:3FW | 1.069232 | No | 7.592 | 7.59 | 7.592 | 7.591333 | 0.189 | 0.189 | 0.19 | 0.1893333 | 0.53 | 0.532 | 0.533 | 0.5316667
Mix proportion | Mass of water added (kg) | Compaction applied? | Sample 1 mass (kg) | Sample 2 mass (kg) | Sample 3 mass (kg) | Average mass (kg) | Heap height sample 1 (m) | Heap height sample 2 (m) | Heap height sample 3 (m) | Average heap height (m) | Slump spread sample 1 (m) | Slump spread sample 2 (m) | Slump spread sample 3 (m) | Average spread (m)
3WR:2FW | 0.1069232 | No | 7.412 | 7.414 | 7.413 | 7.413 | 0.182 | 0.183 | 0.181 | 0.182 | 0.284 | 0.285 | 0.283 | 0.284
3WR:2FW | 0.2138464 | No | 7.423 | 7.424 | 7.425 | 7.424 | 0.183 | 0.184 | 0.182 | 0.183 | 0.288 | 0.286 | 0.289 | 0.2876667
3WR:2FW | 0.3207696 | No | 7.533 | 7.531 | 7.532 | 7.532 | 0.184 | 0.185 | 0.183 | 0.184 | 0.318 | 0.315 | 0.317 | 0.3166667
3WR:2FW | 0.4276929 | No | 7.812 | 7.813 | 7.814 | 7.813 | 0.185 | 0.184 | 0.186 | 0.185 | 0.332 | 0.33 | 0.33 | 0.3306667
3WR:2FW | 0.5346161 | No | 7.789 | 7.79 | 7.788 | 7.789 | 0.186 | 0.187 | 0.185 | 0.186 | 0.336 | 0.335 | 0.334 | 0.335
3WR:2FW | 0.6415393 | No | 7.774 | 7.775 | 7.776 | 7.775 | 0.189 | 0.188 | 0.187 | 0.188 | 0.346 | 0.348 | 0.347 | 0.347
3WR:2FW | 0.7484625 | No | 7.715 | 7.717 | 7.717 | 7.716333 | 0.19 | 0.19 | 0.189 | 0.1896667 | 0.384 | 0.382 | 0.384 | 0.3833333
3WR:2FW | 0.8553857 | No | 7.698 | 7.699 | 7.698 | 7.698333 | 0.19 | 0.19 | 0.189 | 0.1896667 | 0.418 | 0.415 | 0.416 | 0.4163333
3WR:2FW | 0.9623089 | No | 7.665 | 7.67 | 7.669 | 7.668 | 0.189 | 0.188 | 0.19 | 0.189 | 0.466 | 0.463 | 0.464 | 0.4643333
3WR:2FW | 1.069232 | No | 7.581 | 7.582 | 7.583 | 7.582 | 0.19 | 0.19 | 0.19 | 0.19 | 0.514 | 0.515 | 0.516 | 0.515

## Packing density tests
Packing density, slump and spread tests
| Waste rock (dry solids) | Fine waste (dry solids) | Internal mould height (m) | Internal mould diameter (m) | Mould Volume (m^3) | Water density (kg/m^3) | Solid density (kg/m^3) | Solid Specific Gravity | Water Absorbed (%) | Total Evaporable Moisture content (%) | Surface moisture content (%)
| 1 | 0 | 0.19 | 0.19 | 0.00536 | 997.95 | 2160 | 2.164437 | 4.08 | 22.16 | 18.08
| 0 | 1 | 0.19 | 0.19 | 0.00536 | 997.95 | 1260 | 1.262588 | 28.3 | 39 | 10.7
| 2 | 3 | 0.19 | 0.19 | 0.00536 | 997.95 | 1680 | 1.683451
| 3 | 2 | 0.19 | 0.19 | 0.00536 | 997.95 | 1512 | 1.515106
| Mix Proportion (dry solids) | Packing Procedure; Compaction applied? | Additional volume of solid added (m^3) | Water volume (m^3) | Mass of Water added (kg) | Total volume of solid in mould (m^3) | Total mass of solid in stock sample (kg) | Total volume of solid in stock sample(kg) | Solids Concentration in slurry | Slurry density in mould (kg) | Specific gravity of slurry in mould (kg) | Calculated solid mass in mould (kg) | Total solid mass in mould (kg) | Volume of voids (m^3) | Voids ratio (m^3)/ m^3) | Voids content (m^3)/ m^3) | Water/Solid Ratio (m^3)/ m^3) | solids concentration | Water/Solid Ratio (kg)/(kg) | Heap Height (m) | Slump Height (m) | Packing density | Spread (m)
| WR | No | 0 | N/A | N/A | 0.002697994 | N/A | N/A | N/A | N/A | N/A | N/A | 5.827667 | 0.002662006 | 0.9866613 | 0.4966429 | N/A | 0.5033571 | N/A | 0.1153333 | 0.07466667 | 0.5033571 | 0.3596667
| WR | Yes | 0 | N/A | N/A | 0.00284892 | N/A | N/A | N/A | N/A | N/A | N/A | 6.153667 | 0.00251108 | 0.8814149 | 0.4684851 | N/A | 0.5315149 | N/A | 0.121 | 0.069 | 0.5315149 | 0.411
| FW | No | 0 | N/A | N/A | 0.004336508 | N/A | N/A | N/A | N/A | N/A | N/A | 5.464 | 0.001023492 | 0.2360176 | 0.19095 | N/A | 0.80905 | N/A | 0.1756667 | 0.01433333 | 0.80905 | 0.233
| FW | Yes | 0 | N/A | N/A | 0.004428836 | N/A | N/A | N/A | N/A | N/A | N/A | 5.580333 | 0.000931164 | 0.2102503 | 0.1737246 | N/A | 0.8262754 | N/A | 0.185 | 0.005 | 0.8262754 | 0.241
| 2WR:3FW | No | 0 | N/A | N/A | 0.003087302 | N/A | N/A | N/A | N/A | N/A | N/A | 5.186667 | 0.002272698 | 0.736144 | 0.4240109 | N/A | 0.5759891 | N/A | 0.1616667 | 0.02833333 | 0.5759891 | 0.4713333
| 2WR:3FW | Yes | 0 | N/A | N/A | 0.003364683 | N/A | N/A | N/A | N/A | N/A | N/A | 5.652667 | 0.001995317 | 0.593018 | 0.3722607 | N/A | 0.6277393 | N/A | 0.1896667 | 0.0003333333 | 0.6277393 | 0.261
| 3WR:2FW | No | 0 | N/A | N/A | 0.004208113 | N/A | N/A | N/A | N/A | N/A | N/A | 6.362667 | 0.001151887 | 0.2737301 | 0.2149043 | N/A | 0.7850957 | N/A | 0.1893333 | 0.0006666667 | 0.7850957 | 0.467
| 3WR:2FW | Yes | 0 | N/A | N/A | 0.004351411 | N/A | N/A | N/A | N/A | N/A | N/A | 6.579333 | 0.001008589 | 0.2317844 | 0.1881696 | N/A | 0.8118304 | N/A | 0.19 | 0 | 0.8118304 | 0.24
| Mix Proportion (dry solids) | Packing Procedure; Compaction applied? | Additional volume of solid added (m^3) | Water volume (m^3) | Mass of Water added (kg) | Total volume of solid in mould (m^3) | Total mass of solid in stock sample (kg) | Total volume of solid in stock sample(kg) | Solids Concentration in slurry | Slurry density in mould (kg) | Specific gravity of slurry in mould (kg) | Calculated solid mass in mould (kg) | Total water + solid mass in mould (kg) | Volume of voids (m^3) | Voids ratio (m^3)/ m^3) | Voids content (m^3)/ m^3) | Water/Solid Ratio (m^3)/ m^3) | solids concentration | Water/Solid Ratio (kg)/(kg) | Heap Height (m) | Slump Height (m) | Packing density | Spread (m)
| 2WR:3FW | No | 0 |  |  | 0.003090476 | 9 | 0.005357143 |  |  | 0 | 5.192 | 5.192 | 0.002269524 | 0.7343606 | 0.4234186 | 0 | 0.5765814 |  | 0.185 | 0.005 | 0.5765814 | 0.47
| 2WR:3FW | No | 0 | 0.0001071429 | 0.1069232 | 0.002682093 | 9 | 0.005357143 | 0.6277106 | 1339.241 | 1.341992 | 4.505916 | 7.178333 | 0.002677907 | 0.9984395 | 0.4996096 | 0.03994748 | 0.5003904 | 0.02372952 | 0.179 | 0.011 | 0.5003904 | 0.287
| 2WR:3FW | No | 0 | 0.0002142857 | 0.2138464 | 0.002746115 | 9 | 0.005357143 | 0.6388083 | 1347.388 | 1.350156 | 4.613474 | 7.222 | 0.002613885 | 0.9518481 | 0.487665 | 0.07803231 | 0.512335 | 0.04635258 | 0.181 | 0.009 | 0.512335 | 0.2973333
| 2WR:3FW | No | 0 | 0.0003214286 | 0.3207696 | 0.002993898 | 9 | 0.005357143 | 0.6805234 | 1378.918 | 1.38175 | 5.029748 | 7.391 | 0.002366102 | 0.7903083 | 0.441437 | 0.1073612 | 0.558563 | 0.06377449 | 0.182 | 0.008 | 0.558563 | 0.324
| 2WR:3FW | No | 0 | 0.0004285714 | 0.4276929 | 0.0031845 | 9 | 0.005357143 | 0.7113362 | 1403.172 | 1.406054 | 5.349959 | 7.521 | 0.0021755 | 0.6831529 | 0.4058769 | 0.1345805 | 0.5941231 | 0.0799432 | 0.1853333 | 0.004666667 | 0.5941231 | 0.33
| 2WR:3FW | No | 0 | 0.0005357143 | 0.5346161 | 0.003640478 | 9 | 0.005357143 | 0.7808993 | 1461.194 | 1.464196 | 6.116003 | 7.832 | 0.001719522 | 0.4723341 | 0.3208063 | 0.1471549 | 0.6791937 | 0.08741266 | 0.1856667 | 0.004333333 | 0.6791937 | 0.34
| 2WR:3FW | No | 0 | 0.0006428571 | 0.6415393 | 0.003770967 | 9 | 0.005357143 | 0.7998011 | 1477.799 | 1.480834 | 6.335224 | 7.921 | 0.001589033 | 0.4213861 | 0.2964614 | 0.1704754 | 0.7035386 | 0.1012654 | 0.1876667 | 0.002333333 | 0.7035386 | 0.351
| 2WR:3FW | No | 0 | 0.00075 | 0.7484625 | 0.003636568 | 9 | 0.005357143 | 0.7803263 | 1460.697 | 1.463697 | 6.109435 | 7.829333 | 0.001723432 | 0.4739171 | 0.3215358 | 0.2062384 | 0.6784642 | 0.1225093 | 0.1883333 | 0.001666667 | 0.6784642 | 0.3896667
| 2WR:3FW | No | 0 | 0.0008571429 | 0.8553857 | 0.003603824 | 9 | 0.005357143 | 0.7755122 | 1456.53 | 1.459522 | 6.054424 | 7.807 | 0.001756176 | 0.4873091 | 0.3276448 | 0.2378426 | 0.6723552 | 0.1412828 | 0.19 | 0 | 0.6723552 | 0.422
| 2WR:3FW | No | 0 | 0.0009642857 | 0.9623089 | 0.003525628 | 9 | 0.005357143 | 0.7639038 | 1446.58 | 1.449551 | 5.923055 | 7.753667 | 0.001834372 | 0.5202965 | 0.3422336 | 0.2735075 | 0.6577664 | 0.1624683 | 0.1896667 | 0.0003333333 | 0.6577664 | 0.4723333
| 2WR:3FW | No | 0 | 0.001071429 | 1.069232 | 0.00328762 | 9 | 0.005357143 | 0.7275668 | 1416.294 | 1.419203 | 5.523202 | 7.591333 | 0.00207238 | 0.6303587 | 0.386638 | 0.3258979 | 0.613362 | 0.1935892 | 0.1893333 | 0.0006666667 | 0.613362 | 0.5316667
| Mix Proportion (dry solids) | Packing Procedure; Compaction applied? | Additional volume of solid added (m^3) | Water volume (m^3) | Mass of Water added(kg) | Total volume of solid in mould (m^3) | Total mass of solid in stock sample (kg) | Total volume of solid in stock sample(kg) | Solids Concentration in slurry | Slurry density in mould (kg) | Specific gravity of slurry in mould (kg) | Calculated solid mass in mould (kg) | Total water + solid mass in mould (kg) | Volume of voids (m^3) | Voids ratio (m^3)/ m^3) | Voids content (m^3)/ m^3) | Water/Solid Ratio (m^3)/ m^3) | solids concentration | Water/Solid Ratio (kg)/(kg) | Heap Height (m) | Slump Height (m) | Packing density | Spread (m)
| 3WR:2FW | No | 0 |  |  | 0.004207672 | 8.1 | 0.005357143 |  |  | 0 | 6.362 | 6.362 | 0.001152328 | 0.2738636 | 0.2149866 | 0 | 0.7850134 |  | 0.186 | 0.004 | 0.7850134 | 0.466
| 3WR:2FW | No | 0 | 0.0001071429 | 0.1069232 | 0.00401515 | 8.1 | 0.005357143 | 0.8189542 | 1383.022 | 1.385863 | 6.070907 | 7.413 | 0.00134485 | 0.3349438 | 0.2509048 | 0.02668464 | 0.7490952 | 0.01761239 | 0.182 | 0.008 | 0.7490952 | 0.283
| 3WR:2FW | No | 0 | 0.0002142857 | 0.2138464 | 0.004036549 | 8.1 | 0.005357143 | 0.8220989 | 1385.075 | 1.38792 | 6.103262 | 7.424 | 0.001323451 | 0.327867 | 0.2469125 | 0.05308637 | 0.7530875 | 0.03503805 | 0.183 | 0.007 | 0.7530875 | 0.289
| 3WR:2FW | No | 0 | 0.0003214286 | 0.3207696 | 0.004246645 | 8.1 | 0.005357143 | 0.8524864 | 1405.224 | 1.408111 | 6.420928 | 7.532 | 0.001113355 | 0.2621728 | 0.2077154 | 0.07569 | 0.7922846 | 0.0499569 | 0.184 | 0.006 | 0.7922846 | 0.317
| 3WR:2FW | No | 0 | 0.0004285714 | 0.4276929 | 0.004793285 | 8.1 | 0.005357143 | 0.9276138 | 1457.649 | 1.460644 | 7.247446 | 7.813 | 0.0005667153 | 0.1182311 | 0.1057305 | 0.0894108 | 0.8942695 | 0.0590129 | 0.185 | 0.005 | 0.8942695 | 0.33
| 3WR:2FW | No | 0 | 0.0005357143 | 0.5346161 | 0.004746597 | 8.1 | 0.005357143 | 0.9214089 | 1453.172 | 1.456157 | 7.176854 | 7.789 | 0.0006134034 | 0.1292301 | 0.1144409 | 0.1128628 | 0.8855591 | 0.0744917 | 0.186 | 0.004 | 0.8855591 | 0.334
| 3WR:2FW | No | 0 | 0.0006428571 | 0.6415393 | 0.004719362 | 8.1 | 0.005357143 | 0.9177717 | 1450.56 | 1.453539 | 7.135675 | 7.775 | 0.0006406381 | 0.1357468 | 0.119522 | 0.136217 | 0.880478 | 0.0899059 | 0.188 | 0.002 | 0.880478 | 0.347
| 3WR:2FW | No | 0 | 0.00075 | 0.7484625 | 0.004605236 | 8.1 | 0.005357143 | 0.9023866 | 1439.614 | 1.442572 | 6.963116 | 7.716333 | 0.0007547645 | 0.1638927 | 0.1408143 | 0.1628581 | 0.8591857 | 0.1074896 | 0.1896667 | 0.0003333333 | 0.8591857 | 0.384
| 3WR:2FW | No | 0 | 0.0008571429 | 0.8553857 | 0.004570219 | 8.1 | 0.005357143 | 0.8976192 | 1436.256 | 1.439207 | 6.910172 | 7.698333 | 0.0007897805 | 0.1728102 | 0.1473471 | 0.1875496 | 0.8526529 | 0.1237865 | 0.1896667 | 0.0003333333 | 0.8526529 | 0.416
| 3WR:2FW | No | 0 | 0.0009642857 | 0.9623089 | 0.004511211 | 8.1 | 0.005357143 | 0.8895346 | 1430.597 | 1.433536 | 6.820951 | 7.668 | 0.000848789 | 0.188151 | 0.1583562 | 0.2137532 | 0.8416438 | 0.1410813 | 0.189 | 0.001 | 0.8416438 | 0.464
| 3WR:2FW | No | 0 | 0.001071429 | 1.069232 | 0.004343912 | 8.1 | 0.005357143 | 0.8662615 | 1414.552 | 1.417458 | 6.567995 | 7.582 | 0.001016088 | 0.2339108 | 0.1895686 | 0.2466506 | 0.8104314 | 0.1627943 | 0.19 | 0 | 0.8104314 | 0.516
Note on Q25: Windows User: Determined from the volume
Note on R25: Windows User: Assume infinite soild material occupies mould whose volume is 0,00536 m^3.
Note on S26: Windows User: Cw=(SsSi-SmSs)/Sm(Si-Ss)
Note on Q40: Windows User: Determined from the volume
Note on R40: Windows User: Assume infinite soild material occupies mould whose volume is 0,00536 m^3.
Note on S41: Windows User: Cw=(SsSi-SmSs)/Sm(Si-Ss)