## Abbreviations
Abbreviations
FCW | Fine coal waste
D | Coal discards
ARD | Acid rock drainage
ANC | Acid neutralising capacity
NAG | Net acid generation
NAPP | Net acid producing potential
MPA | Maximum potential acidity
NAF | Non acid forming
PAF | Potentially acid forming
se | standard error, designated σm

## Methods
Materials and methods
Sulphur analysis
The total sulphur content of the FCW and the milled CWR samples was quantified using the LECO S632 sulphur analyser at the Analytical Laboratory in the Department of Chemical Engineering at the University of Cape Town. To determine the sulphur content, thermal decomposition combustion infrared spectrophotometry was used.
Acid-base accounting tests
Equipment
Erlenmeyer 250 mL flasks
1 L bottles
Hot plate / steam bath
pH meter
Balance
Reagents
Deionised water
Certified grade 0.1 M HCl solution
Certified grade 0.1 M NaOH solution
Preparation of solutions
Standardized 0.5M NaOH solution: dissolve 20 g of NaOH pellets to 1 litre with deionised water then standardize with certified grade 0.1 M HCl solution
Standardized 0.1 M NaOH solution: dilute 0.5 M NaOH 1: 4 with deionized water and standardize with certified grade 0.1 M HCl solution
Standardized 0.5 M HCl solution: add approximately 42 mL concentrated HCl (36% m/m) to 958 mL deionized water (depending on HCl concentration) then standardize with certified grade 0.1 M NaOH solution
Standardized 0.1 M HCl solution: dilute 0.5M HCl 1:4 with deionised water then standardize with certified grade 0.1 M NaOH solution
25 % HCl solution: dilute concentrated acid 1:3 with deionised water
Standardising NaOH solutions
NaOH solution is standardised by placing 50 ml of certified 0.1 N HCl in a beaker and titrating with the prepared 0.1 N NaOH until a pH of 7.00 is obtained. Calculate the Normality of the NaOH using the equation:
Where:
V1 = Volume of HCl used.
N1 = Normality of HCl used.
V2 = Volume of NaOH used.
N2 = Calculated Normality of NaOH
Standardising HCl solutions
Standardize HCl solution by placing 20 ml of the known Normality NaOH prepared in a beaker and titrating with prepared HCl until a pH of 7.00 is obtained. Calculate the Normality of the HCl using the following equation:
Where:
V2 = Volume of NaOH used.
N2 = Normality of NaOH used.
V1 = Volume of HCl used.
N1 = Calculated Normality of HCl.
Fizz rating
Procedure
Place approximately 0.5 g of sample on a watch glass or piece of aluminium foil
One or two drops of 25% HCl added to the sample
The presence of CaCO3 is indicated by a bubbling or audible fizz
The fizz or bubbling is rated as indicated in the table below
Table 8‑1 Fizz ratings and associated acid quantities and concentrations to be used in the ANC determination
Sobek ANC Test
Digestion
Place approximately 2.00 g of dry pulverised sample into a 250 ml Erlenmeyer flask
Carefully add HCl (appropriate volume and concentration) to each beaker. The volume and concentration of HCl is based on the fizz rating
Add 20 ml of deionised water to flush the sample to the bottom
Heat the combined solid samples and HCl solution at 90OC for 1-2 hours and then cool at room temperature for 1 hour
Top up the solution to 125 ml with deionised water
Measure the pH of the mixture. If the pH is in the range 0.8 – 1.5, then proceed with the titration.
The reaction is complete when no gas evolution is visible and particles settle evenly over the bottom of the flask.
Table 8‑2 Guidelines for adjusting the pH within the target range prior to back titration (AMIRA, 2002)
Incremental H2O2 ANC test
Procedure
Digestion
The sample is digested as per standard Sobek ANC test.
Back Titration
Filter ANC digest solution before back titration
Back titrate the solution with NaOH (using burette) to pH 4.5
Add 10 drops of 30 % H2O2, leave for 15 minutes
Check pH and back titrate with NaOH to pH 4.5.
Repeat steps 3 and 4 until no significant pH change is observed after step 3.
Back titrate with NaOH to pH 7.0
Add 10 drops of 30 % H2O2, leave for 15 minutes
Check pH and back titrate with NaOH to pH 7.0
Repeat steps 6 and8 until no significant pH change is observed after step 7 ( no pH change to decimal places in 15 minutes).
Leave the solution for 24 hours.
Check pH and adjust with further back titration to pH 7.0 if required
Add 10 drops of 30 % H2O2, and leave for approximately 24 hours.
Repeat steps 10 to 12 over 72 hours.
The ANC is calculated per:
Where Macid is the molarity of the acid (M), W sample, the mass of the sample (g) and “C” taking into account the differing molarities of the NaOH and HCl solutions.
A conversion factor of 49 results in the ANC units of kg H2SO4/ton.
Net Acid Generation (NAG) Test Procedures
Single addition NAG test procedure
The material is reacted with H2O2 to rapidly oxidise sulphide minerals. The pH of the solution is measured after the reaction of the material with peroxide is complete.
Reagents
Standardized 0.5M NaOH solution: dissolve 20 g of NaOH pellets to 1 litre with deionised water then standardize with certified grade 0.1 M HCl solution
Standardized 0.1 M NaOH solution: dilute 0.5 M NaOH 1: 4 with deionized water and standardize with certified grade 0.1 M HCl solution
30 % H2O2 solution
NB H2O2 solution should be at room temperature and of pH 4.5 – 6.0. If pH < 4.5 add dilute NaOH solution made up by adding 1 g NaOH to 100 ml deionized H2O, until pH > 4.5
15 % H2O2 solution
Dilute 30 % H2O2 1:1 with deionised water
Procedure
Weigh approximately 2.5 g of pulverised sample into a 500 ml conical beaker.
Carefully add 250 ml of 15 % H2O2 to the conical flask. Weigh the flask and its contents and record the mass
Cover with a watch glass and place mixture inside a fume hood for 24 hours. The NAG reaction can be vigorous and NAG solutions can “boil-over” if the reaction is too rapid.
Measure the pre-boil NAGpH
After the reaction, place the beakers on a hot plate and gently heat until effervescence stops or for a minimum of 2 hours. The sample must not boil dry. Deionised water is added, as required, to maintain the volume approximately constant.
Cool the sample to room temperature
Rinse down solid that has adhered to sides of flask into the solution using deionised water to give a final volume of 250 ml.
Record the final pH of the solution (After-boil NAGpH)
Filter the NAG solution and retain both solids and filtrate for further analysis
Titrate solution to pH 4.5 and 7.0, while stirring, with the appropriate NaOH concentration based on NAGpH as follows:
When NAGpH is > 2 titrate with 0.10M NaOH
When NAGpH is ≤ 2 titrate with 0.50M NaOH
The volume of NaOH used during titration is recorded and then used in calculating NAG.
Calculation
Where:
V is the total of NaOH used (ml),
M is the molarity of the NaOH solution
W is the mass (g) of ore sample used in each reaction step.
The inclusion of constant, 49 in the equation allows for units of NAG of Kg H2SO4/ton ore.
Extended boil NAG (ACARP Project C15034)
Do a standard NAG test ( steps 1 to 9 of the single addition NAG)
If the NAGpH is ≤ 4.5 split the filtrate into:
Sample A 100 ml – for extended boil
Sample B 100 ml- for solution assay
Sample C 50 ml – stored as reserve in case of follow up requirement
Carry out extended boiling step on sample A (vigorous boiling of the solution on a hot plate for 3-4 hours)
Cool the sample and measure pH
If Ext Boil NAGpH < 4.5 the sample is likely to be PAF
Sulphur analysis
The total sulphur content of the FCW and the milled CWR samples was quantified using the LECO S632 sulphur analyser at the Analytical Laboratory in the Department of Chemical Engineering at the University of Cape Town. To determine the sulphur content, thermal decomposition combustion infrared spectrophotometry was used.
Acid-base accounting tests
Equipment
Erlenmeyer 250 mL flasks
1 L bottles
Hot plate / steam bath
pH meter
Balance
Reagents
Deionised water
Certified grade 0.1 M HCl solution
Certified grade 0.1 M NaOH solution
Preparation of solutions
Standardized 0.5M NaOH solution: dissolve 20 g of NaOH pellets to 1 litre with deionised water then standardize with certified grade 0.1 M HCl solution
Standardized 0.1 M NaOH solution: dilute 0.5 M NaOH 1: 4 with deionized water and standardize with certified grade 0.1 M HCl solution
Standardized 0.5 M HCl solution: add approximately 42 mL concentrated HCl (36% m/m) to 958 mL deionized water (depending on HCl concentration) then standardize with certified grade 0.1 M NaOH solution
Standardized 0.1 M HCl solution: dilute 0.5M HCl 1:4 with deionised water then standardize with certified grade 0.1 M NaOH solution
25 % HCl solution: dilute concentrated acid 1:3 with deionised water
Standardising NaOH solutions
NaOH solution is standardised by placing 50 ml of certified 0.1 N HCl in a beaker and titrating with the prepared 0.1 N NaOH until a pH of 7.00 is obtained. Calculate the Normality of the NaOH using the equation:
𝑁_2=(𝑁_1 𝑉_1)/〖𝑉 〗_2
Where:
V1 = Volume of HCl used.
N1 = Normality of HCl used.
V2 = Volume of NaOH used.
N2 = Calculated Normality of NaOH
Standardising HCl solutions
Standardize HCl solution by placing 20 ml of the known Normality NaOH prepared in a beaker and titrating with prepared HCl until a pH of 7.00 is obtained. Calculate the Normality of the HCl using the following equation:
N_1=(N_2 V_2)/〖V 〗_1
Where:
V2 = Volume of NaOH used.
N2 = Normality of NaOH used.
V1 = Volume of HCl used.
N1 = Calculated Normality of HCl.
Fizz rating
Procedure
Place approximately 0.5 g of sample on a watch glass or piece of aluminium foil
One or two drops of 25% HCl added to the sample
The presence of CaCO3 is indicated by a bubbling or audible fizz
The fizz or bubbling is rated as indicated in the table below
Table 8‑1 Fizz ratings and associated acid quantities and concentrations to be used in the ANC determination
Sobek ANC Test
Digestion
Place approximately 2.00 g of dry pulverised sample into a 250 ml Erlenmeyer flask
Carefully add HCl (appropriate volume and concentration) to each beaker. The volume and concentration of HCl is based on the fizz rating
Add 20 ml of deionised water to flush the sample to the bottom
Heat the combined solid samples and HCl solution at 90OC for 1-2 hours and then cool at room temperature for 1 hour
Top up the solution to 125 ml with deionised water
Measure the pH of the mixture. If the pH is in the range 0.8 – 1.5, then proceed with the titration.
The reaction is complete when no gas evolution is visible and particles settle evenly over the bottom of the flask.
Table 8‑2 Guidelines for adjusting the pH within the target range prior to back titration (AMIRA, 2002)
Incremental H2O2 ANC test
Procedure
Digestion
The sample is digested as per standard Sobek ANC test.
Back Titration
Filter ANC digest solution before back titration
Back titrate the solution with NaOH (using burette) to pH 4.5
Add 10 drops of 30 % H2O2, leave for 15 minutes
Check pH and back titrate with NaOH to pH 4.5.
Repeat steps 3 and 4 until no significant pH change is observed after step 3.
Back titrate with NaOH to pH 7.0
Add 10 drops of 30 % H2O2, leave for 15 minutes
Check pH and back titrate with NaOH to pH 7.0
Repeat steps 6 and8 until no significant pH change is observed after step 7 ( no pH change to decimal places in 15 minutes).
Leave the solution for 24 hours.
Check pH and adjust with further back titration to pH 7.0 if required
Add 10 drops of 30 % H2O2, and leave for approximately 24 hours.
Repeat steps 10 to 12 over 72 hours.
The ANC is calculated per:
𝐴𝑁𝐶=([〖(𝑉𝑜𝑙𝑢𝑚𝑒 〗_𝐻𝐶𝑙 −(〖𝑉𝑜𝑙𝑢𝑚𝑒〗_𝑁𝑎𝑂𝐻∗𝐶))∗𝑀_𝑎𝑐𝑖𝑑 ]∗49)/𝑊_𝑠𝑎𝑚𝑝𝑙𝑒
Where Macid is the molarity of the acid (M), W sample, the mass of the sample (g) and “C” taking into account the differing molarities of the NaOH and HCl solutions.
𝐶=〖𝑉𝑜𝑙𝑢𝑚𝑒〗_(𝐻𝐶𝑙 𝑖𝑛 𝑏𝑙𝑎𝑛𝑘)/〖𝑉𝑜𝑙𝑢𝑚𝑒〗_(𝑁𝑎𝑂𝐻 𝑡𝑖𝑡𝑟𝑎𝑡𝑒𝑑 𝑖𝑛 𝑏𝑙𝑎𝑛𝑘)
A conversion factor of 49 results in the ANC units of kg H2SO4/ton.
Net Acid Generation (NAG) Test Procedures
Single addition NAG test procedure
The material is reacted with H2O2 to rapidly oxidise sulphide minerals. The pH of the solution is measured after the reaction of the material with peroxide is complete.
Reagents
Standardized 0.5M NaOH solution: dissolve 20 g of NaOH pellets to 1 litre with deionised water then standardize with certified grade 0.1 M HCl solution
Standardized 0.1 M NaOH solution: dilute 0.5 M NaOH 1: 4 with deionized water and standardize with certified grade 0.1 M HCl solution
30 % H2O2 solution
NB H2O2 solution should be at room temperature and of pH 4.5 – 6.0. If pH < 4.5 add dilute NaOH solution made up by adding 1 g NaOH to 100 ml deionized H2O, until pH > 4.5
15 % H2O2 solution
Dilute 30 % H2O2 1:1 with deionised water
Procedure
Weigh approximately 2.5 g of pulverised sample into a 500 ml conical beaker.
Carefully add 250 ml of 15 % H2O2 to the conical flask. Weigh the flask and its contents and record the mass
Cover with a watch glass and place mixture inside a fume hood for 24 hours. The NAG reaction can be vigorous and NAG solutions can “boil-over” if the reaction is too rapid.
Measure the pre-boil NAGpH
After the reaction, place the beakers on a hot plate and gently heat until effervescence stops or for a minimum of 2 hours. The sample must not boil dry. Deionised water is added, as required, to maintain the volume approximately constant.
Cool the sample to room temperature
Rinse down solid that has adhered to sides of flask into the solution using deionised water to give a final volume of 250 ml.
Record the final pH of the solution (After-boil NAGpH)
Filter the NAG solution and retain both solids and filtrate for further analysis
Titrate solution to pH 4.5 and 7.0, while stirring, with the appropriate NaOH concentration based on NAGpH as follows:
When NAGpH is > 2 titrate with 0.10M NaOH
When NAGpH is ≤ 2 titrate with 0.50M NaOH
The volume of NaOH used during titration is recorded and then used in calculating NAG.
Calculation
𝑵𝐴𝐺=(49 ×𝑉×𝑀)/𝑊
Where:
V is the total of NaOH used (ml),
M is the molarity of the NaOH solution
W is the mass (g) of ore sample used in each reaction step.
The inclusion of constant, 49 in the equation allows for units of NAG of Kg H2SO4/ton ore.
Extended boil NAG (ACARP Project C15034)
Do a standard NAG test ( steps 1 to 9 of the single addition NAG)
If the NAGpH is ≤ 4.5 split the filtrate into:
Sample A 100 ml – for extended boil
Sample B 100 ml- for solution assay
Sample C 50 ml – stored as reserve in case of follow up requirement
Carry out extended boiling step on sample A (vigorous boiling of the solution on a hot plate for 3-4 hours)
Cool the sample and measure pH
If Ext Boil NAGpH < 4.5 the sample is likely to be PAF

## Classification
Classification for results of static tests
Classification for results of static tests (Stewart et. al., 2006; Hesketh et. al.,2010a)

## ARD Characterisation Formulae
ABA Characterisation Formulae
Sample
[6 empty] | MEAN | se
[5 empty] | S % | 2 | 0.2
[5 empty] | MPA | 61.2 | 6.12
[5 empty] | ANC | 29.51202 | 2.893246
[5 empty] | NAPP | 31.68798 | 6.769437
[5 empty] | NAG pH | 2.54 | 0.004082483
[5 empty] | ARD | PAF
Graph
| -100 | 4.5 | 0 | 0
| 110 | 4.5 | 8 | 0
Smart, R., Skinner, B., Levay, G., Gerson, A., Thomas, J., Sobobieraj, H., Schumann, R., Weisener, C., et al. 2002. ARD test handbook: Project P387A prediction and kinetic control of acid mine drainage. Project P387A, Prediction and kinetic control of acid mine drainage. (May):42. Available: http://www.amira.com.au/documents/downloads/P387AProtocolBooklet.pdf [2017, March 29].
https://en.wikipedia.org/wiki/Propaghttps://en.wikipedia.org/wiki/Propagation_of_uncertaintyation_of_uncertainty
se is defined as the standard error of the mean. It is the standard deviation of the sampling distribution of the mean.
http://davidmlane.com/hyperstat/A103735.html

## ABA Results Summary
ABA Results Summary
Sample Name | Total S | MPA | ANC | NAPP | pre-boil NAGpH | after-boil NAGpH | Ext Boil NAG pH | ARD Classification
| % | kg H2SO4/t
Discards | 1.32 | 40.392 | 29.51202 | 10.87998 | 1.983333 | 2.54 | 2.566667 | PAF
FCW | 0.5013333 | 15.3408 | 56.5517 | -41.2109 | 6.043333 | 5.183333 | 5.213333 | NAF
3D2FCW | 0.9726667 | 29.7636 | 32.04168 | -2.278075 | 2.853333 | 2.613333 | 5.14 | NAF
2D3FCW | 0.811 | 24.8166 | 45.86029 | -21.04369 | 5.373333 | 2.726667 | 5.14 | NAF
Sulfur Analysis
| Sample 1 (%) | Sample 2(%) | Sample 3(%) | Average S (%)
Discards | 1.32 | 1.33 | 1.31 | 1.32
FCW | 0.484 | 0.501 | 0.519 | 0.5013333
3D2FCW | 0.998 | 0.972 | 0.948 | 0.9726667
2D3FCW | 0.831 | 0.811 | 0.791 | 0.811
a

## ANC( Discards)
ANC Results for Discards
[7 empty] | Fizz rating | Molarity HCl | Molarity NaOH
Molarity HCl | 0.52 | Value based on your standardised solution value |  |  |  |  | 0 | 0.5 | 0.1
Molarity NaOH | 0.52 | Value based on your standardised solution value |  |  |  |  | 1 | 0.5 | 0.1
[7 empty] | 2 | 0.5 | 0.5
Sample | Flask mass (g) | Sample mass (g) | Flask + sample (g) | HCl (mL) | H2O (g) |  | 3 | 0.5 | 0.5
1 | 127.87 | 2 | 129.87 | 20.26 | 20.08 |  | 4 | 1 | 0.5
2 | 126.83 | 2 | 128.83 | 20.28 | 20.01 |  | 5 | 1 | 0.5
3 | 126.83 | 2 | 128.83 | 20.23 | 20.28
4 | 0 | 2 | 2 | 40.43 | 20
5 | 0 | 0 | 0 | 0 | 0
Blank
1 | 127.14 | 0 | 127.14 | 20.24 | 20.04
2 | 123.93 | 0 | 123.93 | 20.22 | 20.57
3 | 141.21 | 0 | 141.21 | 20.14 | 20.61
After boil
Sample | Mass of flask (g) | Water to be added (g) | Water added (g) | pH before filtering | pH after filtering | NaOH added to pH 4.5 (mL) | NaOH added to pH 7 (mL) | Total NaOH added (mL) | Final pH | ANC | (xi-xbar)2
1 | 146.64 | 108.23 | 108.21 | 1.23 | 1.21 | 15.4 | 0.5 | 15.9 | 7.13 | 40.06815 | 111.4319
2 | 139.2 | 114.63 | 114.54 | 1.25 | 1.24 | 16.6 | 0.5 | 17.1 | 7.25 | 23.86678 | 31.86872
3 | 143.31 | 110.52 | 110.56 | 1.44 | 1.41 | 16.5 | 0.5 | 17 | 7.32 | 24.60113 | 24.11686
4
29.51202
Blank | [9 empty] | C
1 | 137.8 | 114.34 | 114.21 | - | 1.09 | - | 18.8 | 18.8 | 7.57 | 1.076596 | 3.41659e-08
2 | 141.52 | 107.41 | 107.4 | - | 1.12 | - | 18.9 | 18.9 | 7.54 | 1.069841 | 4.31601e-05
3 | 155.73 | 110.48 | 110.34 | - | 1.1 | - | 18.6 | 18.6 | 7.69 | 1.082796 | 4.07656e-05
1.076411
| MEAN | s | se | 2se |  | Filter Paper (g) | FP + residue (g) | Residue (g) | Sample reacted (g)
C | 1.076411 | 0.006479192 | 0.003740763 | 0.007481527 |  | 2.45 | 0 | -2.45 | 4.45
ANC | 29.51202 | 6.469495 | 2.893246 | 5.786493 |  | 2.38 | 0 | -2.38 | 4.38
[6 empty] | 2.57 | 0 | -2.57 | 4.57

## ANC(FCW)
ANC Results for FCW
[7 empty] | Fizz rating | Molarity HCl | Molarity NaOH
Molarity HCl | 0.52 | Value based on your standardised solution value |  |  |  |  | 0 | 0.5 | 0.1
Molarity NaOH | 0.52 | Value based on your standardised solution value |  |  |  |  | 1 | 0.5 | 0.1
[7 empty] | 2 | 0.5 | 0.5
Sample | Flask mass (g) | Sample mass (g) | Flask + sample (g) | HCl (mL) | H2O (g) |  | 3 | 0.5 | 0.5
1 | 131.11 | 2 | 133.11 | 40.04 | 20.08 |  | 4 | 1 | 0.5
2 | 143.64 | 2 | 145.64 | 40.02 | 20.01 |  | 5 | 1 | 0.5
3 | 128.55 | 2 | 130.55 | 40.18 | 20.28
4 | 0 | 0 | 0 | 0 | 0
5 | 0 | 0 | 0 | 0 | 0
Blank
1 | 155.96 | 0 | 155.96 | 40.13 | 20.04
2 | 126.54 | 0 | 126.54 | 40.15 | 20.57
3 | 134.17 | 0 | 134.17 | 40.16 | 20.61
After boil
Sample | Mass of flask (g) | Water to be added (g) | Water added (g) | pH before filtering | pH after filtering | NaOH added to pH 4.5 (mL) | NaOH added to pH 7 | Total NaOH added (mL) | Final pH | ANC | (xi-xbar)2
1 | 147.64 | 110.47 | 108.21 | 0.97 | 0.98 | 30.9 | 0.1 | 31 | 7.52 | 59.91474 | 3589.776
2 | 143.2 | 127.44 | 114.54 | 0.92 | 0.95 | 31.5 | 0.2 | 31.7 | 7.25 | 49.49425 | 2449.681
3 | 142.65 | 112.9 | 110.56 | 1.02 | 1.01 | 30.8 | 0.3 | 31.1 | 7.65 | 60.2461 | 3629.592
4
5
56.5517
Blank | [9 empty] | C
1 | 136.5 | 144.46 | 144.21 | - | 0.86 | - | 35.1 | 35.1 | 7.63 | 1.143305 | 1.154553e-05
2 | 136.34 | 115.2 | 115.12 | - | 1.15 | - | 34.05 | 34.05 | 7.71 | 1.179148 | 0.001539883
3 | 152.21 | 106.96 | 106.25 | - | 0.94 | - | 36.6 | 36.6 | 7.48 | 1.097268 | 0.001818102
1.139907
[6 empty] | Filter Paper (g) | FP + residue (g) | Residue (g) | Sample reacted (g)
[6 empty] | 2.34 | 0 | -2.34 | 4.34
| MEAN | s | se | 2se |  | 2.67 | 0 | -2.67 | 4.67
C | 1.139907 | 0.04104589 | 0.02369786 | 0.04739571 |  | 2.42 | 0 | -2.42 | 4.42
ANC | 56.5517 | 49.16566 | 21.98755 | 43.97511

## ANC(3D2FCW)
ANC Results for 2D3FCW Samples
[7 empty] | Fizz rating | Molarity HCl | Molarity NaOH
Molarity HCl | 0.52 | Value based on your standardised solution value |  |  |  |  | 0 | 0.5 | 0.1
Molarity NaOH | 0.52 | Value based on your standardised solution value |  |  |  |  | 1 | 0.5 | 0.1
[7 empty] | 2 | 0.5 | 0.5
Sample | Flask mass (g) | Sample mass (g) | Flask + sample (g) | HCl (mL) | H2O (g) |  | 3 | 0.5 | 0.5
1 | 129.22 | 2 | 131.22 | 20.09 | 20.12 |  | 4 | 1 | 0.5
2 | 143.71 | 2 | 145.71 | 20.17 | 20.16 |  | 5 | 1 | 0.5
3 | 127.17 | 2 | 129.17 | 20.15 | 20.06
4 | 0 | 0 | 0 | 0 | 0
5 | 0 | 0 | 0 | 0 | 0
Blank
1 | 124.01 | 0 | 124.01 | 20.14 | 20.05
2 | 131.14 | 0 | 131.14 | 20.23 | 20.11
3 | 155.97 | 0 | 155.97 | 20.54 | 20.67
After boil
Sample | Mass of flask (g) | Water to be added (g) | Water added (g) | pH before filtering | pH after filtering | NaOH added to pH 4.5 (mL) | NaOH added to pH 7 | Total NaOH added (mL) | Final pH | ANC | (xi-xbar)2
1 | 171.86 | 84.36 | 84.43 | 1.31 | 1.32 | 16.7 | 0.45 | 17.15 | 7.32 | 28.79818 | 829.3352
2 | 186.16 | 84.55 | 84.37 | 1.27 | 1.28 | 16.3 | 0.3 | 16.6 | 7.45 | 37.10202 | 1376.56
3 | 173.1 | 81.07 | 81.04 | 1.32 | 1.3 | 16.7 | 0.4 | 17.1 | 7.46 | 30.22482 | 913.5398
4
5
32.04168
Blank | [9 empty] | C
1 | 164.67 | 84.34 | 84.33 | - | 1.27 | - | 19.7 | 19.7 | 7.53 | 1.022335 | 0.0002988979
2 | 171.43 | 84.71 | 84.7 | - | 1.26 | - | 19.1 | 19.1 | 7.62 | 1.059162 | 0.0003817575
3 | 196.6 | 84.37 | 84.35 | - | 1.28 | - | 19.8 | 19.8 | 7.48 | 1.037374 | 5.062281e-06
1.039624
[6 empty] | Filter Paper (g) | FP + residue (g) | Residue (g) | Sample reacted (g)
[6 empty] | 1.8 | 0 | -1.8 | 3.8
| MEAN | s | se | 2se |  | 1.86 | 0 | -1.86 | 3.86
C | 1.039624 | 0.01851645 | 0.01069048 | 0.02138095 |  | 2.05 | 0 | -2.05 | 4.05
ANC | 32.04168 | 27.92595 | 12.48887 | 24.97773

## ANC(2D3FCW)
ANC Results for 2D3FCW samples
[7 empty] | Fizz rating | Molarity HCl | Molarity NaOH
Molarity HCl | 0.52 | Value based on your standardised solution value |  |  |  |  | 0 | 0.5 | 0.1
Molarity NaOH | 0.53 | Value based on your standardised solution value |  |  |  |  | 1 | 0.5 | 0.1
[7 empty] | 2 | 0.5 | 0.5
Sample | Flask mass (g) | Sample mass (g) | Flask + sample (g) | HCl (mL) | H2O (g) |  | 3 | 0.5 | 0.5
1 | 133.83 | 2 | 135.83 | 20.06 | 20.17 |  | 4 | 1 | 0.5
2 | 141.29 | 2 | 143.29 | 20.13 | 20.07 |  | 5 | 1 | 0.5
3 | 126.88 | 2 | 128.88 | 20.18 | 20.25
4 | 0 | 0 | 0 | 0 | 0
5 | 0 | 0 | 0 | 0 | 0
Blank
1 | 127.9 | 0 | 127.9 | 20.56 | 20.24
2 | 138.61 | 0 | 138.61 | 20.32 | 20.47
3 | 126.86 | 0 | 126.86 | 20.15 | 20.07
After boil
Sample | Mass of flask (g) | Water to be added (g) | Water added (g) | pH before filtering | pH after filtering | NaOH added to pH 4.5 (mL) | NaOH added to pH 7 | Total NaOH added (mL) | Final pH | ANC | (xi-xbar)2
1 | 176.18 | 84.65 | 84.61 | 1.32 | 1.31 | 15.6 | 0.35 | 15.95 | 7.13 | 44.61256 | 1990.281
2 | 183.63 | 84.66 | 84.6 | 1.29 | 1.27 | 15.3 | 0.5 | 15.8 | 7.25 | 47.48824 | 2255.133
3 | 169.24 | 84.64 | 84.62 | 1.32 | 1.33 | 15.6 | 0.4 | 16 | 7.32 | 45.48007 | 2068.437
4
5
45.86029
Blank | [9 empty] | C
1 | 170.82 | 82.08 | 82.03 | - | 1.29 | - | 19.5 | 19.5 | 7.23 | 1.054359 | 0.0002632668
2 | 181.05 | 82.56 | 82.5 | - | 1.29 | - | 20 | 20 | 7.22 | 1.016 | 0.0004898907
3 | 167.29 | 84.57 | 84.5 | - | 1.28 | - | 19.3 | 19.3 | 7.45 | 1.044041 | 3.490418e-05
1.038133
[6 empty] | Filter Paper (g) | FP + residue (g) | Residue (g) | Sample reacted (g)
[6 empty] | 1.98 | 0 | -1.98 | 3.98
| MEAN | s | se | 2se |  | 2.08 | 0 | -2.08 | 4.08
C | 1.038133 | 0.01985021 | 0.01146052 | 0.02292105 |  | 2 | 0 | -2 | 4
ANC | 45.86029 | 39.72987 | 17.76774 | 35.53548

## NAG Results
Single Addition NAG Test
Molarity NaOH | 0.1 |  |  |  |  | After-boil NAG pH | Molarity NaOH
[6 empty] | >2 | 0.1
[6 empty] | <2 | 0.5
Discards Sample
Sample # | Sample (g) | Pre-boil pH | After-boil pH | (xi-xbar)^2 | NaOH to pH 4.5 (ml) | NaOH to pH 7.0 (ml) | Total NaOH (ml) | NAG (kg H2SO4/t ore) | Filter Paper (g) | FP + residue (g) | Residue (g) | Sample reacted (g)
1 | 2.5 | 2.01 | 2.55 | 0.0001 | 12.2 | 5.2 | 17.4 | 34.104 | 2.1 | 0 | -2.1 | 4.6
2 | 2.5 | 1.96 | 2.54 | 1.972152e-31 | 12.8 | 5.6 | 18.4 | 36.064 | 2.23 | 0 | -2.23 | 4.73
3 | 2.5 | 1.98 | 2.53 | 0.0001 | 13.1 | 5.5 | 18.6 | 36.456 | 1.86 | 0 | -1.86 | 4.36
|  | 1.983333 | 2.54
| MEAN | s | se | 2se
NAG pH | 2.54 | 0.008164966 | 0.004082483 | 0.008164966
| 2.5 |  |  | 0.01
FCW Sample
Sample # | Sample (g) | Pre-boil pH | After-boil pH | (xi-xbar)^2 | NaOH to pH 4.5 (ml) | NaOH to pH 7.0 (ml) | Total NaOH (ml) | NAG (kg H2SO4/t ore) | Filter Paper (g) | FP + residue (g) | Residue (g) | Sample reacted (g)
1 | 2.5 | 6.03 | 5.05 | 6.3001 | 12.2 | 5.2 | 17.4 | 34.104 | 2 | 0 | -2 | 4.5
2 | 2.5 | 6.06 | 5.34 | 7.84 | 12.8 | 5.6 | 18.4 | 36.064 | 1.69 | 0 | -1.69 | 4.19
3 | 2.5 | 6.04 | 5.16 | 6.8644 | 13.1 | 5.5 | 18.6 | 36.456 | 2.05 | 0 | -2.05 | 4.55
|  | 6.043333 | 5.183333
| MEAN | s | se | 2se
NAG pH | 5.183333 | 2.646035 | 1.323017 | 2.646035
| 5.2 |  |  | 2.65
3D2FCW Sample
Sample # | Sample (g) | Pre-boil pH | After-boil pH | (xi-xbar)^2 | NaOH to pH 4.5 (ml) | NaOH to pH 7.0 (ml) | Total NaOH (ml) | NAG (kg H2SO4/t ore) | Filter Paper (g) | FP + residue (g) | Residue (g) | Sample reacted (g)
1 | 2.5 | 2.85 | 2.56 | 0.0004 | 33.5 | 14 | 47.5 | 93.1 | 2.34 | 0 | -2.34 | 4.84
2 | 2.5 | 2.88 | 2.7 | 0.0256 | 24.5 | 18.5 | 43 | 84.28 | 2.36 | 0 | -2.36 | 4.86
3 | 2.5 | 2.83 | 2.58 | 0.0016 | 27.6 | 20.8 | 48.4 | 94.864 | 2.22 | 0 | -2.22 | 4.72
|  | 2.853333 | 2.613333
| MEAN | s | se | 2se
NAG pH | 2.613333 | 0.09591663 | 0.04795832 | 0.09591663
| 2.6 |  |  | 0.1
2D3FCW Sample
Sample # | Sample (g) | Pre-boil pH | After-boil pH | (xi-xbar)^2 | NaOH to pH 4.5 (ml) | NaOH to pH 7.0 (ml) | Total NaOH (ml) | NAG (kg H2SO4/t ore) | Filter Paper (g) | FP + residue (g) | Residue (g) | Sample reacted (g)
1 | 2.5 | 5.39 | 2.65 | 0.0121 | 37 | 19 | 56 | 109.76 | 2.06 | 0 | -2.06 | 4.56
2 | 2.5 | 5.38 | 2.64 | 0.01 | 32 | 25 | 57 | 111.72 | 2.08 | 0 | -2.08 | 4.58
3 | 2.5 | 5.35 | 2.89 | 0.1225 | 22.5 | 22.3 | 44.8 | 87.808 | 2.05 | 0 | -2.05 | 4.55
|  | 5.373333 | 2.726667
| MEAN | s | se | 2se
NAG pH | 2.726667 | 0.219545 | 0.1097725 | 0.219545
| 2.7 |  |  | 0.22

## Ext. Boil NAG (All Samples)
Extended boil NAG Results
Molarity NaOH | 0.1 |  |  |  | If the NAG pH < 4,5 then split the filtrate into
Sample A 100 ml - for extended boil
Sample B 100 ml - for solution assay
Sample C 50 ml -stored as reserve in case of follow up requirement
Discards Sample
Sample # | Sample (g) | Pre-boil pH | After-boil pH | (xi-xbar)^2 | Filter Paper (g) | FP + residue (g) | Residue (g) | Sample reacted (g) | Extended boil pH
1 | 2.5 | 2.01 | 2.55 | 0.0001 | 1.47 | 0 | -1.47 | 3.97 | 2.58
2 | 2.5 | 1.96 | 2.54 | 1.972152e-31 | 1.51 | 0 | -1.51 | 4.01 | 2.53
3 | 2.5 | 1.98 | 2.53 | 0.0001 | 1.35 | 0 | -1.35 | 3.85 | 2.59
Average |  | 1.983333 | 2.54 | [5 empty] | 2.566667
| MEAN | s | se | 2se
NAG pH | 2.54 | 0.008164966 | 0.004082483 | 0.008164966
| 2.5 |  |  | 0.01
FCW Sample
Sample # | Sample (g) | Pre-boil pH | After-boil pH | (xi-xbar)^2 | Filter Paper (g) | FP + residue (g) | Residue (g) | Sample reacted (g) | Extended boil pH
1 | 2.5 | 5.93 | 4.62 | 4.3264 | 1.33 | 0 | -1.33 | 3.83 | 5.21
2 | 2.5 | 6.05 | 4.6 | 4.2436 | 1.37 | 0 | -1.37 | 3.87 | 5.23
3 | 2.5 | 6.06 | 4.76 | 4.9284 | 1.07 | 0 | -1.07 | 3.57 | 5.2
Average |  | 6.013333 | 4.66 | [5 empty] | 5.213333
| MEAN | s | se | 2se
NAG pH | 4.66 | 2.121195 | 1.060597 | 2.121195
| 4.7 |  |  | 2.12
3D2FCW Sample
Sample # | Sample (g) | Pre-boil pH | After-boil pH | (xi-xbar)^2 | Filter Paper (g) | FP + residue (g) | Residue (g) | Sample reacted (g) | Extended boil pH
1 | 2.5 | 2.17 | 2.61 | 0.0049 | 2.02 | 0 | -2.02 | 4.52 | 5.12
2 | 2.5 | 2.15 | 2.62 | 0.0064 | 2.27 | 0 | -2.27 | 4.77 | 5.12
3 | 2.5 | 2.17 | 2.58 | 0.0016 | 2.04 | 0 | -2.04 | 4.54 | 5.18
Average |  | 2.163333 | 2.603333 | [5 empty] | 5.14
| MEAN | s | se | 2se
NAG pH | 2.603333 | 0.06557439 | 0.03278719 | 0.06557439
| 2.6 |  |  | 0.07
2D3FCW Sample
Sample # | Sample (g) | Pre-boil pH | After-boil pH | (xi-xbar)^2 | Filter Paper (g) | FP + residue (g) | Residue (g) | Sample reacted (g) | Extended boil pH
1 | 2.5 | 2.8 | 2.47 | 0.0049 | 2.02 | 0 | -2.02 | 4.52 | 5.12
2 | 2.5 | 2.87 | 2.61 | 0.0049 | 2.27 | 0 | -2.27 | 4.77 | 5.12
3 | 2.5 | 2.82 | 2.49 | 0.0025 | 2.04 | 0 | -2.04 | 4.54 | 5.18
Average |  | 2.83 | 2.523333 | [5 empty] | 5.14
| MEAN | s | se | 2se
NAG pH | 2.523333 | 0.06403124 | 0.03201562 | 0.06403124
| 2.5 |  |  | 0.06