## CAT 1
Temperature (°C) | CO (ml/min) | O2 (ml/min) | CO2 (ml/min) | CH4 (ml/min)
50 | 0.9 | 0.9 | 0 | 0
75 | 0.87641 | 0.88269 | 0.02359 | 0
100 | 0.79353 | 0.83565 | 0.10647 | 0
125 | 0.57382 | 0.70822 | 0.32618 | 0
150 | 0.26881 | 0.48705 | 0.63119 | 0
175 | 0.01794 | 0.0758 | 0.88206 | 0
200 | 0.04472 | 0 | 0.85528 | 0
225 | 0.09833 | 0 | 0.80167 | 0
250 | 0.02354 | 0 | 0.61592 | 0.26054
275 | 0 | 0 | 0.26304 | 0.63696
300 | 0 | 0 | 0.06762 | 0.83238
325 | 0 | 0 | 0.00426 | 0.89574
350 | 0 | 0 | 0 | 0.9
325 | 0 | 0 | 0.00561 | 0.89439
300 | 0 | 0 | 0.03747 | 0.86253
275 | 0 | 0 | 0.15561 | 0.74439
250 | 0 | 0 | 0.46492 | 0.43508
225 | 0 | 0 | 0.8157 | 0.0843
200 | 0 | 0.06657 | 0.9 | 0
175 | 0.13568 | 0.44952 | 0.76432 | 0
150 | 0.51811 | 0.69141 | 0.38189 | 0
125 | 0.75632 | 0.8256 | 0.14368 | 0
100 | 0.85075 | 0.86901 | 0.04925 | 0
75 | 0.88755 | 0.89401 | 0.01245 | 0
50 | 0.9 | 0.89429 | 0 | 0

## CAT 2
Temperature (°C) | CO (ml/min) | O2 (ml/min) | CO2 (ml/min) | CH4 (ml/min)
50 | 0.9 | 0.9 | 0 | 0
75 | 0.9 | 0.8972255 | 0 | 0
100 | 0.8921085 | 0.8922533 | 0.007891458 | 0
125 | 0.8623279 | 0.8739738 | 0.0376721 | 0
150 | 0.8038169 | 0.829316 | 0.0961831 | 0
175 | 0.68642 | 0.7242891 | 0.21358 | 0
200 | 0.3992242 | 0.4452079 | 0.5007758 | 0
225 | 0.1262937 | 0.04512406 | 0.7737063 | 0
250 | 0.1616734 | 0.006022394 | 0.7383266 | 0
275 | 0.287804 | 0 | 0.5888182 | 0.02337779
300 | 0.4394861 | 0 | 0.3972118 | 0.06330212
325 | 0.532359 | 0 | 0.2412477 | 0.1263933
350 | 0.5160438 | 0 | 0.1949789 | 0.1889772
325 | 0.5800787 | 0 | 0.2166446 | 0.1032767
300 | 0.4933139 | 0 | 0.3565966 | 0.05008947
275 | 0.282538 | 0 | 0.5973811 | 0.02008089
250 | 0.1089289 | 0 | 0.7910711 | 0
225 | 0.03236214 | 0 | 0.8676379 | 0
200 | 0.08863982 | 0.2934276 | 0.8113602 | 0
175 | 0.3522823 | 0.5667776 | 0.5477177 | 0
150 | 0.6221383 | 0.7491916 | 0.2778617 | 0
125 | 0.7649161 | 0.8377825 | 0.1350839 | 0
100 | 0.8341003 | 0.875246 | 0.06589971 | 0
75 | 0.8720326 | 0.8928106 | 0.02796745 | 0
50 | 0.8903295 | 0.8993896 | 0.009670544 | 0