## Allignment
Study | Mat | Side | Disp | Amount | Goodness
1 | Pell | I | 8.87 | 0.55 | 0.96
1 | Pell | I | 10.22 | 0.51 | 0.97
1 | Pell | I | 9.43 | 0.44 | 0.98
1 | Pell | I | 10.74 | 0.41 | 0.98
1 | Pell | I | 6.74 | 0.58 | 0.98
1 | Pell | I | 10.38 | 0.58 | 0.99
1 | Pell | I | 18.39 | 0.58 | 0.99
1 | Pell | I | 19.17 | 0.61 | 1
1 | Pell | I | 12.46 | 0.47 | 0.96
1 | Pell | I | 10.63 | 0.51 | 0.97
1 | Pell | I | 16.02 | 0.48 | 0.96
1 | Pell | I | 15.48 | 0.52 | 0.96
2 | Pell | I | 27 | 0.66 | 0.73
2 | Pell | I | 39.16 | 0.8 | 0.11
2 | Pell | O | 9.67 | 0.3 | 0.85
2 | Pell | O | 17.42 | 0.44 | 0.66
2 | Pell | I | 9.09 | 0.22 | 0.31
2 | Pell | O | 22.37 | 0.7 | 0.96
2 | Pell | O | 27.26 | 0.77 | 0.97
2 | Pell | I | 21.1 | 0.67 | 0.94
2 | Pell | I | 21.53 | 0.68 | 0.93
2 | Pell | O | 28.09 | 0.69 | 0.77
2 | Pell | O | 31.99 | 0.46 | 0.74

## Fibre Dimensions
Study | Sample | Mat | Side | Thickness
1 | 1-1 | Pell | I | 6.441
1 | 1-1 | Pell | I | 9.475
1 | 1-1 | Pell | I | 9.282
1 | 1-1 | Pell | I | 7.047
1 | 1-1 | Pell | I | 3.113
1 | 1-1 | Pell | I | 3.325
1 | 1-1 | Pell | I | 7.792
1 | 1-1 | Pell | I | 14.029
1 | 1-1 | Pell | I | 7.383
1 | 1-1 | Pell | I | 6.523
1 | 1-1 | Pell | I | 13.389
1 | 1-1 | Pell | I | 14.318
1 | 1-1 | Pell | I | 10.957
1 | 1-1 | Pell | I | 8.171
1 | 1-1 | Pell | I | 6.615
1 | 1-1 | Pell | I | 4.298
1 | 1-1 | Pell | I | 4.734
1 | 1-1 | Pell | I | 3.137
1 | 1-1 | Pell | I | 10.124
1 | 1-1 | Pell | I | 2.461
1 | 1-2 | Pell | I | 9.797
1 | 1-2 | Pell | I | 4.813
1 | 1-2 | Pell | I | 11.699
1 | 1-2 | Pell | I | 7.015
1 | 1-2 | Pell | I | 5.837
1 | 1-2 | Pell | I | 2.724
1 | 1-2 | Pell | I | 5.461
1 | 1-2 | Pell | I | 4.28
1 | 1-2 | Pell | I | 3.891
1 | 1-2 | Pell | I | 7.004
1 | 1-2 | Pell | I | 7.782
1 | 1-2 | Pell | I | 7.393
1 | 1-2 | Pell | I | 9.735
1 | 1-2 | Pell | I | 5.191
1 | 1-2 | Pell | I | 5.22
1 | 1-2 | Pell | I | 7.434
1 | 1-2 | Pell | I | 8.949
1 | 1-2 | Pell | I | 6.626
1 | 1-2 | Pell | I | 6.226
1 | 1-2 | Pell | I | 11.673
1 | 1-3 | Pell | I | 7.936
1 | 1-3 | Pell | I | 5.837
1 | 1-3 | Pell | I | 6.226
1 | 1-3 | Pell | I | 5.85
1 | 1-3 | Pell | I | 3.968
1 | 1-3 | Pell | I | 8.022
1 | 1-3 | Pell | I | 2.833
1 | 1-3 | Pell | I | 6.274
1 | 1-3 | Pell | I | 4.062
1 | 1-3 | Pell | I | 6.238
1 | 1-3 | Pell | I | 5.42
1 | 1-3 | Pell | I | 8.18
1 | 1-3 | Pell | I | 6.615
1 | 1-3 | Pell | I | 9.075
1 | 1-3 | Pell | I | 10.117
1 | 1-3 | Pell | I | 4.669
1 | 1-3 | Pell | I | 6.226
1 | 1-3 | Pell | I | 5.447
1 | 1-3 | Pell | I | 8.18
1 | 1-3 | Pell | I | 5.85
1 | 1-4 | Pell | I | 6.09
1 | 1-4 | Pell | I | 7.831
1 | 1-4 | Pell | I | 4.436
1 | 1-4 | Pell | I | 7.154
1 | 1-4 | Pell | I | 7.434
1 | 1-4 | Pell | I | 6.274
1 | 1-4 | Pell | I | 5.888
1 | 1-4 | Pell | I | 4.35
1 | 1-4 | Pell | I | 6.053
1 | 1-4 | Pell | I | 7.047
1 | 1-4 | Pell | I | 4.436
1 | 1-4 | Pell | I | 5.85
1 | 1-4 | Pell | I | 3.832
1 | 1-4 | Pell | I | 8.498
1 | 1-4 | Pell | I | 7.515
1 | 1-4 | Pell | I | 4.35
1 | 1-4 | Pell | I | 2.367
1 | 1-4 | Pell | I | 6.382
1 | 1-4 | Pell | I | 7.004
1 | 1-4 | Pell | I | 7.792
1 | 1-5 | Pell | I | 8.125
1 | 1-5 | Pell | I | 6.649
1 | 1-5 | Pell | I | 8.701
1 | 1-5 | Pell | I | 3.502
1 | 1-5 | Pell | I | 5.571
1 | 1-5 | Pell | I | 4.35
1 | 1-5 | Pell | I | 7.101
1 | 1-5 | Pell | I | 8.89
1 | 1-5 | Pell | I | 10.902
1 | 1-5 | Pell | I | 5.571
1 | 1-5 | Pell | I | 4.006
1 | 1-5 | Pell | I | 5.571
1 | 1-5 | Pell | I | 6.441
1 | 1-5 | Pell | I | 4.554
1 | 1-5 | Pell | I | 5.837
1 | 1-5 | Pell | I | 4.298
1 | 1-5 | Pell | I | 10.117
1 | 1-5 | Pell | I | 6.334
1 | 1-5 | Pell | I | 4.734
1 | 1-5 | Pell | I | 8.171
1 | 1-6 | Pell | I | 12.119
1 | 1-6 | Pell | I | 5.837
1 | 1-6 | Pell | I | 8.18
1 | 1-6 | Pell | I | 8.245
1 | 1-6 | Pell | I | 5.888
1 | 1-6 | Pell | I | 4.669
1 | 1-6 | Pell | I | 6.334
1 | 1-6 | Pell | I | 5.503
1 | 1-6 | Pell | I | 4.669
1 | 1-6 | Pell | I | 6.417
1 | 1-6 | Pell | I | 11.142
1 | 1-6 | Pell | I | 6.09
1 | 1-6 | Pell | I | 8.56
1 | 1-6 | Pell | I | 5.406
1 | 1-6 | Pell | I | 4.75
1 | 1-6 | Pell | I | 7.393
1 | 1-6 | Pell | I | 4.75
1 | 1-6 | Pell | I | 6.226
1 | 1-6 | Pell | I | 6.041
1 | 1-6 | Pell | I | 11.311
2 | 2-1 | Pell | I | 7.713
2 | 2-1 | Pell | I | 13.459
2 | 2-1 | Pell | I | 18.863
2 | 2-1 | Pell | I | 6.744
2 | 2-1 | Pell | I | 5.341
2 | 2-1 | Pell | I | 9.061
2 | 2-1 | Pell | I | 14.274
2 | 2-1 | Pell | I | 9.912
2 | 2-1 | Pell | I | 14.564
2 | 2-1 | Pell | I | 14.349
2 | 2-1 | Pell | O | 17.401
2 | 2-1 | Pell | O | 8.071
2 | 2-1 | Pell | O | 6.417
2 | 2-1 | Pell | O | 4.698
2 | 2-1 | Pell | O | 12.067
2 | 2-1 | Pell | O | 14.274
2 | 2-1 | Pell | O | 5.291
2 | 2-1 | Pell | O | 5.707
2 | 2-1 | Pell | O | 5.588
2 | 2-1 | Pell | O | 3.632
2 | 2-2 | Pell | I | 10.272
2 | 2-2 | Pell | I | 11.426
2 | 2-2 | Pell | I | 9.353
2 | 2-2 | Pell | I | 11.006
2 | 2-2 | Pell | I | 6.961
2 | 2-2 | Pell | I | 4.183
2 | 2-2 | Pell | I | 11.091
2 | 2-2 | Pell | I | 7.337
2 | 2-2 | Pell | I | 12.495
2 | 2-2 | Pell | I | 18.54
2 | 2-2 | Pell | O | 11.519
2 | 2-2 | Pell | O | 8.203
2 | 2-2 | Pell | O | 12.112
2 | 2-2 | Pell | O | 7.337
2 | 2-2 | Pell | O | 15.081
2 | 2-2 | Pell | O | 18.706
2 | 2-2 | Pell | O | 18.598
2 | 2-2 | Pell | O | 8.82
2 | 2-2 | Pell | O | 6.247
2 | 2-2 | Pell | O | 5.188
2 | 2-3 | Pell | I | 7.919
2 | 2-3 | Pell | I | 5.707
2 | 2-3 | Pell | I | 5.8
2 | 2-3 | Pell | I | 12.473
2 | 2-3 | Pell | I | 20.346
2 | 2-3 | Pell | I | 8.956
2 | 2-3 | Pell | I | 8.317
2 | 2-3 | Pell | I | 9.467
2 | 2-3 | Pell | I | 5.588
2 | 2-3 | Pell | I | 5.915
2 | 2-3 | Pell | O | 17.128
2 | 2-3 | Pell | O | 7.207
2 | 2-3 | Pell | O | 24.384
2 | 2-3 | Pell | O | 15.081
2 | 2-3 | Pell | O | 9.538
2 | 2-3 | Pell | O | 26.023
2 | 2-3 | Pell | O | 8.509
2 | 2-3 | Pell | O | 7.902
2 | 2-3 | Pell | O | 7.263
2 | 2-3 | Pell | O | 10.441
2 | 2-4 | Pell | I | 14.161
2 | 2-4 | Pell | I | 9.857
2 | 2-4 | Pell | I | 7.282
2 | 2-4 | Pell | I | 8.301
2 | 2-4 | Pell | I | 3.632
2 | 2-4 | Pell | I | 8.317
2 | 2-4 | Pell | I | 14.161
2 | 2-4 | Pell | I | 8.317
2 | 2-4 | Pell | I | 7.282
2 | 2-4 | Pell | I | 4.669
2 | 2-4 | Pell | O | 10.582
2 | 2-4 | Pell | O | 19.721
2 | 2-4 | Pell | O | 5.188
2 | 2-4 | Pell | O | 12.719
2 | 2-4 | Pell | O | 10.695
2 | 2-4 | Pell | O | 7.337
2 | 2-4 | Pell | O | 9.193
2 | 2-4 | Pell | O | 9.353
2 | 2-4 | Pell | O | 8.301
2 | 2-4 | Pell | O | 11.519
2 | 2-5 | Pell | I | 9.65
2 | 2-5 | Pell | I | 12.719
2 | 2-5 | Pell | I | 7.799
2 | 2-5 | Pell | I | 5.136
2 | 2-5 | Pell | I | 6.417
2 | 2-5 | Pell | I | 11.659
2 | 2-5 | Pell | I | 10.833
2 | 2-5 | Pell | I | 11.414
2 | 2-5 | Pell | I | 14.965
2 | 2-5 | Pell | I | 8.804
2 | 2-5 | Pell | O | 8.317
2 | 2-5 | Pell | O | 6.247
2 | 2-5 | Pell | O | 7.337
2 | 2-5 | Pell | O | 21.163
2 | 2-5 | Pell | O | 30.627
2 | 2-5 | Pell | O | 6.072
2 | 2-5 | Pell | O | 6.072
2 | 2-5 | Pell | O | 11.842
2 | 2-5 | Pell | O | 8.121
2 | 2-5 | Pell | O | 7.554
2 | 2-6 | Pell | I | 11.006
2 | 2-6 | Pell | I | 9.193
2 | 2-6 | Pell | I | 15.547
2 | 2-6 | Pell | I | 13.697
2 | 2-6 | Pell | I | 12.211
2 | 2-6 | Pell | I | 10.505
2 | 2-6 | Pell | I | 11.933
2 | 2-6 | Pell | I | 8.366
2 | 2-6 | Pell | I | 14.756
2 | 2-6 | Pell | I | 11.139
2 | 2-6 | Pell | O | 12.981
2 | 2-6 | Pell | O | 10.337
2 | 2-6 | Pell | O | 13.469
2 | 2-6 | Pell | O | 13.785
2 | 2-6 | Pell | O | 10.389
2 | 2-6 | Pell | O | 16.553
2 | 2-6 | Pell | O | 10.796
2 | 2-6 | Pell | O | 4.433
2 | 2-6 | Pell | O | 7.851
2 | 2-6 | Pell | O | 6.744

## Ingrowth
Study | Sample | Time | Mat | Ingrowth
2 | 11 | 7 | Pell | 0.6736469
2 | 53 | 7 | Pell | 0.5037617
2 | 81 | 7 | Pell | 0.7066185
2 | 82 | 7 | Pell | 0.7127925
2 | 4 | 14 | Pell | 0.5992616
2 | 6 | 14 | Pell | 0.7588853
2 | 63 | 14 | Pell | 0.7945641
2 | 64 | 14 | Pell | 0.820334
2 | 12 | 28 | Pell | 0.7415243
2 | 42 | 28 | Pell | 0.814545
2 | 43 | 28 | Pell | 0.7227058
2 | 65 | 28 | Pell | 0.8336685
1 | 6 | 7 | Pell | 0.5520882
1 | 112 | 7 | Pell | 0.8129691
1 | 40 | 7 | Pell | 0.6955573
1 | 55 | 7 | Pell | 0.5396933
1 | 18 | 14 | Pell | 0.9084198
1 | 38 | 14 | Pell | 0.821731
1 | 79 | 14 | Pell | 0.8977313
1 | 95 | 14 | Pell | 0.8625658
1 | 16 | 28 | Pell | 0.9506416
1 | 22 | 28 | Pell | 0.951722
1 | 83 | 28 | Pell | 0.9993519
1 | 94 | 28 | Pell | 0.9564038

## S1 SubQ Tensile
n | Time | Dir | Rat | Orig Width | Orig Thick | Orig Length | Test Width | Test Thick | Test Length | Porosity | Stress max | Stress c1 | Stress c2 | Stress c3 | Stress c4 | Stress c5 | Stress c6 | E mod 2% | E mod 4% | E mod 6% | E mod 8% | E mod 10% | E mod 12% | E mod 13% | Stress 0% | Stress 8% | Stress 12% | Stress 16%
3 | 14 | C | 8 | 8.87 | 1.0295 | 18.41 | 8.96 | 2.42 | 7.6722 | 0.854001925 | 0.3160839 | 0.1341425 | 0.1201503 | 0.1127683 | 0.1079449 | 0.1050455 | 0.1047474 | 0.00374434 | 0.00613314 | 0.00905738 | 0.01222284 | 0.01518161 | 0.01797158 | 0.0188853 | -0.009269504 | 0.04290286 | 0.1044024 | 0.1779777
5 | 0 | C | 0 | 9.04 | 1.0295 | 18.47 | 9.04 | 1.029 | 7.7489 | 0.854001925 | 0.1778628 | 0.1015022 | 0.09664692 | 0.09443437 | 0.09325812 | 0.09219197 | 0.09280542 | 0.008335887 | 0.008846132 | 0.009635561 | 0.009843787 | 0.009976322 | 0.00988718 | 0.008606444 | -0.01274465 | 0.05460631 | 0.0926174 | 0.126383
7 | 0 | C | 0 | 9.08 | 0.749166667 | 17.83 | 9.08 | 0.75 | 10.6193 | 0.854001925 | 0.2837313 | 0.1515389 | 0.1469621 | 0.1448256 | 0.1436478 | 0.1425079 | 0.1430561 | 0.01166632 | 0.01355227 | 0.01392333 | 0.01331979 | 0.01263844 | 0.0124903 | 0.01343708 | -0.01115086 | 0.08997257 | 0.1428084 | 0.1912317
8 | 0 | C | 0 | 9.2 | 0.749166667 | 18.05 | 9.2 | 0.749 | 10.4845 | 0.854001925 | 0.2898318 | 0.1564117 | 0.1504693 | 0.1481973 | 0.146566 | 0.1459852 | 0.1465258 | 0.01379444 | 0.01366858 | 0.01395322 | 0.01338577 | 0.01385126 | 0.01353248 | 0.01219021 | -0.01152149 | 0.09187518 | 0.1462672 | 0.1960029
11 | 14 | C | 8 | 8.65 | 1.070833333 | 18.17 | 9.04 | 2.07 | 7.2162 | 0.854001925 | 0.2805217 | 0.1400415 | 0.1259035 | 0.11955 | 0.1161409 | 0.1126721 | 0.1125324 | 0.006657109 | 0.007987351 | 0.009903507 | 0.01247371 | 0.01447185 | 0.01716933 | 0.01773999 | -0.01578414 | 0.0526783 | 0.1122031 | 0.1814779
15 | 0 | T | 0 | 8.74 | 1.031666667 | 18.77 | 8.74 | 1.03 | 11.5623 | 0.854001925 | 0.0128795 | 0.006319396 | 0.006119606 | 0.00611337 | 0.006066864 | 0.005973744 | 0.005929048 | 0.0001486514 | 1.011296e-05 | 0.0003728505 | -0.0003205783 | -3.775861e-05 | 0.0003680654 | 0.0006744862 | -0.0004135312 | 0.003606856 | 0.005920618 | 0.008213443
17 | 0 | T | 0 | 8.91 | 1.031666667 | 18.34 | 8.94 | 1.03 | 10.6 | 0.854001925 | 0.01255302 | 0.006404606 | 0.006008686 | 0.005862069 | 0.005676319 | 0.005644339 | 0.005637392 | 0.0005398367 | 0.0004632498 | 0.0003056622 | 0.000387768 | 0.0006714818 | 0.0006884784 | 0.0005592374 | 0.0002749279 | 0.003235959 | 0.005610928 | 0.007998839
24 | 28 | C | 4 | 8.32 | 0.66 | 17.85 | 7.81 | 1.75 | 5.6356 | 0.817541112 | 0.07512881 | 0.02366831 | 0.02193504 | 0.02042946 | 0.01959562 | 0.0186876 | 0.01881054 | 0.000846288 | 0.0008128883 | 0.001379507 | 0.002021164 | 0.00213941 | 0.003758756 | 0.002826392 | -0.0009383991 | 0.007685722 | 0.01873317 | 0.0323072
26 | 0 | T | 0 | 8.14 | 0.979166667 | 17.66 | 8.14 | 0.979 | 11.2 | 0.817541112 | 0.009917534 | 0.006007352 | 0.00553039 | 0.005261883 | 0.005152166 | 0.004981688 | 0.004979444 | 0.0007352277 | 0.0002360188 | 0.0006232038 | 0.000471138 | 0.001398934 | 0.0005676781 | 0.0005475089 | -0.001028465 | 0.002821625 | 0.00496571 | 0.006863326
27 | 14 | C | 10 | 9.1 | 0.748125 | 18.1 | 8.81 | 2.05 | 5.606 | 0.857102111 | 0.2073836 | 0.08092749 | 0.07252241 | 0.06929609 | 0.06625786 | 0.06433969 | 0.06391894 | 0.002618298 | 0.004174343 | 0.005065215 | 0.006352406 | 0.008731277 | 0.01121553 | 0.01222586 | -0.008937576 | 0.02731219 | 0.0637154 | 0.1099692
28 | 28 | T | 2 | 8.87 | 0.979166667 | 17.08 | 7.91 | 2.16 | 6.627 | 0.817541112 | 0.1792038 | 0.08347708 | 0.07270549 | 0.06849206 | 0.06466094 | 0.06309219 | 0.06223685 | 0.003076335 | 0.003902908 | 0.005412278 | 0.006913876 | 0.009304704 | 0.01093294 | 0.01150918 | -0.007777298 | 0.02576429 | 0.06203312 | 0.1066611
29 | 14 | T | 6 | 8.86 | 0.979166667 | 17.13 | 8.83 | 2.2 | 3.86 | 0.817541112 | 0.108708 | 0.08253984 | 0.07194085 | 0.0678189 | 0.06505554 | 0.06286384 | 0.02015835 | 0.001771217 | 0.002380234 | 0.002234916 | 0.002654819 | 0.003020891 | 0.003890441 | 0.004776145 | -0.008013847 | 0.007828946 | 0.02004368 | 0.04021861
31 | 28 | T | 4 | 8.96 | 0.979166667 | 17.95 | 8.32 | 2.04 | 8.88 | 0.817541112 | 0.2007954 | 0.07952936 | 0.06693957 | 0.06115514 | 0.05747868 | 0.05466884 | 0.05314705 | 0.001037834 | 0.001989186 | 0.003717791 | 0.005679289 | 0.008566974 | 0.0122244 | 0.01249641 | -0.002163203 | 0.01838355 | 0.05291361 | 0.1029841
33 | 14 | C | 9 | 9.03 | 0.878333333 | 17.47 | 7.8 | 1.74 | 9.61 | 0.817541112 | 0.5158182 | 0.2149235 | 0.1907182 | 0.1851737 | 0.1759697 | 0.1703572 | 0.1692109 | 0.007235483 | 0.009139179 | 0.01312403 | 0.01758276 | 0.02820558 | 0.03333512 | 0.03417324 | -0.01096726 | 0.06102175 | 0.16858 | 0.299576
35 | 14 | C | 7 | 8.92 | 0.878333333 | 15.49 | 7.87 | 2.09 | 6.5 | 0.817541112 | 0.2310306 | 0.08851194 | 0.0784464 | 0.07410991 | 0.07192822 | 0.06980047 | 0.0693958 | 0.002335269 | 0.003773171 | 0.0060043 | 0.008077678 | 0.01024993 | 0.01213385 | 0.01352646 | -0.005871876 | 0.02763877 | 0.06916557 | 0.1204638
39 | 0 | C | 0 | 8.36 | 0.850833333 | 17.98 | 8.36 | 0.85 | 11.944 | 0.852530889 | 0.3698821 | 0.199479 | 0.1914401 | 0.1887122 | 0.1863936 | 0.1848809 | 0.185361 | 0.0172297 | 0.01743516 | 0.017321 | 0.01644053 | 0.0169201 | 0.0173768 | 0.01592669 | -0.01940939 | 0.1170229 | 0.1850218 | 0.2487257
42 | 0 | C | 0 | 8.83 | 0.876666667 | 18.04 | 8.83 | 0.877 | 10.148 | 0.852530889 | 0.3157453 | 0.1751977 | 0.1676869 | 0.1649248 | 0.1629112 | 0.1615181 | 0.1622113 | 0.01620129 | 0.01581278 | 0.01574425 | 0.01501664 | 0.01546189 | 0.01461345 | 0.01335745 | -0.01882617 | 0.1027924 | 0.1619278 | 0.2156471
43 | 7 | C | 14 | 8.54 | 0.876666667 | 18.02 | 8 | 1.3 | 6.877 | 0.852530889 | 0.2981121 | 0.1075138 | 0.09947519 | 0.09655096 | 0.09460842 | 0.09307689 | 0.0942681 | 0.003659201 | 0.006374017 | 0.008760411 | 0.01024255 | 0.01220559 | 0.01460242 | 0.0154702 | -0.004990148 | 0.04629178 | 0.09399664 | 0.15420875
44 | 28 | C | 2 | 10.01 | 0.748125 | 17.86 | 8.98 | 1.52 | 6.8797 | 0.857102111 | 0.1387266 | 0.04077452 | 0.03308132 | 0.02993414 | 0.02741407 | 0.02610281 | 0.02528377 | 0.0009205728 | 0.0009284918 | 0.001782055 | 0.002804909 | 0.004790994 | 0.006402446 | 0.006623485 | -0.002443959 | 0.007279667 | 0.0251438 | 0.05376936
45 | 28 | T | 2 | 8.58 | 1.068333333 | 17.51 | 8.01 | 1.94 | 7.62 | 0.852530889 | 0.03195405 | 0.007053316 | 0.006208056 | 0.005855081 | 0.005592136 | 0.005461118 | 0.005485436 | 0.0006198683 | 0.000318517 | 0.0004108395 | 0.0003600091 | 0.001015788 | 0.001314451 | 0.001168068 | -0.001013921 | 0.002301317 | 0.005470079 | 0.01077405
47 | 14 | T | 9 | 8.61 | 1.068333333 | 17.26 | 9.18 | 1.69 | 7.615 | 0.852530889 | 0.2224922 | 0.105674 | 0.09497293 | 0.09006426 | 0.0869593 | 0.08413209 | 0.0837817 | 0.004648333 | 0.005082907 | 0.007154581 | 0.01022286 | 0.01193131 | 0.01350608 | 0.01403986 | -0.009756604 | 0.03756609 | 0.08351588 | 0.1363209
48 | 0 | T | 0 | 8.77 | 1.068333333 | 18.06 | 8.77 | 1.068 | 10.8886 | 0.852530889 | 0.008831371 | 0.005523505 | 0.004736399 | 0.004363003 | 0.004232455 | 0.004037755 | 0.003919227 | 5.050409e-05 | 0.0003084317 | 0.0004820227 | -0.0004337465 | 0.0001751767 | 0.0004537714 | 2.940205e-05 | -0.001861151 | 0.001986619 | 0.003911559 | 0.005797425
49 | 7 | T | 13 | 8.99 | 1.068333333 | 18.08 | 9.4 | 1.46 | 3.45 | 0.852530889 | 0.0233143 | 0.007907184 | 0.007311119 | 0.007037108 | 0.00683579 | 0.006688217 | 0.00686296 | 0.0009424426 | 0.000183088 | 0.0005398316 | 0.000239348 | 0.0005510233 | 0.0007570765 | 0.001370348 | -0.00156099 | 0.003544269 | 0.006858298 | 0.01137023
51 | 0 | T | 0 | 8.52 | 1.068333333 | 17.92 | 8.52 | 1.068 | 9.4 | 0.852530889 | 0.008684491 | 0.005363933 | 0.004737948 | 0.004500001 | 0.004259368 | 0.004211082 | 0.00413781 | 0.0003630039 | 0.0007635331 | 0.001210084 | 0.001018654 | 0.0004760314 | -0.0001606868 | 0.0008595688 | -0.001043337 | 0.002293074 | 0.004151216 | 0.005769757
52 | 28 | C | 1 | 9.05 | 1.258333333 | 18.35 | 10.5 | 2.3 | 4.905 | 0.854238348 | 0.1217301 | 0.04529242 | 0.04253677 | 0.04118554 | 0.04031004 | 0.03984192 | 0.03976609 | 0.003213717 | 0.003892194 | 0.004146265 | 0.004182712 | 0.004303868 | 0.005515872 | 0.005497858 | -0.006416741 | 0.02115387 | 0.03965716 | 0.06326166
53 | 14 | C | 10 | 8.93 | 1.258333333 | 17.89 | 9.94 | 2.28 | 8.1748 | 0.854238348 | 0.3088842 | 0.1533755 | 0.1369105 | 0.1306562 | 0.1240011 | 0.1209752 | 0.1213215 | 0.004352803 | 0.006630592 | 0.009604135 | 0.01410144 | 0.01799747 | 0.02187331 | 0.02242838 | -0.009746576 | 0.04912087 | 0.1208935 | 0.20799
57 | 14 | T | 8 | 9.12 | 1.078333333 | 18.26 | 9.45 | 2.27 | 6.1154 | 0.854238348 | 0.0514736 | 0.01894813 | 0.01736963 | 0.01659711 | 0.01613889 | 0.0157735 | 0.01583829 | 0.001157521 | 0.001499562 | 0.001282009 | 0.001808165 | 0.001935857 | 0.001797482 | 0.003026249 | -0.002359011 | 0.007903228 | 0.01580339 | 0.02615258
58 | 0 | T | 0 | 8.64 | 1.078333333 | 18.1 | 8.64 | 1.0783 | 10.772 | 0.854238348 | 0.009424879 | 0.005785185 | 0.005277434 | 0.00502238 | 0.004961049 | 0.004817448 | 0.004788734 | 0.0003060506 | 0.000911986 | 0.001215179 | 0.000735493 | 0.0004474893 | 0.0005629381 | 0.0006803771 | -0.0009359256 | 0.002818993 | 0.004785065 | 0.006581485
59 | 7 | T | 15 | 9.07 | 1.078333333 | 18.56 | 8.68 | 1.34 | 11.1 | 0.854238348 | 0.04467718 | 0.02187785 | 0.0194184 | 0.01826895 | 0.01764549 | 0.01716192 | 0.01717904 | 0.0008242198 | 0.0007403268 | 0.001451212 | 0.001888811 | 0.002566072 | 0.00328809 | 0.002538068 | -0.002010247 | 0.007539245 | 0.01711915 | 0.02792036
60 | 14 | T | 6 | 8.77 | 1.078333333 | 18.38 | 9.14 | 2.4 | 5.8842 | 0.854238348 | 0.05812081 | 0.02796972 | 0.02416728 | 0.02255698 | 0.02128432 | 0.02045593 | 0.02030635 | 0.001064133 | 0.001617716 | 0.00206462 | 0.002659999 | 0.003362635 | 0.003849254 | 0.003940384 | -0.004733415 | 0.00736777 | 0.02023752 | 0.03412066
61 | 0 | T | 0 | 8.47 | 1.078333333 | 18.52 | 8.47 | 1.0783 | 11.4262 | 0.854238348 | 0.009580262 | 0.005485412 | 0.00504387 | 0.004805158 | 0.004618707 | 0.004566273 | 0.0045626 | 3.000441e-05 | 0.0006673361 | 0.001217031 | 0.0010852 | 0.0006617983 | -0.0002144059 | 0.001265182 | 0.0005137263 | 0.002674911 | 0.004592679 | 0.006242651
62 | 0 | T | 0 | 8.94 | 1.078333333 | 17.68 | 8.94 | 1.0783 | 10.4889 | 0.854238348 | 0.008024036 | 0.004389104 | 0.004002493 | 0.004009683 | 0.003819826 | 0.003837588 | 0.003778315 | -9.694545e-05 | 0.0003294309 | 0.0005229799 | 1.571554e-05 | 0.0003144636 | 0.00157707 | -7.711625e-05 | 0.0004917027 | 0.002065732 | 0.003745034 | 0.00529281
63 | 14 | T | 7 | 8.88 | 1.078333333 | 18.6 | 5.6 | 2.02 | 6.475 | 0.854238348 | 0.07684138 | 0.02813417 | 0.02494033 | 0.02358224 | 0.02259858 | 0.0219766 | 0.02209812 | 0.0008087001 | 0.00144962 | 0.002170802 | 0.002811952 | 0.004060521 | 0.004846634 | 0.004767406 | -0.002493362 | 0.007664794 | 0.02199404 | 0.0401266
65 | 14 | C | 9 | 9.2 | 0.915833333 | 18.45 | 8.59 | 1.66 | 5.8935 | 0.854238348 | 0.2531196 | 0.1114414 | 0.1012721 | 0.09780622 | 0.09435208 | 0.09182273 | 0.09220283 | 0.006419755 | 0.005711099 | 0.007970998 | 0.009117281 | 0.01212275 | 0.01412369 | 0.01477122 | -0.01228097 | 0.04349748 | 0.09192477 | 0.1499243
66 | 0 | C | 0 | 9.04 | 0.915833333 | 18.17 | 9.04 | 0.916 | 10.2545 | 0.854238348 | 0.3951778 | 0.2079903 | 0.1990667 | 0.1958618 | 0.1939302 | 0.1920831 | 0.1930458 | 0.01823308 | 0.01835448 | 0.01852144 | 0.0155263 | 0.01842695 | 0.01760715 | 0.01709613 | -0.01914074 | 0.1219868 | 0.192699 | 0.2606266
68 | 0 | C | 0 | 9.29 | 1.0275 | 18.1 | 9.29 | 1.0275 | 9.9 | 0.885097696 | 0.2742954 | 0.1302738 | 0.1233441 | 0.1208675 | 0.119428 | 0.1183075 | 0.1183667 | 0.008474881 | 0.009558198 | 0.01122473 | 0.0120335 | 0.01354628 | 0.0140264 | 0.0129246 | -0.01277156 | 0.06507214 | 0.118094 | 0.169613
69 | 0 | C | 0 | 9.26 | 1.0275 | 18.04 | 9.26 | 1.0275 | 9.5854 | 0.885097696 | 0.226165 | 0.08209074 | 0.07677611 | 0.07514776 | 0.07394465 | 0.07295465 | 0.07252307 | 0.002332471 | 0.005107829 | 0.006209781 | 0.008402196 | 0.009250971 | 0.01057893 | 0.01202262 | -0.002868078 | 0.03325946 | 0.07233674 | 0.1184878
70 | 28 | C | 4 | 9.37 | 1.0275 | 17.87 | 9.1 | 2.12 | 5.21 | 0.885097696 | 0.05113728 | 0.01762043 | 0.01575214 | 0.01486574 | 0.01425982 | 0.0138239 | 0.01386345 | 0.001398384 | 0.0009052822 | 0.0009740583 | 0.001332007 | 0.001922157 | 0.002326257 | 0.002242406 | -0.002638171 | 0.007063249 | 0.0138151 | 0.02352174
71 | 14 | C | 10 | 8.97 | 1.0275 | 18.02 | 8.94 | 1.65 | 5.7 | 0.885097696 | 0.3693163 | 0.1608899 | 0.1449456 | 0.1388677 | 0.1333455 | 0.1297597 | 0.1291608 | 0.004567227 | 0.009357599 | 0.01170392 | 0.0139232 | 0.01859595 | 0.02060516 | 0.02213387 | -0.01648303 | 0.05761449 | 0.1287736 | 0.2125818
72 | 28 | C | 1 | 9.39 | 0.748125 | 18.32 | 8.75 | 1.47 | 5.373 | 0.857102111 | 0.1466351 | 0.06023549 | 0.05020757 | 0.04585238 | 0.04341958 | 0.04084072 | 0.04052002 | 0.001888612 | 0.002090872 | 0.003286223 | 0.004796595 | 0.00628596 | 0.008163839 | 0.009040135 | -0.007406389 | 0.01354811 | 0.04036252 | 0.07520991
74 | 28 | T | 2 | 9.05 | 0.8925 | 17.83 | 8.44 | 1.83 | 10.2597 | 0.885097696 | 0.1635207 | 0.04269317 | 0.0359453 | 0.03298647 | 0.03094919 | 0.02950407 | 0.02846659 | 0.0007894869 | 0.00143862 | 0.002204081 | 0.0033215 | 0.004664283 | 0.007018886 | 0.008556032 | -0.001862796 | 0.008818222 | 0.02833496 | 0.06289812
75 | 7 | T | 11 | 8.97 | 0.8925 | 17.9 | 9.2 | 1.34 | 9 | 0.885097696 | 0.04979595 | 0.01941037 | 0.01697184 | 0.01613355 | 0.01548557 | 0.01553524 | 0.01558048 | 0.0004869525 | 0.001622375 | 0.001389556 | 0.001735817 | 0.002314462 | 0.003071606 | 0.002900755 | -0.001499618 | 0.00607421 | 0.0154343 | 0.02800681
76 | 0 | T | 0 | 8.98 | 0.8925 | 18.11 | 8.98 | 0.8925 | 10.4296 | 0.885097696 | 0.01686538 | 0.009566685 | 0.00886349 | 0.008625778 | 0.008340564 | 0.008286331 | 0.0082661 | 0.00215729 | 0.0002079583 | 0.0001248507 | 0.0005721253 | 0.001102697 | 0.00125676 | 0.0003353136 | -0.001436786 | 0.004893456 | 0.008245127 | 0.01132324
77 | 0 | T | 0 | 8.84 | 0.8925 | 18.08 | 8.84 | 0.8925 | 8.8836 | 0.885097696 | 0.01463613 | 0.00743482 | 0.006987205 | 0.006838822 | 0.00665212 | 0.00663944 | 0.006661779 | 0.0006709049 | 0.000585154 | 0.001186461 | 0.001212807 | 0.001208106 | 0.000544044 | 0.0008788585 | -0.0009183013 | 0.003862009 | 0.006648264 | 0.009299849
80 | 7 | C | 13 | 9.05 | 1.056 | 18.09 | 9.1 | 1.46 | 7.2 | 0.857102111 | 0.2161973 | 0.08940561 | 0.08246816 | 0.07974688 | 0.0786415 | 0.07714933 | 0.07779851 | 0.002766324 | 0.004554718 | 0.00786205 | 0.008953392 | 0.01064752 | 0.01147034 | 0.01217811 | -0.003572853 | 0.03636803 | 0.07758836 | 0.1235151
81 | 28 | C | 4 | 9.12 | 1.056 | 17.73 | 10.4 | 2.1 | 5.7 | 0.857102111 | 0.1231991 | 0.04413778 | 0.03976063 | 0.03754986 | 0.03639742 | 0.03534848 | 0.03507021 | 0.002168293 | 0.001863945 | 0.002744715 | 0.003518484 | 0.004735725 | 0.006151646 | 0.005825383 | -0.003787418 | 0.01593257 | 0.03494905 | 0.05991337
82 | 14 | C | 7 | 9.12 | 1.056 | 18.58 | 9.06 | 1.83 | 7.71 | 0.857102111 | 0.4129217 | 0.1816852 | 0.1636201 | 0.1554901 | 0.1493282 | 0.1456054 | 0.1452821 | 0.005966683 | 0.007575971 | 0.01283132 | 0.01643783 | 0.02161247 | 0.02586906 | 0.02679369 | -0.01441435 | 0.05873667 | 0.1447813 | 0.2443193
84 | 28 | T | 5 | 8.95 | 1.029 | 17.88 | 7.76 | 2.08 | 10.8222 | 0.857102111 | 0.1493059 | 0.03815536 | 0.03238154 | 0.03001286 | 0.02827473 | 0.02704682 | 0.02598975 | 0.0002530262 | 0.0004584682 | 0.001407338 | 0.002421217 | 0.004163438 | 0.00636522 | 0.007602984 | -0.001165531 | 0.007643481 | 0.02586196 | 0.05725813
85 | 14 | T | 9 | 9.21 | 1.029 | 17.63 | 9.59 | 2.8 | 7.9895 | 0.857102111 | 0.1191116 | 0.04571954 | 0.04153761 | 0.03938913 | 0.03811195 | 0.03720351 | 0.03677158 | 0.002160894 | 0.00304 | 0.002395896 | 0.004308078 | 0.005226448 | 0.006361627 | 0.007379306 | -0.004260893 | 0.01600385 | 0.03665049 | 0.06499047
86 | 0 | T | 0 | 9.11 | 1.029 | 17.91 | 9.11 | 1.029 | 10.6856 | 0.857102111 | 0.01200722 | 0.00662834 | 0.006227087 | 0.005953932 | 0.0058438 | 0.005775854 | 0.005806565 | 0.0008686414 | 0.0009435867 | 0.001188571 | 0.001002301 | 0.0007678113 | 0.0004859946 | 0.0005589717 | -0.0004125913 | 0.003319056 | 0.005809006 | 0.007999573
89 | 7 | T | 15 | 9 | 1.029 | 18.48 | 10.03 | 1.65 | 7.823 | 0.857102111 | 0.06681217 | 0.01805033 | 0.01669313 | 0.01609067 | 0.01572239 | 0.01532927 | 0.01539266 | 0.0004806579 | 0.0005683227 | 0.001247659 | 0.001355317 | 0.002107342 | 0.002835607 | 0.00324079 | -0.0007805994 | 0.006252026 | 0.01533906 | 0.02875501
90 | 28 | T | 5 | 9.5 | 0.887 | 18.24 | 7.91 | 2.7 | 7.6 | 0.857102111 | 0.1739379 | 0.09772702 | 0.08625303 | 0.08187475 | 0.07870375 | 0.07611364 | 0.0752233 | 0.004560459 | 0.004713751 | 0.006021827 | 0.007629094 | 0.009867051 | 0.01157146 | 0.01275274 | -0.005661661 | 0.03570171 | 0.07499157 | 0.122621
92 | 7 | C | 13 | 8.66 | 0.748125 | 17.91 | 9.4 | 1.26 | 6.83 | 0.857102111 | 0.2313719 | 0.05629281 | 0.05274721 | 0.05172792 | 0.05054732 | 0.04984722 | 0.05021101 | 0.002443238 | 0.003723869 | 0.005663706 | 0.00561493 | 0.005453631 | 0.008774401 | 0.01042888 | -0.003163083 | 0.02379326 | 0.05004539 | 0.09500608
93 | 28 | C | 5 | 9.72 | 0.748125 | 18.28 | 9.14 | 1.63 | 4.99 | 0.857102111 | 0.1561716 | 0.06281623 | 0.05716785 | 0.05409907 | 0.05235237 | 0.05135577 | 0.05121628 | 0.003352871 | 0.003986587 | 0.00405164 | 0.005407345 | 0.006736492 | 0.007172613 | 0.0072342 | -0.005930135 | 0.02518544 | 0.0510822 | 0.08185861
97 | 7 | T | 15 | 9.39 | 0.92875 | 17.96 | 9.79 | 1.51 | 7.113 | 0.857501394 | 0.03992407 | 0.01104977 | 0.01017226 | 0.009798145 | 0.009602378 | 0.00948203 | 0.009458422 | 0.000162779 | 0.0005950732 | 0.0008022469 | 0.0008915389 | 0.001017492 | 0.001427439 | 0.002150769 | -0.000777729 | 0.004106628 | 0.009437161 | 0.01728108
98 | 7 | T | 15 | 9.55 | 0.92875 | 18.11 | 9.34 | 1.55 | 9.933 | 0.857501394 | 0.0331458 | 0.01832651 | 0.01659103 | 0.01575443 | 0.01529627 | 0.01496396 | 0.01504002 | 0.001269995 | 0.00142868 | 0.001566652 | 0.001932546 | 0.002183967 | 0.002430801 | 0.002058894 | -0.003139018 | 0.007072059 | 0.01498697 | 0.0227302
99 | 7 | T | 16 | 9.33 | 0.92875 | 18.27 | 9.69 | 1.64 | 8.9 | 0.857501394 | 0.03611309 | 0.01136952 | 0.01050161 | 0.01013161 | 0.009902798 | 0.009750566 | 0.009761698 | 0.0001172195 | 0.0005125735 | 0.001013304 | 0.00096697 | 0.001243399 | 0.001466996 | 0.002100879 | -0.0004384815 | 0.004192514 | 0.009724874 | 0.01712364
100 | 7 | T | 16 | 8.99 | 0.92875 | 17.92 | 9.28 | 1.23 | 8.6539 | 0.857501394 | 0.09190575 | 0.02895604 | 0.02684668 | 0.02580703 | 0.0253129 | 0.02475365 | 0.02489116 | 0.001109728 | 0.0007551411 | 0.001977154 | 0.002443472 | 0.003891314 | 0.004888492 | 0.004493521 | -0.0009651826 | 0.01019787 | 0.02479525 | 0.04408016
101 | 7 | T | 17 | 9.2 | 0.92875 | 18.02 | 9.26 | 0.93 | 9.123 | 0.857501394 | 0.1296421 | 0.0484675 | 0.04334044 | 0.04132724 | 0.03973367 | 0.03879868 | 0.03867294 | 0.002159537 | 0.002217513 | 0.00297178 | 0.003879304 | 0.005745971 | 0.007235432 | 0.007529378 | -0.002667853 | 0.01702531 | 0.03852337 | 0.06765915
104 | 7 | C | 17 | 9.48 | 0.87125 | 18.39 | 9.88 | 0.88 | 7.0875 | 0.857501394 | 0.3046724 | 0.1017581 | 0.09268886 | 0.08873946 | 0.08666788 | 0.08448015 | 0.08433669 | 0.002427695 | 0.005246546 | 0.007041945 | 0.01009203 | 0.01289526 | 0.01585001 | 0.01683035 | -0.003172956 | 0.03590697 | 0.08402385 | 0.1494425
105 | 7 | C | 19 | 9.12 | 0.87125 | 18.52 | 8.83 | 1 | 8.209 | 0.857501394 | 0.376099 | 0.1509764 | 0.1379926 | 0.1331988 | 0.1293484 | 0.1276538 | 0.1277995 | 0.005357822 | 0.007784604 | 0.01093352 | 0.01295962 | 0.01639676 | 0.01921723 | 0.02073595 | -0.005373281 | 0.06060403 | 0.1274251 | 0.2074873
106 | 7 | C | 19 | 9.42 | 0.87125 | 18.96 | 9.24 | 1.01 | 8.4015 | 0.857501394 | 0.2992095 | 0.1245048 | 0.1145988 | 0.1095224 | 0.1073156 | 0.1044219 | 0.1052664 | 0.005259546 | 0.006697984 | 0.008745727 | 0.009964868 | 0.01300729 | 0.01592009 | 0.01552739 | -0.005075699 | 0.05173313 | 0.1049579 | 0.1678868
107 | 7 | C | 18 | 8.99 | 0.87125 | 18.41 | 8.72 | 1.02 | 6.3935 | 0.857501394 | 0.3300912 | 0.1321385 | 0.121081 | 0.1160032 | 0.113398 | 0.1109199 | 0.1114181 | 0.004236059 | 0.007253195 | 0.009745852 | 0.01207813 | 0.01424506 | 0.01742478 | 0.01808941 | -0.005835805 | 0.05193701 | 0.1110648 | 0.1817122
109 | 7 | C | 17 | 9.05 | 0.92 | 18.07 | 8.53 | 1.03 | 7.4873 | 0.857501394 | 0.3526382 | 0.1103133 | 0.09945133 | 0.09568423 | 0.09249538 | 0.09041651 | 0.09025495 | 0.003171543 | 0.003607165 | 0.005422193 | 0.008643658 | 0.01381911 | 0.01823892 | 0.01848432 | -0.003982041 | 0.03456005 | 0.08989904 | 0.1663882
111 | 7 | C | 19 | 9.21 | 0.92 | 17.99 | 8.96 | 1.16 | 7.4094 | 0.857501394 | 0.3350748 | 0.1058856 | 0.09512242 | 0.09149819 | 0.08801224 | 0.08658466 | 0.08610627 | 0.003491339 | 0.004799036 | 0.007201988 | 0.009460067 | 0.01299417 | 0.01629857 | 0.01757319 | -0.004806143 | 0.03502415 | 0.08578829 | 0.1557759
114 | 7 | C | 18 | 9 | 1.056875 | 18.12 | 8.76 | 1.44 | 7.092 | 0.857501394 | 0.3008019 | 0.1065245 | 0.09580701 | 0.09077285 | 0.09077023 | 0.08594852 | 0.08626673 | 0.003210511 | 0.003896122 | 0.00659291 | 0.009383598 | 0.01267264 | 0.01614923 | 0.01645965 | -0.004702679 | 0.03474145 | 0.08595431 | 0.1519666

## S2 Graft Tensile
n | Time | Test Width | Test Thick | Test Length | Stress max | Fmax | Stress c1 | Stress c2 | Stress c3 | Stress c4 | Stress c5 | Stress c6 | E mod 2% | E mod 4% | E mod 6% | E mod 8% | E mod 10% | E mod 12% | E mod 14% | Stress 0% | Stress 8% | Stress 12% | Stress 16%
3 | 0 | 11 | 0.965 | 2.6 | 0.046183146 | 0.4902341 | 0.017976863 | 0.01687561 | 0.016550711 | 0.016253264 | 0.016134941 | 0.016269515 | 0.00071441 | 0.001830944 | 0.001697545 | 0.001832761 | 0.002185372 | 0.001981046 | 0 | 0.000509873 | 0.009681017 | 0.016404503 | 0.009270591
6 | 14 | 6.6 | 0.53 | 2.7 | 0.113563551 | 0.3972453 | 0.03330446 | 0.031504746 | 0.030453745 | 0.029934563 | 0.029372156 | 0.029672041 | 0.001126683 | 0.001413496 | 0.001560554 | 0.003148804 | 0.004947447 | 0.004965586 | 0 | 9.94e-06 | 0.016982556 | 0.031663436 | 0.012788734
7 | 28 | 6.2 | 0.88 | 2.6 | 0.134943145 | 0.7362498 | 0.043045436 | 0.040617339 | 0.038888966 | 0.037954362 | 0.037410209 | 0.036922251 | 0.003543961 | 0.003516132 | 0.003790272 | 0.004213431 | 0.004878302 | 0.003996532 | 0 | -0.001538555 | 0.023429326 | 0.040648552 | 0.018415029
8 | 0 | 9.5 | 1.525 | 2.6 | 0.049026181 | 0.7102668 | 0.022657767 | 0.021282457 | 0.020796528 | 0.020346816 | 0.01996468 | 0.020331251 | 0.001891556 | 0.002106258 | 0.001777709 | 0.00200394 | 0.002383304 | 0.002399678 | 0 | -0.001191432 | 0.013902247 | 0.021867203 | 0.010399634
9 | 0 | 9.7 | 1.03 | 2.6 | 0.048761916 | 0.4871803 | 0.018709088 | 0.017742839 | 0.01733381 | 0.017107617 | 0.016982905 | 0.017218987 | 0.001269532 | 0.000931083 | 0.001111877 | 0.001358849 | 0.001491614 | 0.001918381 | 0 | -5.11e-05 | 0.010076519 | 0.017582534 | 0.009335512
10 | 0 | 11.6 | 1.165 | 2.6 | 0.042299378 | 0.5716338 | 0.01698873 | 0.016333321 | 0.015926402 | 0.015651591 | 0.015465132 | 0.01566201 | 0.001245339 | 0.001757067 | 0.0008166 | 0.001604326 | 0.002548823 | 0.001768045 | 0 | -0.000145409 | 0.00980922 | 0.016537975 | 0.008180679
11 | 7 | 5.9 | 0.51 | 2.6 | 0.139387803 | 0.4194179 | 0.061172615 | 0.056927185 | 0.055491193 | 0.054511266 | 0.053875075 | 0.054024526 | 0.006092439 | 0.005188836 | 0.005586552 | 0.004414729 | 0.00545542 | 0.005699376 | 0 | -0.003303944 | 0.03676773 | 0.0583223 | 0.028451831
12 | 28 | 7.4 | 0.51 | 2.6 | 0.107670906 | 0.40635 | 0.039687043 | 0.037114441 | 0.035973185 | 0.03438487 | 0.034312162 | 0.033857949 | 0.001375295 | 0.00560226 | 0.004339909 | 0.004629428 | 0.00588796 | 0.004388447 | 0 | -0.002749266 | 0.020735241 | 0.036111712 | 0.017678845
13 | 14 | 8.9 | 1.2075 | 2.6 | 0.041774797 | 0.4489433 | 0.015139842 | 0.014257883 | 0.013862182 | 0.013538381 | 0.013278954 | 0.013228036 | 0.000922903 | 0.001298994 | 0.001619576 | 0.001679822 | 0.001691164 | 0.001437118 | 0 | -0.000197457 | 0.008497706 | 0.014455626 | 0.006367118
14 | 28 | 11.5 | 1.5175 | 2.6 | 0.040437751 | 0.7056893 | 0.014538082 | 0.013641132 | 0.013301884 | 0.013148416 | 0.012972612 | 0.012868201 | 0.001366902 | 0.000828515 | 0.001086679 | 0.001170318 | 0.001173417 | 0.001479681 | 0 | -0.001393934 | 0.007378555 | 0.013310875 | 0.006717152
15 | 28 | 8 | 1.0125 | 2.6 | 0.068971926 | 0.5586726 | 0.032702148 | 0.031057444 | 0.03037416 | 0.030141556 | 0.029702963 | 0.030105469 | 0.003265503 | 0.001940413 | 0.002313899 | 0.001936198 | 0.002187017 | 0.00266486 | 0 | -0.000270478 | 0.019772914 | 0.031097593 | 0.016241877
17 | 14 | 8 | 0.91 | 2.6 | 0.064453695 | 0.4692229 | 0.027175838 | 0.025653146 | 0.024916731 | 0.024323764 | 0.024033022 | 0.023760769 | 0.002446867 | 0.00174168 | 0.002205532 | 0.002362987 | 0.002097643 | 0.002258429 | 0 | -0.000878276 | 0.016053791 | 0.026119766 | 0.011966843
20 | 28 | 8.3 | 0.81 | 2.6 | 0.106993143 | 0.7193149 | 0.039729466 | 0.037388844 | 0.036501443 | 0.035676618 | 0.034906798 | 0.03482429 | 0.002796638 | 0.003517348 | 0.00429902 | 0.004173304 | 0.004529174 | 0.004504424 | 0 | -0.001950827 | 0.022140651 | 0.038256448 | 0.015989662
21 | 14 | 11.9 | 1.02 | 2.6 | 0.04781375 | 0.5803633 | 0.019974427 | 0.018590781 | 0.018285311 | 0.017899802 | 0.01774041 | 0.017988779 | 0.001273299 | 0.001580107 | 0.002272863 | 0.002275482 | 0.001825581 | 0.001855686 | 0 | -0.000164792 | 0.010975424 | 0.018701648 | 0.009825779
24 | 0 | 10 | 1.665 | 2.6 | 0.043590637 | 0.7257841 | 0.019103165 | 0.018005345 | 0.017457652 | 0.017163688 | 0.016894096 | 0.016983904 | 0.001442967 | 0.001893341 | 0.001866774 | 0.001912593 | 0.002097681 | 0.00192197 | 0 | -0.000962747 | 0.011188979 | 0.018270847 | 0.009045459
29 | 0 | 14 | 1.5 | 2.6 | 0.037168195 | 0.7805321 | 0.013889843 | 0.013179476 | 0.012889862 | 0.012763552 | 0.012555752 | 0.012674729 | 0.001091882 | 0.000603106 | 0.001031096 | 0.001508312 | 0.000942091 | 0.001140974 | 0 | -0.000204779 | 0.007623762 | 0.012899557 | 0.007330252
31 | 0 | 8 | 1.13 | 2.6 | 0.030927976 | 0.2795889 | 0.013314336 | 0.01245042 | 0.012005431 | 0.011628861 | 0.01136125 | 0.011268352 | 0.001787552 | 0.000502399 | 0.000832648 | 0.000683367 | 0.000655628 | 0.000745027 | 0 | -0.000709043 | 0.007558121 | 0.012346858 | 0.006354092
33 | 14 | 13.9 | 1.2175 | 2.6 | 0.036408751 | 0.6161544 | 0.016124556 | 0.015202293 | 0.014934052 | 0.014384897 | 0.014364753 | 0.01424191 | 0.001134165 | 0.00158092 | 0.001395403 | 0.001532789 | 0.001610918 | 0.001825673 | 0 | -0.000297215 | 0.009551469 | 0.015279453 | 0.007901171
42 | 28 | 6.7 | 0.71 | 2.6 | 0.059964873 | 0.2852529 | 0.024490624 | 0.023293609 | 0.022044188 | 0.021605718 | 0.021131511 | 0.021315976 | 0.001149223 | 0.004141419 | 0.00232837 | 0.003611578 | 0.00383814 | 0.00267641 | 0 | -0.000616792 | 0.014062893 | 0.022666323 | 0.012498011
43 | 28 | 5.3 | 0.58 | 2.6 | 0.029698445 | 0.09129302 | 0.011961087 | 0.010940481 | 0.010582492 | 0.010371516 | 0.010149011 | 0.010157378 | -0.001134133 | 0.002125747 | 0.003099718 | 0.002690046 | 0.001243296 | -0.000291725 | 0 | -0.000108973 | 0.007161874 | 0.011526685 | 0.004858061
48 | 0 | 8.3 | 0.9502 | 2.6 | 0.038852759 | 0.3064185 | 0.017509554 | 0.016461202 | 0.016040022 | 0.015707232 | 0.015452853 | 0.015768741 | 0.001531322 | 0.001806595 | 0.000851385 | 0.001441745 | 0.00110855 | 0.002027176 | 0 | -0.000669921 | 0.010674638 | 0.016944613 | 0.008551694
53 | 7 | 4 | 0.585 | 2.755 | 0.10094906 | 0.2362208 | 0.058447308 | 0.056055171 | 0.055268462 | 0.054180641 | 0.053875855 | 0.034733004 | 0.002854224 | 0.00339019 | 0.003832959 | 0.003808172 | 0.004152412 | 0.004527321 | 0.004707808 | -0.000947894 | 0.025956786 | 0.04190888 | 0.058832906
54 | 28 | 8.6 | 0.6 | 2.8 | 0.096072112 | 0.4957321 | 0.034312229 | 0.032502636 | 0.031758256 | 0.031324671 | 0.030765097 | 0.031061802 | 0.001196127 | 0.003294363 | 0.003961971 | 0.004301274 | 0.004661682 | 0.003847958 | 0 | -0.000194161 | 0.018696205 | 0.032068818 | 0.01634651
56 | 14 | 8 | 0.545 | 3 | 0.072453693 | 0.3158981 | 0.031624794 | 0.030261743 | 0.029563968 | 0.029122454 | 0.028701972 | 0.029273945 | 0.00285874 | 0.003853402 | 0.003000426 | 0.004136942 | 0.00139752 | 0.003614801 | 0 | -0.000331585 | 0.02078845 | 0.029548784 | 0.01288839
57 | 7 | 6.2 | 0.59 | 2.6 | 0.079041635 | 0.2891343 | 0.035292865 | 0.032061017 | 0.030997922 | 0.030267141 | 0.02969497 | 0.029970011 | 0.000887194 | 0.005295355 | 0.002857185 | 0.004333305 | 0.003939293 | 0.004117354 | 0 | -0.000571699 | 0.020727031 | 0.032873155 | 0.016545697
58 | 7 | 6.1 | 0.51 | 2.6 | 0.071710961 | 0.2230928 | 0.030716127 | 0.028995259 | 0.028466329 | 0.028047782 | 0.027599293 | 0.027626512 | 0.002273712 | 0.003928298 | 0.003885842 | 0.004599104 | 0.003148816 | 0.002708871 | 0 | -0.001428716 | 0.018551517 | 0.029325603 | 0.017077827
61 | 7 | 6 | 0.565 | 2.748 | 0.063164543 | 0.2141278 | 0.03418118 | 0.033034897 | 0.032220885 | 0.032154749 | 0.031673333 | 0.01915969 | 0.001357382 | 0.001469475 | 0.00159967 | 0.002111716 | 0.002221303 | 0.002794906 | 0.00286463 | 0.000106065 | 0.012004139 | 0.021157628 | 0.032955516
63 | 14 | 7.9 | 0.615 | 3 | 0.083783987 | 0.4070645 | 0.031565113 | 0.030142204 | 0.029408686 | 0.028875064 | 0.028311495 | 0.028204281 | 0.001366359 | 0.002862575 | 0.001985677 | 0.003083179 | 0.00329603 | 0.004176798 | 0 | -0.000317952 | 0.0172067 | 0.029274365 | 0.016043987
64 | 14 | 6.8 | 0.545 | 2.9 | 0.075049271 | 0.2781326 | 0.027195008 | 0.0257847 | 0.025053484 | 0.02474453 | 0.024264382 | 0.024612264 | 0.001211436 | 0.001905437 | 0.001259077 | 0.002743727 | 0.004061704 | 0.004760734 | 0 | -5.87e-05 | 0.015143413 | 0.026280078 | 0.011821835
65 | 28 | 6.9 | 0.765 | 2.6 | 0.098990187 | 0.5225197 | 0.045202368 | 0.040593312 | 0.038681728 | 0.037380714 | 0.036141176 | 0.035898968 | 0.004961843 | 0.002623315 | 0.002568412 | 0.002990994 | 0.003647142 | 0.00448657 | 0 | -0.001696477 | 0.026780638 | 0.042054504 | 0.017489414
67 | 14 | 6.5 | 0.635 | 2.7 | 0.086396875 | 0.3566031 | 0.031657468 | 0.029730224 | 0.028850442 | 0.028160024 | 0.027441938 | 0.027587353 | 0.002170903 | 0.001228916 | 0.003315721 | 0.001371772 | 0.002878203 | 0.002161439 | 0 | -0.000610838 | 0.017284577 | 0.029074452 | 0.01573207
81 | 7 | 8.9 | 0.555 | 2.6 | 0.079516105 | 0.3927698 | 0.029081385 | 0.026947424 | 0.026308715 | 0.025730256 | 0.025202389 | 0.025116753 | 0.002241417 | 0.001232451 | 0.002146033 | 0.002740147 | 0.002151576 | 0.002322642 | 0 | -0.00033803 | 0.014376977 | 0.025960462 | 0.01434847
82 | 7 | 6.8 | 0.5 | 2.8 | 0.103269176 | 0.3511152 | 0.036185676 | 0.034049824 | 0.032753324 | 0.031811412 | 0.031134382 | 0.031265088 | 0.003388594 | 0.001977301 | 0.002633877 | 0.003892559 | 0.003260375 | 0.002838862 | 0 | -0.000430252 | 0.020176424 | 0.034635824 | 0.015320838