## Fibre Alignment
Study | Mat | Side | Disp | Amount | Goodness
6 | DP30 | I | 15.83 | 0.74 | 0.97
6 | DP30 | I | 18.2 | 0.75 | 0.99
6 | DP30 | O | 12.55 | 0.78 | 0.99
6 | DP30 | O | 12.21 | 0.77 | 0.98
6 | DP30 | I | 20.94 | 0.76 | 0.99
6 | DP30 | I | 21.66 | 0.76 | 0.98
6 | DP30 | O | 21.09 | 0.77 | 0.98
6 | DP30 | O | 20.51 | 0.78 | 0.97
5 | DP0 | I | 9.06 | 0.65 | 0.96
5 | DP0 | I | 10.34 | 0.68 | 0.96
5 | DP0 | O | 8.33 | 0.78 | 0.98
5 | DP0 | O | 9 | 0.78 | 0.97
5 | DP0 | I | 13.02 | 0.74 | 0.96
5 | DP0 | I | 12.11 | 0.71 | 0.97
5 | DP0 | O | 6.83 | 0.76 | 0.97
5 | DP0 | O | 7.45 | 0.74 | 0.98
6 | DP30 | I | 12.48 | 0.4 | 0.98
6 | DP30 | I | 11.77 | 0.37 | 0.97
6 | DP30 | O | 21.83 | 0.81 | 0.98
6 | DP30 | O | 24.34 | 0.83 | 0.97
5 | DP0 | I | 8.75 | 0.45 | 0.97
5 | DP0 | I | 8.13 | 0.41 | 0.97
5 | DP0 | O | 12.13 | 0.8 | 0.99
5 | DP0 | O | 10.42 | 0.79 | 0.99

## Fibre Dimensions
Study | Sample | Mat | Side | Thickness
6 | 3-1 | DP30 | I | 13.97
6 | 3-1 | DP30 | I | 10.477
6 | 3-1 | DP30 | I | 11.074
6 | 3-1 | DP30 | I | 19.034
6 | 3-1 | DP30 | I | 12.451
6 | 3-1 | DP30 | I | 12.53
6 | 3-1 | DP30 | I | 9.665
6 | 3-1 | DP30 | I | 9.467
6 | 3-1 | DP30 | I | 11.129
6 | 3-1 | DP30 | I | 14.349
6 | 3-1 | DP30 | O | 8.983
6 | 3-1 | DP30 | O | 16.513
6 | 3-1 | DP30 | O | 12.218
6 | 3-1 | DP30 | O | 11.006
6 | 3-1 | DP30 | O | 14.974
6 | 3-1 | DP30 | O | 18.325
6 | 3-1 | DP30 | O | 13.624
6 | 3-1 | DP30 | O | 14.439
6 | 3-1 | DP30 | O | 7.015
6 | 3-1 | DP30 | O | 8.569
6 | 3-2 | DP30 | I | 12.84
6 | 3-2 | DP30 | I | 11.834
6 | 3-2 | DP30 | I | 11.019
6 | 3-2 | DP30 | I | 8.534
6 | 3-2 | DP30 | I | 12.433
6 | 3-2 | DP30 | I | 12.062
6 | 3-2 | DP30 | I | 9.728
6 | 3-2 | DP30 | I | 11.344
6 | 3-2 | DP30 | I | 10.477
6 | 3-2 | DP30 | I | 17.019
6 | 3-2 | DP30 | O | 8.208
6 | 3-2 | DP30 | O | 22.193
6 | 3-2 | DP30 | O | 13.321
6 | 3-2 | DP30 | O | 8.498
6 | 3-2 | DP30 | O | 13.309
6 | 3-2 | DP30 | O | 10.383
6 | 3-2 | DP30 | O | 9.571
6 | 3-2 | DP30 | O | 19.517
6 | 3-2 | DP30 | O | 9.084
6 | 3-2 | DP30 | O | 10.117
6 | 3-3 | DP30 | I | 10.147
6 | 3-3 | DP30 | I | 12.674
6 | 3-3 | DP30 | I | 25.957
6 | 3-3 | DP30 | I | 8.744
6 | 3-3 | DP30 | I | 9.665
6 | 3-3 | DP30 | I | 8.022
6 | 3-3 | DP30 | I | 15.801
6 | 3-3 | DP30 | I | 11.86
6 | 3-3 | DP30 | I | 15.608
6 | 3-3 | DP30 | I | 11.451
6 | 3-3 | DP30 | O | 15.195
6 | 3-3 | DP30 | O | 14.418
6 | 3-3 | DP30 | O | 14.668
6 | 3-3 | DP30 | O | 11.879
6 | 3-3 | DP30 | O | 7.383
6 | 3-3 | DP30 | O | 11.129
6 | 3-3 | DP30 | O | 15.195
6 | 3-3 | DP30 | O | 12.119
6 | 3-3 | DP30 | O | 9.109
6 | 3-3 | DP30 | O | 18.354
6 | 3-4 | DP30 | I | 16.804
6 | 3-4 | DP30 | I | 10.684
6 | 3-4 | DP30 | I | 6.795
6 | 3-4 | DP30 | I | 6.078
6 | 3-4 | DP30 | I | 17.191
6 | 3-4 | DP30 | I | 17.579
6 | 3-4 | DP30 | I | 8.881
6 | 3-4 | DP30 | I | 7.879
6 | 3-4 | DP30 | I | 9.075
6 | 3-4 | DP30 | I | 12.366
6 | 3-4 | DP30 | O | 11.331
6 | 3-4 | DP30 | O | 8.18
6 | 3-4 | DP30 | O | 9.158
6 | 3-4 | DP30 | O | 9.974
6 | 3-4 | DP30 | O | 10.535
6 | 3-4 | DP30 | O | 10.441
6 | 3-4 | DP30 | O | 9.117
6 | 3-4 | DP30 | O | 18.693
6 | 3-4 | DP30 | O | 13.591
6 | 3-4 | DP30 | O | 10.506
5 | 3-5 | DP0 | I | 8.958
5 | 3-5 | DP0 | I | 12.764
5 | 3-5 | DP0 | I | 9.467
5 | 3-5 | DP0 | I | 14.029
5 | 3-5 | DP0 | I | 10.477
5 | 3-5 | DP0 | I | 19.687
5 | 3-5 | DP0 | I | 14.402
5 | 3-5 | DP0 | I | 18.563
5 | 3-5 | DP0 | I | 19.003
5 | 3-5 | DP0 | I | 13.507
5 | 3-5 | DP0 | O | 12.888
5 | 3-5 | DP0 | O | 8.125
5 | 3-5 | DP0 | O | 12.119
5 | 3-5 | DP0 | O | 18.677
5 | 3-5 | DP0 | O | 10.302
5 | 3-5 | DP0 | O | 12.218
5 | 3-5 | DP0 | O | 13.624
5 | 3-5 | DP0 | O | 11.673
5 | 3-5 | DP0 | O | 12.893
5 | 3-5 | DP0 | O | 9.844
5 | 3-6 | DP0 | I | 12.53
5 | 3-6 | DP0 | I | 10.985
5 | 3-6 | DP0 | I | 11.879
5 | 3-6 | DP0 | I | 11.391
5 | 3-6 | DP0 | I | 12.457
5 | 3-6 | DP0 | I | 12.506
5 | 3-6 | DP0 | I | 13.707
5 | 3-6 | DP0 | I | 10.477
5 | 3-6 | DP0 | I | 13.252
5 | 3-6 | DP0 | I | 10.506
5 | 3-6 | DP0 | O | 14.418
5 | 3-6 | DP0 | O | 10.79
5 | 3-6 | DP0 | O | 12.958
5 | 3-6 | DP0 | O | 14.481
5 | 3-6 | DP0 | O | 13.921
5 | 3-6 | DP0 | O | 12.062
5 | 3-6 | DP0 | O | 13.389
5 | 3-6 | DP0 | O | 12.846
5 | 3-6 | DP0 | O | 12.846
5 | 3-6 | DP0 | O | 5.073
5 | 3-7 | DP0 | I | 14.647
5 | 3-7 | DP0 | I | 14.528
5 | 3-7 | DP0 | I | 16.259
5 | 3-7 | DP0 | I | 14.349
5 | 3-7 | DP0 | I | 10.957
5 | 3-7 | DP0 | I | 15.584
5 | 3-7 | DP0 | I | 12.674
5 | 3-7 | DP0 | I | 14.709
5 | 3-7 | DP0 | I | 10.762
5 | 3-7 | DP0 | I | 12.934
5 | 3-7 | DP0 | O | 15.844
5 | 3-7 | DP0 | O | 14.029
5 | 3-7 | DP0 | O | 13.801
5 | 3-7 | DP0 | O | 14.898
5 | 3-7 | DP0 | O | 13.552
5 | 3-7 | DP0 | O | 11.067
5 | 3-7 | DP0 | O | 12.746
5 | 3-7 | DP0 | O | 15.02
5 | 3-7 | DP0 | O | 12.952
5 | 3-7 | DP0 | O | 15.535
5 | 3-8 | DP0 | I | 11.331
5 | 3-8 | DP0 | I | 13.281
5 | 3-8 | DP0 | I | 12.476
5 | 3-8 | DP0 | I | 13.707
5 | 3-8 | DP0 | I | 12.062
5 | 3-8 | DP0 | I | 13.707
5 | 3-8 | DP0 | I | 12.602
5 | 3-8 | DP0 | I | 13.235
5 | 3-8 | DP0 | I | 11.49
5 | 3-8 | DP0 | I | 14.444
5 | 3-8 | DP0 | O | 10.79
5 | 3-8 | DP0 | O | 12.846
5 | 3-8 | DP0 | O | 12.934
5 | 3-8 | DP0 | O | 15.175
5 | 3-8 | DP0 | O | 11.987
5 | 3-8 | DP0 | O | 13.235
5 | 3-8 | DP0 | O | 14.164
5 | 3-8 | DP0 | O | 13.252
5 | 3-8 | DP0 | O | 11.391
5 | 3-8 | DP0 | O | 12.746
6 | 3-9 | DP30 | I | 11.444
6 | 3-9 | DP30 | I | 22.011
6 | 3-9 | DP30 | I | 10.361
6 | 3-9 | DP30 | I | 14.585
6 | 3-9 | DP30 | I | 14.029
6 | 3-9 | DP30 | I | 12.119
6 | 3-9 | DP30 | I | 22.98
6 | 3-9 | DP30 | I | 28.551
6 | 3-9 | DP30 | I | 18.151
6 | 3-9 | DP30 | I | 9.728
6 | 3-9 | DP30 | O | 10.117
6 | 3-9 | DP30 | O | 19.455
6 | 3-9 | DP30 | O | 11.911
6 | 3-9 | DP30 | O | 13.905
6 | 3-9 | DP30 | O | 25.232
6 | 3-9 | DP30 | O | 13.97
6 | 3-9 | DP30 | O | 12.062
6 | 3-9 | DP30 | O | 11.344
6 | 3-9 | DP30 | O | 8.012
6 | 3-9 | DP30 | O | 5.784
6 | 3-10 | DP30 | I | 11.879
6 | 3-10 | DP30 | I | 13.49
6 | 3-10 | DP30 | I | 16.361
6 | 3-10 | DP30 | I | 8.498
6 | 3-10 | DP30 | I | 9.61
6 | 3-10 | DP30 | I | 13.641
6 | 3-10 | DP30 | I | 8.958
6 | 3-10 | DP30 | I | 11.49
6 | 3-10 | DP30 | I | 13.252
6 | 3-10 | DP30 | I | 15.896
6 | 3-10 | DP30 | O | 14.444
6 | 3-10 | DP30 | O | 13.768
6 | 3-10 | DP30 | O | 9.117
6 | 3-10 | DP30 | O | 13.591
6 | 3-10 | DP30 | O | 17.916
6 | 3-10 | DP30 | O | 12.882
6 | 3-10 | DP30 | O | 14.806
6 | 3-10 | DP30 | O | 14.647
6 | 3-10 | DP30 | O | 10.302
6 | 3-10 | DP30 | O | 10.477
5 | 3-11 | DP0 | I | 14.402
5 | 3-11 | DP0 | I | 14.868
5 | 3-11 | DP0 | I | 15.299
5 | 3-11 | DP0 | I | 11.936
5 | 3-11 | DP0 | I | 12.212
5 | 3-11 | DP0 | I | 12.212
5 | 3-11 | DP0 | I | 14.913
5 | 3-11 | DP0 | I | 14.585
5 | 3-11 | DP0 | I | 18.192
5 | 3-11 | DP0 | I | 15.175
5 | 3-11 | DP0 | O | 15.175
5 | 3-11 | DP0 | O | 15.035
5 | 3-11 | DP0 | O | 12.934
5 | 3-11 | DP0 | O | 10.441
5 | 3-11 | DP0 | O | 9.665
5 | 3-11 | DP0 | O | 10.957
5 | 3-11 | DP0 | O | 14.791
5 | 3-11 | DP0 | O | 16.416
5 | 3-11 | DP0 | O | 15.22
5 | 3-11 | DP0 | O | 14.201
5 | 3-12 | DP0 | I | 12.451
5 | 3-12 | DP0 | I | 12.602
5 | 3-12 | DP0 | I | 9.728
5 | 3-12 | DP0 | I | 13.08
5 | 3-12 | DP0 | I | 14.201
5 | 3-12 | DP0 | I | 12.84
5 | 3-12 | DP0 | I | 10.628
5 | 3-12 | DP0 | I | 11.608
5 | 3-12 | DP0 | I | 10.004
5 | 3-12 | DP0 | I | 11.23
5 | 3-12 | DP0 | O | 10.762
5 | 3-12 | DP0 | O | 11.936
5 | 3-12 | DP0 | O | 10.513
5 | 3-12 | DP0 | O | 11.006
5 | 3-12 | DP0 | O | 10.902
5 | 3-12 | DP0 | O | 12.366
5 | 3-12 | DP0 | O | 11.673
5 | 3-12 | DP0 | O | 13.166
5 | 3-12 | DP0 | O | 13.641
5 | 3-12 | DP0 | O | 12.062

## Tissue Ingrowth
Study | Sample | Time | Mat | Ingrowth
5 | 11 | 7 | D0 | 0.2429267
5 | 96 | 7 | D0 | 0.3166851
5 | 258 | 7 | D0 | 0.3594457
5 | 259 | 7 | D0 | 0.3089208
6 | 160 | 7 | D30 | 0.3615037
6 | 228 | 7 | D30 | 0.3838709
6 | 264 | 7 | D30 | 0.1326132
6 | 268 | 7 | D30 | 0.2741176
5 | 64 | 14 | D0 | 0.5524375
5 | 65 | 14 | D0 | 0.4792586
5 | 85 | 14 | D0 | 0.7922331
5 | 111 | 14 | D0 | 0.4993796
6 | 159 | 14 | D30 | 0.7112392
6 | 271 | 14 | D30 | 0.6493579
6 | 275 | 14 | D30 | 0.5496953
6 | 276 | 14 | D30 | 0.2764019
5 | 249 | 28 | D0 | 0.818021
5 | 253 | 28 | D0 | 0.7893177
5 | 260 | 28 | D0 | 0.9731543
5 | 263 | 28 | D0 | 0.7551124
6 | 145 | 28 | D30 | 0.7398765
6 | 189 | 28 | D30 | 0.7210005
6 | 265 | 28 | D30 | 0.8103893
6 | 270 | 28 | D30 | 0.7966333

## DP Sub-Q Tensile Test
n | # | #c | Time | Dir | Mat | Wdth | Thck | Lngth | s at 12% e | s at 16% e | s at 12% e with cyc | s at 16% e with cyc | E mod 2% | E mod 4% | E mod 6% | E mod 8% | E mod %10 | E mod 12% | E mod 14%
0 | 1 | 1 | 7 | A | DP0 | 8.61 | 1.04 | 11.2 | 0.3202168 | 0.4061227 | 0.02068593 | -0.01008027 | 0.009772369 | 0.007243128 | 0.002388778 | -0.004961147 | -0.006070048 | -0.01371783 | -0.008804311
3 | 100 | 1 | 14 | C | DP0 | 8.25 | 1.12 | 13 | 0.5140406 | 0.6484179 | 0.1106351 | 0.06478723 | 0.02637299 | 0.02636773 | 0.005887135 | -0.02030084 | -0.00822808 | -0.01848023 | -0.0172807
4 | 103 | 1 | 7 | C | DP0 | 8.64 | 0.87 | 11.1 | 0.2959304 | 0.3564752 | 0.06369204 | 0.03561752 | 0.01858706 | 0.01556164 | -0.0003009586 | -0.01594666 | -0.005930726 | -0.01325174 | -0.01038807
6 | 104 | 1 | 14 | C | DP0 | 8.25 | 1.1 | 11.2 | 0.2659752 | 0.3312031 | 0.0572449 | 0.03309244 | 0.01141935 | 0.01930574 | 0.00826975 | -0.005847564 | -0.002112622 | -0.009134577 | -0.008365275
7 | 105 | 1 | 7 | A | DP0 | 8.34 | 1.45 | 9 | 0.108622 | 0.1447926 | 0.007016953 | -0.003593861 | 0.003376686 | 0.003173089 | 0.001270535 | -0.001188056 | -0.001739263 | -0.004207014 | -0.003113667
8 | 106 | 1 | 0 | A | DP0 | 8.45 | 0.69 | 9.85 | 0.07267795 | 0.08217183 | 0.004694978 | -0.002039567 | 0.00229314 | 0.001369133 | 0.000157578 | -0.001427837 | -0.001539603 | -0.003233071 | -0.001919108
9 | 109 | 1 | 7 | A | DP0 | 8.04 | 1.27 | 11.4 | 0.1180176 | 0.1735586 | 0.00762391 | -0.004307856 | 0.002658655 | 0.00251621 | 0.001712249 | -0.0006086059 | -0.001318256 | -0.004645707 | -0.003863594
11 | 110 | 1 | 28 | A | DP0 | 8.1 | 1.45 | 11.9 | 0.08217222 | 0.1368318 | 0.005308306 | -0.00339627 | 0.0009637345 | 0.001466713 | 0.001355877 | 3.88748e-05 | -0.0006018687 | -0.002738084 | -0.002598041
12 | 112 | 1 | 14 | C | DP0 | 8.72 | 1.32 | 11.35 | 0.4627508 | 0.5719887 | 0.09959621 | 0.05715074 | 0.02777976 | 0.02607632 | 0.00487795 | -0.0203407 | -0.009239666 | -0.02039109 | -0.0144163
13 | 113 | 1 | 0 | C | DP0 | 8.48 | 1.58 | 9.3 | 0.3428172 | 0.4420159 | 0.07378332 | 0.0441644 | 0.01610772 | 0.01708912 | 0.005517624 | -0.01115911 | -0.00442001 | -0.0133224 | -0.01016277
15 | 114 | 1 | 7 | C | DP0 | 9.53 | 1.09 | 12.1 | 0.2699657 | 0.2959749 | 0.05810375 | 0.02957259 | 0.02036713 | 0.01666327 | -0.0004253358 | -0.01754552 | -0.007338883 | -0.01202404 | -0.009551855
16 | 116 | 1 | 28 | C | DP0 | 7.8 | 1.18 | 9.2 | 0.2014667 | 0.2787444 | 0.04336095 | 0.02785098 | 0.008319634 | 0.01022889 | 0.005838424 | -0.004407536 | -0.001345859 | -0.006300897 | -0.006448612
17 | 118 | 1 | 0 | C | DP30 | 6.74 | 0.85 | 10.6 | 0.2923166 | 0.3296747 | 0.2380903 | 0.2237119 | 0.02769278 | 0.02520272 | 0.01776698 | 0.01059137 | 0.002578251 | -0.003005799 | -0.004243318
22 | 12 | 1 | 14 | C | DP0 | 8.7 | 1.3 | 12 | 0.5339487 | 0.7121687 | 0.1149199 | 0.07115695 | 0.02145169 | 0.0295434 | 0.01376646 | -0.01173716 | -0.004938213 | -0.01710066 | -0.01510288
23 | 125 | 1 | 7 | A | DP30 | 7.42 | 1.16 | 11.9 | 0.0616731 | 0.07751199 | 0.05489365 | 0.06668359 | 0.005420478 | 0.004463704 | 0.002904161 | 0.002114825 | 0.003300127 | 0.00365969 | 0.003669747
24 | 126 | 1 | 28 | A | DP30 | 7.95 | 1.55 | 12 | 0.1579769 | 0.2182878 | 0.1406112 | 0.187793 | 0.007915258 | 0.01026011 | 0.00989474 | 0.009100895 | 0.01238636 | 0.01413679 | 0.01447508
25 | 127 | 1 | 0 | A | DP30 | 7.58 | 1.07 | 9.2 | 0.04976408 | 0.06267933 | 0.04429374 | 0.05392305 | 0.003867886 | 0.003329283 | 0.00251143 | 0.002563826 | 0.002999746 | 0.003566532 | 0.003265822
26 | 129 | 1 | 28 | A | DP30 | 8.61 | 1.04 | 11.2 | 0.3202168 | 0.4061227 | 0.2850169 | 0.3493875 | 0.02427981 | 0.02348432 | 0.01680576 | 0.01342333 | 0.01755926 | 0.02130659 | 0.02113137
27 | 13 | 1 | 28 | C | DP0 | 8.8 | 1.55 | 10.2 | 0.231236 | 0.3173205 | 0.0497681 | 0.03170535 | 0.009321023 | 0.01169544 | 0.005149695 | -0.005584395 | -0.001706667 | -0.008058694 | -0.006331197
28 | 130 | 1 | 28 | A | DP30 | 8 | 1.65 | 12 | 0.3565298 | 0.3304728 | 0.3173381 | 0.2843059 | 0.02548214 | 0.02728982 | 0.02399595 | 0.01897991 | 0.02104015 | 0.007864595 | 0.008787323
29 | 131 | 1 | 7 | A | DP30 | 7.9 | 1.43 | 12.7 | 0.0544755 | 0.06730928 | 0.04848726 | 0.0579062 | 0.004444692 | 0.004167362 | 0.002925509 | 0.002152604 | 0.002507711 | 0.002945091 | 0.003315683
30 | 132 | 1 | 14 | A | DP30 | 8.91 | 1.42 | 11.4 | 0.1379484 | 0.2214072 | 0.1227844 | 0.1904767 | 0.004239124 | 0.007416827 | 0.009251809 | 0.01041388 | 0.01401249 | 0.01691214 | 0.01941417
32 | 133 | 1 | 28 | C | DP30 | 8.61 | 1.04 | 11.2 | 0.3202168 | 0.4061227 | 0.2608149 | 0.2755883 | 0.0273072 | 0.02544881 | 0.01917059 | 0.01613995 | 0.008822388 | 0.006574167 | 0.005969296
34 | 134 | 1 | 7 | C | DP30 | 8.91 | 1.49 | 14.2 | 0.4227735 | 0.468315 | 0.3443467 | 0.317791 | 0.04964844 | 0.04118498 | 0.02585212 | 0.01253412 | -0.001166332 | -0.003953259 | -0.00276484
35 | 136 | 1 | 0 | C | DP30 | 7.58 | 0.83 | 10.57 | 0.3839368 | 0.4560521 | 0.3127145 | 0.3094696 | 0.03751052 | 0.03577862 | 0.02655159 | 0.0159283 | 0.005171794 | 0.002676051 | -0.0002956203
36 | 138 | 1 | 14 | C | DP30 | 8.22 | 1.06 | 11 | 0.5430291 | 0.7235092 | 0.4422943 | 0.4909617 | 0.03856326 | 0.04326962 | 0.0367285 | 0.02800976 | 0.01726477 | 0.0167699 | 0.01513644
37 | 139 | 1 | 28 | C | DP30 | 7.87 | 1.56 | 12 | 0.4528344 | 0.5262787 | 0.3688312 | 0.3571242 | 0.03206865 | 0.03945518 | 0.03556282 | 0.02868291 | 0.01512636 | 0.00848673 | -0.001747507
38 | 142 | 1 | 14 | C | DP30 | 8.56 | 1.52 | 12.5 | 0.3102446 | 0.4150297 | 0.2526926 | 0.2816324 | 0.02389433 | 0.02663306 | 0.02212137 | 0.01827388 | 0.01133419 | 0.01023814 | 0.007868285
39 | 144 | 1 | 7 | C | DP30 | 8.14 | 0.81 | 11.8 | 0.5204383 | 0.5982973 | 0.4238942 | 0.4059949 | 0.05172272 | 0.05058889 | 0.03346012 | 0.01660658 | 0.002661794 | -0.001273976 | -0.002193152
40 | 147 | 1 | 14 | A | DP30 | 8.76 | 1.35 | 12 | 0.1818825 | 0.2609041 | 0.1618889 | 0.2244559 | 0.007998178 | 0.01260434 | 0.01275377 | 0.01191801 | 0.014319 | 0.01790129 | 0.01806047
41 | 148 | 1 | 14 | A | DP30 | 8.48 | 1.37 | 11.2 | 0.196615 | 0.2873637 | 0.175002 | 0.2472191 | 0.007848187 | 0.01255826 | 0.01450217 | 0.01379512 | 0.01743222 | 0.02127943 | 0.02136381
42 | 15 | 1 | 14 | C | DP0 | 8.67 | 1.08 | 12 | 0.5463395 | 0.7175605 | 0.1175867 | 0.07169567 | 0.02070557 | 0.02766331 | 0.01331585 | -0.01231055 | -0.003601358 | -0.01931274 | -0.01552088
43 | 152 | 1 | 0 | A | DP30 | 8.48 | 0.95 | 8.24 | 0.04178579 | 0.05306963 | 0.03719247 | 0.04565582 | 0.004436304 | 0.003906066 | 0.003394918 | 0.002516001 | 0.002297472 | 0.002210209 | 0.001910168
44 | 153 | 1 | 14 | A | DP30 | 8.99 | 1.36 | 11.3 | 0.1075641 | 0.1878369 | 0.09574002 | 0.1615962 | 0.003321945 | 0.005141541 | 0.006265991 | 0.008157412 | 0.01199714 | 0.01602041 | 0.01850491
45 | 154 | 1 | 28 | A | DP30 | 8.39 | 1.42 | 9.8 | 0.2230765 | 0.3009148 | 0.1985547 | 0.2588772 | 0.01247106 | 0.01634007 | 0.01530139 | 0.01281088 | 0.01562552 | 0.01833209 | 0.01842256
46 | 16 | 1 | 7 | C | DP0 | 9.2 | 0.76 | 13.5 | 0.342002 | 0.437771 | 0.07360787 | 0.04374027 | 0.0175454 | 0.01875422 | 0.00623857 | -0.01378997 | -0.005251512 | -0.01391589 | -0.01002416
47 | 161 | 1 | 7 | C | DP30 | 7.7 | 0.92 | 12.8 | 0.5228941 | 0.6192916 | 0.4258944 | 0.4202413 | 0.04622085 | 0.06098654 | 0.04189974 | 0.02600647 | 0.009794831 | 0.002569046 | 5.532199e-05
48 | 166 | 1 | 7 | C | DP30 | 7.34 | 0.75 | 7.4 | 0.4901554 | 0.5598041 | 0.3992289 | 0.379874 | 0.04938992 | 0.04302143 | 0.0272013 | 0.01720135 | 0.00178356 | 0.000661396 | -0.00370188
49 | 168 | 1 | 28 | C | DP30 | 7 | 1.3 | 11.6 | 0.5577141 | 0.6758298 | 0.4542552 | 0.4586072 | 0.03857255 | 0.04962881 | 0.0415684 | 0.03289672 | 0.01536687 | 0.01039367 | 0.002547971
50 | 169 | 1 | 14 | A | DP30 | 8.49 | 1.1 | 11.3 | 0.194932 | 0.3070184 | 0.173504 | 0.2641281 | 0.007519802 | 0.0117317 | 0.01304473 | 0.01351712 | 0.0191149 | 0.02356504 | 0.02624386
51 | 17 | 1 | 28 | C | DP0 | 8.9 | 1.15 | 12 | 0.2164161 | 0.3018796 | 0.04657845 | 0.03016255 | 0.008528656 | 0.01039002 | 0.005506515 | -0.004170004 | -0.0008525133 | -0.007752229 | -0.005834005
52 | 172 | 1 | 7 | A | DP30 | 8.11 | 0.97 | 10.7 | 0.05097192 | 0.06486634 | 0.0453688 | 0.05580454 | 0.004101146 | 0.003649882 | 0.003073266 | 0.002157423 | 0.002624283 | 0.003355307 | 0.003322239
53 | 173 | 1 | 7 | A | DP30 | 8.5 | 0.914 | 9.5 | 0.04798028 | 0.06023826 | 0.04270602 | 0.051823 | 0.004034983 | 0.003641805 | 0.003175423 | 0.002036285 | 0.002260511 | 0.002828931 | 0.003194856
54 | 174 | 1 | 0 | A | DP30 | 8.14 | 0.77 | 10.64 | 0.04794734 | 0.0619965 | 0.04267671 | 0.05333561 | 0.004431541 | 0.004526873 | 0.003838031 | 0.003056812 | 0.003363495 | 0.002864654 | 0.00222469
55 | 175 | 1 | 7 | A | DP30 | 8 | 0.93 | 15 | 0.04746417 | 0.05890637 | 0.04224665 | 0.05067718 | 0.003883698 | 0.003511791 | 0.002704237 | 0.002424211 | 0.00241221 | 0.002751624 | 0.002714388
56 | 178 | 1 | 28 | C | DP30 | 8.4 | 1.2 | 9.9 | 0.5117647 | 0.6466023 | 0.4168296 | 0.4387739 | 0.03568406 | 0.04041961 | 0.03421335 | 0.02463574 | 0.01283851 | 0.0092851 | 0.007782519
57 | 18 | 1 | 7 | C | DP0 | 9.19 | 0.95 | 10.5 | 0.2510794 | 0.3358862 | 0.05403892 | 0.03356036 | 0.009361095 | 0.0142581 | 0.008259675 | -0.00565474 | -0.002125694 | -0.009400608 | -0.008053238
58 | 180 | 1 | 14 | C | DP30 | 7.49 | 1.35 | 12.5 | 0.4069557 | 0.5990352 | 0.3314632 | 0.4064956 | 0.03117065 | 0.03403417 | 0.02716351 | 0.02721651 | 0.0219074 | 0.02099514 | 0.0202312
59 | 181 | 1 | 28 | C | DP30 | 7.63 | 1.53 | 12.1 | 0.4888599 | 0.5961357 | 0.3981738 | 0.4045281 | 0.03902737 | 0.04058966 | 0.034202 | 0.02611384 | 0.01430459 | 0.009226695 | 0.00424791
60 | 182 | 1 | 14 | C | DP30 | 8.45 | 1.58 | 11 | 0.360499 | 0.4611455 | 0.2936245 | 0.3129259 | 0.02792347 | 0.03054105 | 0.02611019 | 0.0184929 | 0.01064653 | 0.009229288 | 0.005894728
61 | 187 | 1 | 0 | C | DP30 | 7.94 | 0.96 | 9.64 | 0.3421372 | 0.4117338 | 0.2786689 | 0.2793959 | 0.03720416 | 0.02985867 | 0.01641719 | 0.0118471 | 0.007625363 | 0.004236266 | 0.001279583
63 | 190 | 1 | 28 | C | DP30 | 7.8 | 1.65 | 11 | 0.403491 | 0.5129585 | 0.3286413 | 0.3480854 | 0.02878959 | 0.03542195 | 0.03213795 | 0.02656606 | 0.01481744 | 0.01058814 | 0.006755444
64 | 192 | 1 | 7 | A | DP30 | 8.52 | 1.25 | 13.6 | 0.04166217 | 0.05270455 | 0.03708243 | 0.04534175 | 0.003443164 | 0.003017563 | 0.002418231 | 0.001615475 | 0.002198476 | 0.002352309 | 0.002693392
65 | 193 | 1 | 14 | A | DP30 | 8.4 | 1.28 | 10 | 0.1436969 | 0.2350899 | 0.127901 | 0.2022479 | 0.005386898 | 0.007595629 | 0.009108295 | 0.01030079 | 0.01449521 | 0.01880332 | 0.02082421
66 | 195 | 1 | 7 | A | DP30 | 8.17 | 1.29 | 13.7 | 0.04085159 | 0.05106201 | 0.03636096 | 0.04392867 | 0.003594388 | 0.003557379 | 0.001827738 | 0.001846695 | 0.001929505 | 0.002594698 | 0.002583739
67 | 197 | 1 | 14 | A | DP30 | 9.02 | 1.48 | 11.4 | 0.06665492 | 0.123594 | 0.05932784 | 0.1063279 | 0.002006484 | 0.003463826 | 0.003893951 | 0.004773322 | 0.00730175 | 0.01040422 | 0.01298224
68 | 198 | 1 | 7 | A | DP30 | 8.52 | 1.42 | 10.1 | 0.02915309 | 0.03688243 | 0.02594842 | 0.03172997 | 0.002063912 | 0.001215303 | 0.0007692391 | 0.000836452 | 0.001236147 | 0.002233832 | 0.00219627
69 | 200 | 1 | 14 | C | DP30 | 8.58 | 1.21 | 10 | 0.5467378 | 0.720451 | 0.445315 | 0.4888864 | 0.03599723 | 0.04362549 | 0.04495939 | 0.03916592 | 0.02553227 | 0.0174375 | 0.01437713
70 | 201 | 1 | 28 | C | DP30 | 7 | 1.33 | 8.9 | 0.238769 | 0.3565802 | 0.1944761 | 0.2419696 | 0.007424318 | 0.01519609 | 0.02124526 | 0.02089545 | 0.01892977 | 0.01555803 | 0.01419691
71 | 202 | 1 | 7 | C | DP30 | 7.77 | 0.97 | 10.1 | 0.2001013 | 0.2241956 | 0.1629815 | 0.1521355 | 0.02282917 | 0.02105354 | 0.01396949 | 0.00747967 | -0.001008614 | -0.0006908056 | -0.001584073
72 | 203 | 1 | 28 | C | DP30 | 7.6 | 1.2 | 10.2 | 0.2607354 | 0.333174 | 0.2123676 | 0.2260865 | 0.009369841 | 0.01886421 | 0.02252734 | 0.0222899 | 0.01906307 | 0.01298084 | 0.005043448
73 | 209 | 1 | 14 | C | DP30 | 7.93 | 1 | 7.7 | 0.3174702 | 0.4420017 | 0.2585778 | 0.2999352 | 0.02053306 | 0.02476331 | 0.02329711 | 0.0202677 | 0.01517887 | 0.01351176 | 0.01113245
74 | 210 | 1 | 7 | C | DP30 | 7.77 | 0.75 | 11.6 | 0.2769183 | 0.3160297 | 0.2255485 | 0.2144527 | 0.02762891 | 0.02448669 | 0.01592 | 0.008620064 | -0.0001462286 | -0.0008030927 | -0.001331589
75 | 214 | 1 | 14 | C | DP30 | 7.99 | 1.24 | 12.5 | 0.4731759 | 0.612061 | 0.3853993 | 0.4153347 | 0.03777484 | 0.03937445 | 0.03354988 | 0.02632656 | 0.01520579 | 0.01266682 | 0.008492451
76 | 215 | 1 | 0 | C | DP30 | 7.94 | 0.98 | 10.1 | 0.3448116 | 0.4028906 | 0.2808472 | 0.2733951 | 0.03353382 | 0.0297108 | 0.02077354 | 0.01353206 | 0.005005821 | 0.002034287 | -0.0002060462
77 | 217 | 1 | 28 | A | DP30 | 8.48 | 1.7 | 10.6 | 0.2261174 | 0.2809428 | 0.2012614 | 0.2416952 | 0.0154949 | 0.01769577 | 0.01411943 | 0.01071698 | 0.01376269 | 0.01591511 | 0.01477893
78 | 218 | 1 | 14 | A | DP30 | 8.7 | 1.44 | 12 | 0.2787847 | 0.3915823 | 0.2481392 | 0.3368784 | 0.01550108 | 0.01929776 | 0.01906408 | 0.01628283 | 0.02068443 | 0.02481105 | 0.02698513
79 | 219 | 1 | 7 | A | DP30 | 8.53 | 1.12 | 11.7 | 0.04952836 | 0.06211105 | 0.04408393 | 0.05343416 | 0.003424356 | 0.00334463 | 0.002627975 | 0.001582996 | 0.001992762 | 0.003085185 | 0.002976006
80 | 220 | 1 | 0 | A | DP30 | 8.68 | 0.98 | 10.1 | 0.04610171 | 0.05865955 | 0.04103396 | 0.05046483 | 0.002662794 | 0.003581601 | 0.001814857 | 0.001194455 | 0.001905299 | 0.003410889 | 0.003484473
81 | 221 | 1 | 28 | A | DP30 | 8.4 | 1.6 | 12 | 0.2225318 | 0.3449118 | 0.1980699 | 0.2967278 | 0.005584675 | 0.01170082 | 0.0163192 | 0.01864274 | 0.02343067 | 0.02718629 | 0.0280614
82 | 223 | 1 | 7 | A | DP30 | 9.02 | 1.08 | 13 | 0.05076285 | 0.06282258 | 0.04518272 | 0.05404629 | 0.004174537 | 0.003055938 | 0.002696798 | 0.001553729 | 0.002250851 | 0.003061534 | 0.003070465
83 | 224 | 1 | 28 | A | DP30 | 7.94 | 1.53 | 12.4 | 0.2473062 | 0.2912129 | 0.2201209 | 0.2505305 | 0.01510659 | 0.0193372 | 0.0159606 | 0.01299743 | 0.0163228 | 0.0196723 | 0.0194207
85 | 225 | 1 | 28 | C | DP30 | 8.16 | 1.5 | 10 | 0.5723851 | 0.7477208 | 0.4662046 | 0.5073913 | 0.04357186 | 0.04940343 | 0.04270094 | 0.03104398 | 0.01820849 | 0.01569817 | 0.01217905
86 | 227 | 1 | 7 | C | DP30 | 7.82 | 0.79 | 12 | 0.264387 | 0.2875875 | 0.2153418 | 0.1951522 | 0.03062368 | 0.02332093 | 0.01225702 | 0.005118646 | -0.001974608 | -0.00313322 | -0.002457217
87 | 229 | 1 | 14 | C | DP30 | 7.45 | 0.83 | 10.1 | 0.2264615 | 0.3442882 | 0.1844517 | 0.2336284 | 0.008446875 | 0.014256 | 0.01881781 | 0.01910463 | 0.01697895 | 0.01533991 | 0.01356872
88 | 23 | 1 | 28 | C | DP0 | 8.6 | 1.1 | 12 | 0.3110087 | 0.3949845 | 0.06693729 | 0.03946521 | 0.01347706 | 0.01436043 | 0.003938795 | -0.0114753 | -0.004819218 | -0.01144375 | -0.009428352
89 | 230 | 1 | 14 | C | DP30 | 7.81 | 1 | 11.2 | 0.2998975 | 0.478492 | 0.2442649 | 0.324697 | 0.01083416 | 0.01943918 | 0.02401247 | 0.02373626 | 0.02252084 | 0.02406177 | 0.02184266
90 | 231 | 1 | 0 | C | DP30 | 7.58 | 0.71 | 10.1 | 0.3655984 | 0.4471802 | 0.2977779 | 0.3034493 | 0.03528335 | 0.03399234 | 0.02568003 | 0.01852152 | 0.00852752 | 0.005086346 | 0.002746651
91 | 232 | 1 | 14 | C | DP30 | 7.57 | 1.22 | 11.2 | 0.3163002 | 0.4210198 | 0.2576248 | 0.2856973 | 0.02293559 | 0.02624751 | 0.0242794 | 0.02013057 | 0.01310052 | 0.01258741 | 0.01007138
92 | 233 | 1 | 7 | C | DP30 | 7.96 | 0.95 | 12.4 | 0.3207386 | 0.3760807 | 0.2612398 | 0.2552023 | 0.03709191 | 0.03215727 | 0.01844658 | 0.01184306 | 0.004860718 | 0.002443721 | 0.0007775858
93 | 234 | 1 | 7 | C | DP30 | 7.9 | 0.9 | 10.9 | 0.3165042 | 0.3680761 | 0.257791 | 0.2497705 | 0.03081671 | 0.0306564 | 0.02130372 | 0.01232524 | 0.003215913 | 0.001092921 | -0.001888937
94 | 24 | 1 | 14 | C | DP0 | 9.07 | 1.45 | 11.1 | 0.5333019 | 0.6646099 | 0.1147807 | 0.06640506 | 0.02639748 | 0.02775201 | 0.006512139 | -0.02135802 | -0.008813725 | -0.02194832 | -0.01843993
95 | 240 | 1 | 14 | A | DP30 | 8.75 | 1.3 | 11.3 | 0.1195941 | 0.1428845 | 0.1064477 | 0.1229236 | 0.009858227 | 0.01120824 | 0.008206825 | 0.0065877 | 0.009019693 | 0.00457849 | 0.009768158
96 | 242 | 1 | 7 | A | DP30 | 8.99 | 1.4 | 12.5 | 0.03790935 | 0.04773079 | 0.03374215 | 0.04106282 | 0.002772739 | 0.002972808 | 0.002107978 | 0.001356804 | 0.001945607 | 0.002366596 | 0.002148035
97 | 243 | 1 | 0 | A | DP30 | 8.6 | 1.01 | 10.2 | 0.04070996 | 0.05231933 | 0.0362349 | 0.04501034 | 0.004280754 | 0.003975486 | 0.003276422 | 0.00249642 | 0.002778518 | 0.002418142 | 0.002039664
98 | 244 | 1 | 28 | A | DP30 | 8.46 | 1.56 | 12.2 | 0.1441087 | 0.2065977 | 0.1282675 | 0.1777361 | 0.004823278 | 0.008418916 | 0.01054478 | 0.01117321 | 0.01368554 | 0.01322303 | 0.01453635
99 | 245 | 1 | 14 | A | DP30 | 8.5 | 1.32 | 12 | 0.09059278 | 0.1596848 | 0.08063433 | 0.1373769 | 0.003714761 | 0.00410905 | 0.00541436 | 0.006062292 | 0.009884807 | 0.01322031 | 0.01572248
100 | 247 | 1 | 28 | A | DP30 | 8.42 | 1.18 | 5.85 | 0.04190531 | 0.05529934 | 0.03729885 | 0.04757405 | 0.002662983 | 0.002382687 | 0.002241753 | 0.001734883 | 0.002453702 | 0.003155607 | 0.003373869
n | 25 | 1 | 28 | C | DP0 | 8.61 | 1.04 | 11.2 | 0.3202168 | 0.4061227 | 0.06891913 | 0.04057809 | 0.01674205 | 0.01604163 | 0.002431998 | -0.01265586 | -0.005002046 | -0.01324847 | -0.009218365
102 | 26 | 1 | 0 | C | DP0 | 8.29 | 0.53 | 10.7 | 0.5212208 | 0.589908 | 0.1121805 | 0.05894117 | 0.03239159 | 0.02673096 | -0.002154708 | -0.03157838 | -0.01442694 | -0.025869 | -0.01824647
103 | 27 | 1 | 14 | A | DP0 | 7.97 | 1.21 | 9.9 | 0.3232299 | 0.4254168 | 0.02088058 | -0.01055917 | 0.006900566 | 0.00805645 | 0.005247729 | -0.002228352 | -0.004371815 | -0.01174824 | -0.009272231
105 | 28 | 1 | 28 | A | DP0 | 7.98 | 1.48 | 6.7 | 0.3211841 | 0.4307688 | 0.02074842 | -0.01069201 | 0.009045493 | 0.007386029 | 0.004006585 | -0.002421031 | -0.005268774 | -0.01310905 | -0.009804684
106 | 29 | 1 | 28 | A | DP0 | 8.6 | 1.19 | 12.9 | 0.1401736 | 0.1999182 | 0.00905518 | -0.00496212 | 0.002793032 | 0.003056055 | 0.001637802 | -0.001406422 | -0.001798691 | -0.005044038 | -0.004464621
107 | 31 | 1 | 0 | A | DP0 | 8.61 | 1.04 | 11.2 | 0.3202168 | 0.4061227 | 0.02068593 | -0.01008027 | 0.009772369 | 0.007243128 | 0.002388778 | -0.004961147 | -0.006070048 | -0.01371783 | -0.008804311
108 | 32 | 1 | 28 | A | DP0 | 8.61 | 1.04 | 11.2 | 0.3202168 | 0.4061227 | 0.02068593 | -0.01008027 | 0.009772369 | 0.007243128 | 0.002388778 | -0.004961147 | -0.006070048 | -0.01371783 | -0.008804311
109 | 35 | 1 | 0 | A | DP0 | 8.3 | 0.7 | 13.1 | 0.1768958 | 0.1971817 | 0.01142743 | -0.004894199 | 0.006158826 | 0.004390127 | 0.0009798083 | -0.00434249 | -0.003834014 | -0.007002558 | -0.004803061
110 | 38 | 1 | 14 | C | DP0 | 7.97 | 1.13 | 11.35 | 0.5456222 | 0.7131478 | 0.1174323 | 0.07125477 | 0.02689072 | 0.02779745 | 0.01031106 | -0.01653063 | -0.006673892 | -0.02187719 | -0.0164234
111 | 39 | 1 | 14 | C | DP0 | 8.3 | 0.82 | 11.35 | 0.5437292 | 0.7073708 | 0.1170249 | 0.07067756 | 0.02729604 | 0.02869102 | 0.007942256 | -0.01863903 | -0.007902956 | -0.02209307 | -0.01628099
112 | 41 | 1 | 0 | C | DP0 | 7.66 | 0.59 | 11.3 | 0.4527871 | 0.5235203 | 0.09745174 | 0.05230798 | 0.0268417 | 0.02429479 | -0.001033115 | -0.02580089 | -0.01252666 | -0.02156285 | -0.01474702
113 | 42 | 1 | 7 | C | DP0 | 8.33 | 1.05 | 10.9 | 0.3502991 | 0.4384812 | 0.07539362 | 0.04381123 | 0.02059565 | 0.01854259 | 0.004739513 | -0.01240798 | -0.005197639 | -0.01291638 | -0.01077261
114 | 43 | 1 | 14 | C | DP0 | 7.89 | 1.02 | 12 | 0.6817308 | 0.8879484 | 0.1467265 | 0.08872012 | 0.03119686 | 0.03600972 | 0.01679016 | -0.01650807 | -0.005379126 | -0.0225406 | -0.01965834
115 | 49 | 1 | 14 | A | DP0 | 8.8 | 1.58 | 11.3 | 0.1730668 | 0.2476487 | 0.01118007 | -0.006146828 | 0.0028852 | 0.003871714 | 0.003281758 | -0.0007238457 | -0.002125239 | -0.006198536 | -0.005158534
116 | 5 | 1 | 7 | A | DP0 | 7.91 | 1.24 | 12.4 | 0.2245997 | 0.3118743 | 0.01450909 | -0.007740956 | 0.005004316 | 0.005116958 | 0.003236142 | -0.001585113 | -0.003120775 | -0.008376299 | -0.006597089
117 | 50 | 1 | 7 | A | DP0 | 8.92 | 0.96 | 12.6 | 0.2801375 | 0.3733696 | 0.01809682 | -0.009267316 | 0.007747678 | 0.006509026 | 0.003816569 | -0.003191844 | -0.004761097 | -0.01063002 | -0.008138738
118 | 52 | 1 | 28 | A | DP0 | 9 | 1.47 | 11 | 0.2664328 | 0.3121384 | 0.01721149 | -0.007747513 | 0.008719164 | 0.007458146 | 0.002978132 | -0.004786108 | -0.005734267 | -0.01168165 | -0.007287709
119 | 53 | 1 | 14 | A | DP0 | 8.35 | 1.25 | 12 | 0.2466347 | 0.3345544 | 0.01593254 | -0.008303893 | 0.00557331 | 0.006619741 | 0.004737316 | -0.001405882 | -0.002801593 | -0.009191312 | -0.007126316
120 | 54 | 1 | 28 | A | DP0 | 8.1 | 1.46 | 13.3 | 0.1622654 | 0.2256742 | 0.01048231 | -0.005601404 | 0.003887174 | 0.003885256 | 0.002107623 | -0.00161115 | -0.00247606 | -0.006631777 | -0.004701968
121 | 55 | 1 | 28 | A | DP0 | 8.17 | 1.18 | 9.65 | 0.3121298 | 0.3989318 | 0.02016351 | -0.00990179 | 0.008654904 | 0.007642377 | 0.00483573 | -0.003045962 | -0.004982674 | -0.01239698 | -0.009537075
122 | 56 | 1 | 14 | A | DP0 | 8.25 | 1.3 | 12 | 0.2174074 | 0.3474332 | 0.01404447 | -0.008623556 | 0.002710452 | 0.004052617 | 0.003990727 | 0.0007601278 | -0.001483106 | -0.008061637 | -0.006885892
123 | 57 | 1 | 14 | A | DP0 | 8.5 | 1.3 | 12 | 0.2102695 | 0.2849637 | 0.01358336 | -0.007073016 | 0.004841707 | 0.005070341 | 0.003865678 | -0.001339826 | -0.002430189 | -0.007857768 | -0.006141428
125 | 58 | 1 | 28 | A | DP0 | 8 | 1.35 | 9.4 | 0.2491751 | 0.3332796 | 0.01609665 | -0.008272251 | 0.00555453 | 0.006224982 | 0.003246903 | -0.002704977 | -0.003232195 | -0.01021417 | -0.007850624
126 | 6 | 1 | 7 | A | DP0 | 8.13 | 1 | 13.4 | 0.143347 | 0.1881648 | 0.009260185 | -0.004670392 | 0.004257489 | 0.002859862 | 0.0006899298 | -0.002373929 | -0.002335745 | -0.005982176 | -0.004129132
127 | 60 | 1 | 7 | A | DP0 | 8.97 | 1.15 | 10.9 | 0.1283347 | 0.1806279 | 0.008290394 | -0.004483321 | 0.00244412 | 0.002819277 | 0.002017649 | -0.0006302984 | -0.001396438 | -0.004731037 | -0.004105227
128 | 61 | 1 | 28 | A | DP0 | 8.62 | 1.38 | 10.2 | 0.1875383 | 0.251093 | 0.01211493 | -0.006232319 | 0.005249134 | 0.004513391 | 0.002922768 | -0.001590548 | -0.002781544 | -0.007903627 | -0.00539964
130 | 66 | 1 | 7 | C | DP0 | 8.15 | 1.58 | 11.1 | 0.3932411 | 0.4632278 | 0.08463588 | 0.0462838 | 0.0233227 | 0.02292122 | 0.003201343 | -0.01888559 | -0.008136855 | -0.01792209 | -0.01249868
131 | 69 | 1 | 7 | C | DP0 | 9.57 | 1.41 | 7 | 0.2536897 | 0.3215475 | 0.05460073 | 0.03212769 | 0.01088625 | 0.01467608 | 0.003126246 | -0.01127545 | -0.004256447 | -0.0094606 | -0.007681146
132 | 7 | 1 | 14 | A | DP0 | 8.81 | 1.37 | 8.93 | 0.2541569 | 0.3439084 | 0.01641848 | -0.008536066 | 0.005699989 | 0.006451551 | 0.00382548 | -0.002317195 | -0.003132574 | -0.00960422 | -0.007394803
133 | 70 | 1 | 7 | C | DP0 | 9.5 | 0.9 | 15 | 0.2426612 | 0.3231663 | 0.0522271 | 0.03228944 | 0.006200296 | 0.01216467 | 0.009213877 | -0.002356536 | -0.001165498 | -0.007896209 | -0.006778588
134 | 71 | 1 | 0 | C | DP0 | 9.2 | 0.65 | 11.25 | 0.3260189 | 0.3709134 | 0.07016789 | 0.03706013 | 0.01556965 | 0.01605429 | -0.001748733 | -0.01902142 | -0.008486578 | -0.01575517 | -0.01149343
135 | 72 | 1 | 7 | A | DP0 | 9.19 | 1.35 | 11 | 0.09809316 | 0.1744733 | 0.006336795 | -0.004330559 | 0.0007234458 | 0.001422149 | 0.002100065 | 0.0008222617 | -0.0001766799 | -0.003373282 | -0.003579158
136 | 73 | 1 | 14 | A | DP0 | 8.49 | 1.35 | 12 | 0.2235937 | 0.3108684 | 0.0144441 | -0.007715989 | 0.005083889 | 0.005586225 | 0.003663531 | -0.00165929 | -0.00261962 | -0.008192292 | -0.006522582
137 | 74 | 1 | 14 | A | DP0 | 8.25 | 1.31 | 11.3 | 0.1730728 | 0.2539236 | 0.01118046 | -0.006302575 | 0.002622805 | 0.004120398 | 0.003533005 | -0.0003810294 | -0.001955711 | -0.006219069 | -0.00573762
138 | 75 | 1 | 14 | A | DP0 | 8.47 | 1.5 | 12 | 0.3392281 | 0.4540384 | 0.02191405 | -0.01126958 | 0.007396992 | 0.009517407 | 0.007199612 | -0.002173778 | -0.00401903 | -0.0128338 | -0.0097353
139 | 8 | 1 | 28 | A | DP0 | 8.5 | 1.58 | 12 | 0.1769312 | 0.2504809 | 0.01142971 | -0.006217126 | 0.004068939 | 0.004072036 | 0.002865601 | -0.001150618 | -0.002433069 | -0.0072615 | -0.005240784
140 | 80 | 1 | 7 | C | DP0 | 9.64 | 1.01 | 11.8 | 0.4051438 | 0.4709518 | 0.08719766 | 0.04705555 | 0.02157937 | 0.01806939 | 0.001988641 | -0.01829215 | -0.007879358 | -0.0188322 | -0.01477709
141 | 81 | 1 | 0 | C | DP0 | 9.12 | 0.635 | 12.15 | 0.4212952 | 0.4694765 | 0.09067385 | 0.04690815 | 0.02906151 | 0.0238186 | 0.001081003 | -0.02477896 | -0.01130836 | -0.02106635 | -0.01382889
144 | 82 | 1 | 28 | C | DP0 | 8.41 | 1.38 | 11.67 | 0.4940904 | 0.6436049 | 0.1063413 | 0.06430633 | 0.02235927 | 0.02562115 | 0.008940303 | -0.01573827 | -0.005897254 | -0.01739826 | -0.0145626
145 | 83 | 1 | 28 | C | DP0 | 8.8 | 1.26 | 13 | 0.1962813 | 0.2571772 | 0.04224492 | 0.02569608 | 0.01041507 | 0.01276006 | 0.003685208 | -0.006010839 | -0.002101461 | -0.006970468 | -0.005665285
147 | 87 | 1 | 28 | C | DP0 | 9.35 | 1.05 | 11.3 | 0.01445852 | 0.04133604 | 0.003111855 | 0.004130126 | -0.000366558 | 0.0003334405 | 0.0002226233 | 0.0003143779 | 0.000402663 | 0.0002306478 | -6.103306e-06
148 | 89 | 1 | 14 | A | DP0 | 8.26 | 1.46 | 6.9 | 0.2030045 | 0.3042236 | 0.01311405 | -0.00755106 | 0.003464611 | 0.004086701 | 0.003193823 | -0.000875777 | -0.002197687 | -0.007813577 | -0.006326606
149 | 9 | 1 | 0 | A | DP0 | 9.8 | 0.76 | 10.7 | 0.1371025 | 0.1601608 | 0.008856792 | -0.003975313 | 0.0032426 | 0.003043468 | 0.000951946 | -0.003156552 | -0.00316587 | -0.005384608 | -0.003933686
150 | 90 | 1 | 7 | A | DP0 | 8.68 | 0.96 | 11.4 | 0.1657423 | 0.191972 | 0.01070691 | -0.00476489 | 0.005419287 | 0.004918637 | 0.002523735 | -0.00266244 | -0.003511629 | -0.007248581 | -0.004370791
152 | 92 | 1 | 7 | A | DP0 | 8.12 | 1.1 | 10 | 0.1850247 | 0.2345914 | 0.01195255 | -0.005822736 | 0.005611582 | 0.003515667 | 0.002508795 | -0.001485129 | -0.002564115 | -0.006894148 | -0.005755185
153 | 93 | 1 | 14 | C | DP0 | 8.73 | 1.15 | 12 | 0.4363211 | 0.5756713 | 0.09390782 | 0.05751869 | 0.01866295 | 0.02760187 | 0.01250745 | -0.01340787 | -0.003578787 | -0.01444597 | -0.01247468
155 | 94 | 1 | 7 | C | DP0 | 9.2 | 1.34 | 10.95 | 0.1968135 | 0.2216076 | 0.04235946 | 0.02214211 | 0.01191171 | 0.01405504 | 0.005122288 | -0.01040522 | -0.004021137 | -0.008306285 | -0.007114406
156 | 95 | 1 | 28 | C | DP0 | 8.59 | 1.34 | 9 | 0.288113 | 0.3986035 | 0.06200953 | 0.03982681 | 0.01159256 | 0.01436797 | 0.006214719 | -0.006208726 | -0.002431996 | -0.01046726 | -0.007966823
157 | 97 | 1 | 0 | C | DP0 | 8.45 | 0.69 | 8.3 | 0.3634611 | 0.392313 | 0.07822643 | 0.03919829 | 0.01963112 | 0.01931713 | -0.0008365769 | -0.02243037 | -0.01020121 | -0.01749049 | -0.0128495
158 | 99 | 1 | 28 | C | DP0 | 8 | 0.9 | 6 | 0.2295157 | 0.2834989 | 0.04939785 | 0.02832603 | 0.01080971 | 0.01210596 | 0.003083743 | -0.008594115 | -0.004158951 | -0.008863573 | -0.007729496
159 | 118 | 1 | 0 | C | DP30D | 6.74 | 0.85 | 10.6 | 0.2923166 | 0.3296747 | 0.2380903 | 0.2237119 | 0.02769278 | 0.02520272 | 0.01776698 | 0.01059137 | 0.002578251 | -0.003005799 | -0.004243318
160 | 231 | 1 | 0 | C | DP30D | 7.58 | 0.71 | 10.1 | 0.3655984 | 0.4471802 | 0.2977779 | 0.3034493 | 0.03528335 | 0.03399234 | 0.02568003 | 0.01852152 | 0.00852752 | 0.005086346 | 0.002746651
161 | 136 | 1 | 0 | C | DP30D | 7.58 | 0.83 | 10.57 | 0.3839368 | 0.4560521 | 0.3127145 | 0.3094696 | 0.03751052 | 0.03577862 | 0.02655159 | 0.0159283 | 0.005171794 | 0.002676051 | -0.0002956203
162 | 215 | 1 | 0 | C | DP30D | 7.94 | 0.98 | 10.1 | 0.3448116 | 0.4028906 | 0.2808472 | 0.2733951 | 0.03353382 | 0.0297108 | 0.02077354 | 0.01353206 | 0.005005821 | 0.002034287 | -0.0002060462
163 | 187 | 1 | 0 | C | DP30D | 7.94 | 0.96 | 9.64 | 0.3421372 | 0.4117338 | 0.2786689 | 0.2793959 | 0.03720416 | 0.02985867 | 0.01641719 | 0.0118471 | 0.007625363 | 0.004236266 | 0.001279583
164 | 220 | 1 | 0 | A | DP30D | 8.68 | 0.98 | 10.1 | 0.04610171 | 0.05865955 | 0.04103396 | 0.05046483 | 0.002662794 | 0.003581601 | 0.001814857 | 0.001194455 | 0.001905299 | 0.003410889 | 0.003484473
165 | 243 | 1 | 0 | A | DP30D | 8.6 | 1.01 | 10.2 | 0.04070996 | 0.05231933 | 0.0362349 | 0.04501034 | 0.004280754 | 0.003975486 | 0.003276422 | 0.00249642 | 0.002778518 | 0.002418142 | 0.002039664
166 | 152 | 1 | 0 | A | DP30D | 8.48 | 0.95 | 8.24 | 0.04178579 | 0.05306963 | 0.03719247 | 0.04565582 | 0.004436304 | 0.003906066 | 0.003394918 | 0.002516001 | 0.002297472 | 0.002210209 | 0.001910168
167 | 174 | 1 | 0 | A | DP30D | 8.14 | 0.77 | 10.64 | 0.04794734 | 0.0619965 | 0.04267671 | 0.05333561 | 0.004431541 | 0.004526873 | 0.003838031 | 0.003056812 | 0.003363495 | 0.002864654 | 0.00222469
168 | 127 | 1 | 0 | A | DP30D | 7.58 | 1.07 | 9.2 | 0.04976408 | 0.06267933 | 0.04429374 | 0.05392305 | 0.003867886 | 0.003329283 | 0.00251143 | 0.002563826 | 0.002999746 | 0.003566532 | 0.003265822
169 | 118 | 1 | 7 | C | DP30D | 6.74 | 0.85 | 10.6 | 0.2877804 | 0.3092275 | 0.2343956 | 0.2098368 | 0.02620748 | 0.01530011 | 0.009272172 | 0.00153908 | -0.002993957 | -0.006329114 | -0.006459201
170 | 231 | 1 | 7 | C | DP30D | 7.58 | 0.71 | 10.1 | 0.359925 | 0.419445 | 0.293157 | 0.2846286 | 0.04008274 | 0.02834913 | 0.01852683 | 0.009430161 | 0.001632971 | 0.0009388532 | -0.0005281607
171 | 136 | 1 | 7 | C | DP30D | 7.58 | 0.83 | 10.57 | 0.3779788 | 0.4277667 | 0.3078617 | 0.2902756 | 0.038962 | 0.02675704 | 0.01872756 | 0.00526284 | -0.001769152 | -0.0016376 | -0.003719691
172 | 215 | 1 | 7 | C | DP30D | 7.94 | 0.98 | 10.1 | 0.3394608 | 0.3779024 | 0.276489 | 0.2564385 | 0.03655134 | 0.02167247 | 0.01258523 | 0.004265194 | -0.001059861 | -0.001880263 | -0.003132176
173 | 187 | 1 | 7 | C | DP30D | 7.94 | 0.96 | 9.64 | 0.3368278 | 0.3861971 | 0.2743445 | 0.2620671 | 0.04040007 | 0.0225987 | 0.007154245 | 0.002514414 | 0.001100397 | -3.80223e-05 | -0.001994681
174 | 220 | 1 | 7 | A | DP30D | 8.68 | 0.98 | 10.1 | 0.04538629 | 0.05502134 | 0.04039718 | 0.04733488 | 0.002595698 | 0.002859259 | 0.0008080469 | 3.389742e-05 | 0.001054739 | 0.002744709 | 0.002871226
175 | 243 | 1 | 7 | A | DP30D | 8.6 | 1.01 | 10.2 | 0.04007821 | 0.04907436 | 0.0356726 | 0.04221869 | 0.005395986 | 0.003642646 | 0.002669535 | 0.001575368 | 0.002103056 | 0.001875938 | 0.001537681
176 | 152 | 1 | 7 | A | DP30D | 8.48 | 0.95 | 8.24 | 0.04113735 | 0.04977813 | 0.03661531 | 0.04282414 | 0.005512157 | 0.003454414 | 0.002849578 | 0.00161925 | 0.001581759 | 0.001618441 | 0.001412737
177 | 174 | 1 | 7 | A | DP30D | 8.14 | 0.77 | 10.64 | 0.04720328 | 0.05815133 | 0.04201444 | 0.05002761 | 0.005538858 | 0.004224382 | 0.003168597 | 0.001995429 | 0.002500787 | 0.002167094 | 0.001596153
178 | 127 | 1 | 7 | A | DP30D | 7.58 | 1.07 | 9.2 | 0.04899184 | 0.05879181 | 0.04360638 | 0.05057862 | 0.004286669 | 0.002273898 | 0.001413584 | 0.001379539 | 0.002092543 | 0.002908826 | 0.002638188
179 | 118 | 1 | 14 | C | DP30D | 6.74 | 0.85 | 10.6 | 0.2404714 | 0.1167956 | 0.1958626 | 0.07925563 | 0.02598068 | 0.01451912 | 0.007770786 | 0.001144093 | -0.003929367 | -0.008739434 | -0.02228031
180 | 231 | 1 | 14 | C | DP30D | 7.58 | 0.71 | 10.1 | 0.3007559 | 0.158425 | 0.244964 | 0.1075046 | 0.03768267 | 0.02596558 | 0.01598653 | 0.008098594 | -0.0002700907 | -0.003381625 | -0.0234005
181 | 136 | 1 | 14 | C | DP30D | 7.58 | 0.83 | 10.57 | 0.3158418 | 0.161568 | 0.2572514 | 0.1096375 | 0.03756219 | 0.02477973 | 0.01613197 | 0.004388452 | -0.003208189 | -0.005742971 | -0.02781342
182 | 215 | 1 | 14 | C | DP30D | 7.94 | 0.98 | 10.1 | 0.2836558 | 0.1427342 | 0.2310362 | 0.09685716 | 0.03475734 | 0.02012479 | 0.01070379 | 0.003541929 | -0.002385358 | -0.005547269 | -0.02371948
183 | 187 | 1 | 14 | C | DP30D | 7.94 | 0.96 | 9.64 | 0.2814557 | 0.1458672 | 0.2292442 | 0.09898311 | 0.03845762 | 0.02090218 | 0.005869032 | 0.001997199 | -0.0006384761 | -0.004341254 | -0.02494604
184 | 220 | 1 | 14 | A | DP30D | 8.68 | 0.98 | 10.1 | 0.03792511 | 0.02078164 | 0.03375617 | 0.01787845 | 0.002550001 | 0.002630147 | 0.0006647309 | 2.635119e-06 | 0.0007007553 | 0.001665541 | -0.001244114
185 | 243 | 1 | 14 | A | DP30D | 8.6 | 1.01 | 10.2 | 0.03348964 | 0.01853545 | 0.02980827 | 0.01594606 | 0.004936666 | 0.003307463 | 0.00232334 | 0.001366952 | 0.001645153 | 0.001050765 | -0.00187689
186 | 152 | 1 | 14 | A | DP30D | 8.48 | 0.95 | 8.24 | 0.03437466 | 0.01880127 | 0.03059601 | 0.01617474 | 0.005061353 | 0.003146577 | 0.002484831 | 0.001406201 | 0.001186907 | 0.0007815415 | -0.001977146
187 | 174 | 1 | 14 | A | DP30D | 8.14 | 0.77 | 10.64 | 0.0394434 | 0.02196384 | 0.03510757 | 0.0188955 | 0.005078248 | 0.003829515 | 0.002760064 | 0.001733911 | 0.001941831 | 0.001142071 | -0.002697866
188 | 127 | 1 | 14 | A | DP30D | 7.58 | 1.07 | 9.2 | 0.04093793 | 0.02220575 | 0.03643781 | 0.01910361 | 0.004057429 | 0.00212714 | 0.001193922 | 0.001188164 | 0.001579811 | 0.001813829 | -0.001590666
189 | 118 | 1 | 28 | C | DP30D | 6.74 | 0.85 | 10.6 | 0.1883407 | 0.03849683 | 0.1534025 | 0.02612333 | 0.03317795 | 0.009755908 | 0.002069858 | -0.001971436 | -0.01306835 | -0.03374413 | -0.001026385
190 | 231 | 1 | 28 | C | DP30D | 7.58 | 0.71 | 10.1 | 0.2355565 | 0.05221821 | 0.1918595 | 0.03543444 | 0.04536793 | 0.02189792 | 0.009969832 | 0.004335327 | -0.01236891 | -0.03512411 | -5.777388e-05
191 | 136 | 1 | 28 | C | DP30D | 7.58 | 0.83 | 10.57 | 0.247372 | 0.0532542 | 0.2014832 | 0.03613744 | 0.04654261 | 0.01955665 | 0.009725361 | 0.000440211 | -0.01488257 | -0.0385984 | -0.0005729111
192 | 215 | 1 | 28 | C | DP30D | 7.94 | 0.98 | 10.1 | 0.2221635 | 0.04704642 | 0.180951 | 0.03192494 | 0.04240408 | 0.01562045 | 0.004794715 | 0.0001361734 | -0.01265964 | -0.03533896 | -0.0004820588
193 | 187 | 1 | 28 | C | DP30D | 7.94 | 0.96 | 9.64 | 0.2204403 | 0.04807906 | 0.1795475 | 0.03262567 | 0.04697502 | 0.01662548 | -1.198076e-05 | -0.001289462 | -0.01202278 | -0.0369931 | -0.0002950658
194 | 220 | 1 | 28 | A | DP30D | 8.68 | 0.98 | 10.1 | 0.02970351 | 0.006849804 | 0.02643834 | 0.005892889 | 0.003225251 | 0.002162525 | 2.205715e-05 | -0.000383647 | -0.0009183048 | -0.003590528 | 0.000469757
195 | 243 | 1 | 28 | A | DP30D | 8.6 | 1.01 | 10.2 | 0.02622958 | 0.006109443 | 0.02334628 | 0.005255956 | 0.005750831 | 0.002931703 | 0.001688335 | 0.0009358159 | 0.0001718437 | -0.003205408 | 0.000253045
196 | 152 | 1 | 28 | A | DP30D | 8.48 | 0.95 | 8.24 | 0.02692275 | 0.006197057 | 0.02396325 | 0.005331331 | 0.005922832 | 0.002739299 | 0.001863081 | 0.0009795658 | -0.000278362 | -0.003837648 | 0.0002327901
197 | 174 | 1 | 28 | A | DP30D | 8.14 | 0.77 | 10.64 | 0.03089266 | 0.007239467 | 0.02749677 | 0.006228116 | 0.005931564 | 0.003425017 | 0.002034208 | 0.001222603 | 8.755893e-05 | -0.004318649 | 0.0002635756
198 | 127 | 1 | 28 | A | DP30D | 7.58 | 1.07 | 9.2 | 0.03206319 | 0.007319203 | 0.02853863 | 0.006296713 | 0.004923731 | 0.001575149 | 0.0004327261 | 0.0006857836 | -0.0002904753 | -0.003387464 | 0.0004321723