## Front Page
Table of Contents
This workbook provides the meso-scale data, calculations and associated charts for the water-fed prediction tests (humidity cell tests) for sample C over 53 weeks. Humidity cell test data include the pH, redox potential, total iron extraction and sulfate extraction, as well as the feed volume and leachate volume. Calculations for the iron and sulfur extraction are provided as well. Raw data are presented at the top of the sheet, while the extaction data, averaged values, and calculations are provided underneath the raw data. Charts for the abovementined data are provided in sheet #4.
Description | Sheet #
Results of water-fed humidity cell tests for sample C. From left to right: Feed pH and redox, raw data for the experiments, averaged values and iron and sulfur extraction calculations. | 1
Test plots pertaning to the humidity cell test data in sheet #1. | 2
Fe-Sulfide liberation and association on the meso-scale, alongside the associated chart. | 3
Dissolving mineral liberation and association on the meso-scale, alongside the associated chart. | 4
Fe-Sulfide and Dissolving mineral grain size distributions on the meso-scale material. | 5
Mineralogy and associated charts for the meso scale material of samples B and C. | 6
Please cite as: Guseva, O., Opitz, A.K.B., Broadhurst, J.L., Harrison, S.T.L., Becker, M., 2020. Integrating quantitative mineral texture measurements into the ARD characterisation protocol for improved accuracy in ARD characterisation and prediction. Water Research Commission, Project K5/2846/3, Pretoria, 78pp.

## 1. Sample C - HCT
| H2O |  | Column 4 - Sample C water-fed | [7 empty] | Column 5 - Sample C water-fed | [7 empty] | Sample C - Water-fed | [18 empty] | Sulfur and Iron Extraction
Week | pH | Redox (mV) | Week | H2O in | H2O out | pH | Redox (mV) | Fe2+ (g/L) | FeTotal (g/L) | SO42- (g/L) | Week | H2O in | H2O out | pH | Redox (mV) | Fe2+ (g/L) | FeTotal (g/L) | SO42- (g/L) | Day | Ave. pH | σpH | Ave. Redox (mV) | σRedox | Ave. Fe2+ (g/L) | σFerrous | Ave. FeTotal (g/L) | σFe-Total | Iron Extraction |  |  |  | Ave. SO42- (g/L) | σSulfate | Sulfur Extraction |  |  |  | Sulfur |  |  | Iron
0 | 7.57 | 278 | 0 | 502.56 | 352.12 | 7.32 | 310 | 0.0001165 | 0.000466 | 0.434093 | 0 | 502.2 | 375.35 | 7.44 | 286 | 0.000233 | 0.0026329 | 0.2945 | [9 empty] | Fe-Ext.1 | Fe-Ext.2 | Ave. Fe-Ext | σFe-Ext. |  |  | S-Ext.1 | S-Ext.2 | Ave. S-Ext. | σS-Ext. |  | MEAN
1 | 7.43 | 309 | 1 | 500.9 | 371.1 | 7.42 | 272 | 0 | 0.0008854 | 0.226176 | 1 | 501.6 | 407.1 | 7.55 | 271 | 0 | 9.32e-05 | 0.203794 | 0 | 7.38 | 0.08485281 | 298 | 16.97056 | 0.00017475 | 8.237794e-05 | 0.00154945 | 0.00153223 | 0.0001779% | 0.001005% | 0.0005914% | 0.0005848% | 0.3642965 | 0.09870716 | 0.07653% | 0.05192% | 0.06423% | 0.0174% | Sample C | 9.467% |  | 13.09%
2 | 7.15 | 286 | 2 | 502.66 | 411.63 | 7.56 | 295 | 0 | 0 | 0.114266 | 2 | 501.86 | 436.49 | 7.33 | 303 | 0 | 0 | 0.215574 | 1 | 7.485 | 0.09192388 | 271.5 | 0.7071068 | 0.00017475 | 8.237794e-05 | 0.00203875 | 0.0020924 | 0.0005158% | 0.00104% | 0.0007781% | 0.000371% | 0.5792815 | 0.1145336 | 0.1164% | 0.08785% | 0.1021% | 0.02019%
3 | 7.11 | 287 | 3 | 500 | 256.28 | 7.42 | 285 | 6.99e-05 | 2.33e-05 | 0.196726 | 3 | 500 | 350.35 | 7.42 | 313 | 4.66e-05 | 0.0001165 | 0.096596 | 2 | 7.445 | 0.1626346 | 299 | 5.656854 | 0.00017475 | 8.237794e-05 | 0.00203875 | 0.0020924 | 0.0005158% | 0.00104% | 0.0007781% | 0.000371% | 0.7442015 | 0.1861692 | 0.1366% | 0.1259% | 0.1312% | 0.007563%
4 | 7.15 | 298 | 4 | 500.64 | 386.16 | 7.45 | 295 | 0 | 0 | 0.197904 | 4 | 500.02 | 405.29 | 7.64 | 289 | 4.66e-05 | 0.0001165 | 0.445284 | 3 | 7.42 | 0 | 299 | 19.79899 | 0.000233 | 9.885353e-05 | 0.00210865 | 0.002158302 | 0.0005247% | 0.001085% | 0.0008048% | 0.0003962% | 0.8908625 | 0.2569718 | 0.1712% | 0.1429% | 0.1571% | 0.02005% | Sample C | 567.2088 | g/L | 262 | g/L
5 | 7.24 | 316 | 5 | 506.49 | 363.64 | 7.72 | 234 | 0 | 0 | 0.020026 | 5 | 501.03 | 369.92 | 7.68 | 287 | 0 | 0 | 0.071858 | 4 | 7.545 | 0.1343503 | 292 | 4.242641 | 0.0002563 | 0.0001318047 | 0.0021669 | 0.00224068 | 0.0005247% | 0.001129% | 0.0008271% | 0.0004276% | 1.2124565 | 0.4318959 | 0.2061% | 0.2214% | 0.2138% | 0.01079%
6 | 7.33 | 321 | 6 | 502.08 | 376.38 | 7.62 | 280 | 6.99e-05 | 6.99e-05 | 0.034162 | 6 | 503.92 | 408.37 | 7.93 | 277 | 0.0001165 | 0.0001165 | 0.0589 | 5 | 7.7 | 0.02828427 | 260.5 | 37.47666 | 0.0002563 | 0.0001318047 | 0.0021669 | 0.00224068 | 0.0005247% | 0.001129% | 0.0008271% | 0.0004276% | 1.2583985 | 0.4685466 | 0.2097% | 0.2341% | 0.2219% | 0.01726%
7 | 7.33 | 300 | 7 | 504.65 | 360.56 | 7.54 | 295 | 0 | 0 | 0.061256 | 7 | 502.67 | 364.21 | 7.58 | 297 | 0 | 0 | 0.103664 | 6 | 7.775 | 0.2192031 | 278.5 | 2.12132 | 0.0003495 | 0.0001647559 | 0.0022601 | 0.002273631 | 0.0005514% | 0.001174% | 0.0008626% | 0.0004402% | 1.3049295 | 0.486039 | 0.2157% | 0.2444% | 0.2301% | 0.02034%
8 | 7.32 | 337 | 8 | 507.88 | 363.88 | 7.91 | 286 | 0 | 2.33e-05 | 0.118978 | 8 | 502.63 | 359.94 | 7.72 | 301 | 0.0007456 | 0.0007689 | 0.201438 | 7 | 7.56 | 0.02828427 | 296 | 1.414214 | 0.0003495 | 0.0001647559 | 0.0022601 | 0.002273631 | 0.0005514% | 0.001174% | 0.0008626% | 0.0004402% | 1.3873895 | 0.516026 | 0.2265% | 0.2627% | 0.2446% | 0.02563%
9 | 7.16 | 296 | 9 | 502.92 | 360.04 | 7.54 | 271 | 0 | 0 | 0 | 9 | 505.34 | 359.79 | 7.57 | 274 | 0 | 0 | 0 | 8 | 7.815 | 0.1343503 | 293.5 | 10.6066 | 0.0007223 | 0.0006919747 | 0.0026562 | 0.00280085 | 0.0005603% | 0.001467% | 0.001014% | 0.0006414% | 1.5475975 | 0.574334 | 0.2475% | 0.2982% | 0.2728% | 0.03591%
10 | 7.31 | 222 | 10 | 501.91 | 361.24 | 7.73 | 314 | 0.0005359 | 0 | 0 | 10 | 502.49 | 364.81 | 7.64 | 294 | 0 | 0 | 0 | 9 | 7.555 | 0.0212132 | 272.5 | 2.12132 | 0.0007223 | 0.0006919747 | 0.0026562 | 0.00280085 | 0.0005603% | 0.001467% | 0.001014% | 0.0006414% | 1.5475975 | 0.574334 | 0.2475% | 0.2982% | 0.2728% | 0.03591%
11 | 7.67 | 283 | 11 | 506.68 | 360.56 | 7.59 | 289 | 0 | 0 | 0.096596 | 11 | 510.61 | 364.21 | 7.76 | 277 | 0.0001165 | 0.0001165 | 0.119567 | 10 | 7.685 | 0.06363961 | 304 | 14.14214 | 0.00099025 | 0.001070913 | 0.0026562 | 0.00280085 | 0.0005603% | 0.001467% | 0.001014% | 0.0006414% | 1.5475975 | 0.574334 | 0.2475% | 0.2982% | 0.2728% | 0.03591%
12 | 7.81 | 287 | 12 | 506.42 | 367.22 | 7.9 | 310 | 0.000466 | 0.000466 | 0.10602 | 12 | 503.46 | 370.87 | 7.89 | 307 | 0 | 0 | 0.098363 | 11 | 7.675 | 0.1202082 | 283 | 8.485281 | 0.0010485 | 0.001153291 | 0.00271445 | 0.002883228 | 0.0005603% | 0.001512% | 0.001036% | 0.0006729% | 1.655679 | 0.590577 | 0.2645% | 0.3193% | 0.2919% | 0.03877%
13 | 6.8 | 273 | 13 | 502.13 | 363.25 | 7.51 | 269 | 2.33e-05 | 0 | 0.08246 | 13 | 502.81 | 371.19 | 7.62 | 257 | 0.0001631 | 4.66e-05 | 0.067146 | 12 | 7.895 | 0.007071068 | 308.5 | 2.12132 | 0.0012815 | 0.001482803 | 0.00294745 | 0.00321274 | 0.0007381% | 0.001512% | 0.001125% | 0.0005471% | 1.7578705 | 0.5959913 | 0.2832% | 0.3367% | 0.3099% | 0.03782%
14 | 7.87 | 276 | 14 | 502.28 | 359.95 | 7.68 | 209 | 0.0004427 | 0 | 0.080104 | 14 | 504.47 | 366.88 | 7.67 | 109 | 0 | 0 | 0.091295 | 13 | 7.565 | 0.07778175 | 263 | 8.485281 | 0.0013747 | 0.001581656 | 0.00297075 | 0.003245691 | 0.0007381% | 0.00153% | 0.001134% | 0.0005597% | 1.8326735 | 0.6068199 | 0.2977% | 0.3485% | 0.3231% | 0.03591%
15 | 7.87 | 274 | 15 | 504.14 | 366.74 | 7.85 | 265 | 6.99e-05 | 4.66e-05 | 0.088939 | 15 | 507.81 | 380.98 | 7.84 | 265 | 0.000233 | 0.0001398 | 0.080104 | 14 | 7.675 | 0.007071068 | 159 | 70.71068 | 0.00159605 | 0.001894693 | 0.00297075 | 0.003245691 | 0.0007381% | 0.00153% | 0.001134% | 0.0005597% | 1.918373 | 0.6147332 | 0.3118% | 0.3646% | 0.3382% | 0.0373%
16 | 7.92 | 337 | 16 | 503.44 | 365.19 | 7.53 | 357 | 0.0002097 | 0.0002097 | 0.1175055 | 16 | 502.28 | 374.87 | 7.56 | 389 | 4.66e-05 | 4.66e-05 | 0.1557905 | 15 | 7.845 | 0.007071068 | 265 |  | 0.0017475 | 0.002010022 | 0.00306395 | 0.003311593 | 0.0007559% | 0.001583% | 0.001169% | 0.0005848% | 2.0028945 | 0.6209805 | 0.3275% | 0.3787% | 0.3531% | 0.0362%
17 | 8.09 | 327 | 17 | 506.12 | 372.46 | 7.76 | 281 | 4.66e-05 | 0.0002796 | 0.141949 | 17 | 503.19 | 377.01 | 7.77 | 286 | 0.0001631 | 0.0001631 | 0.1346847 | 16 | 7.545 | 0.0212132 | 373 | 22.62742 | 0.00187565 | 0.002125351 | 0.0031921 | 0.003426922 | 0.000836% | 0.001601% | 0.001218% | 0.0005408% | 2.1395425 | 0.6480521 | 0.3482% | 0.4062% | 0.3772% | 0.04097%
18 | 8.03 | 300 | 18 | 504.54 | 363.93 | 7.87 | 304 | 0.0002796 | 0.0002796 | 0.1032713 | 18 | 504.48 | 374.63 | 7.86 | 310 | 4.66e-05 | 4.66e-05 | 0.1515693 | 17 | 7.765 | 0.007071068 | 283.5 | 3.535534 | 0.0019805 | 0.002207729 | 0.00341345 | 0.0035093 | 0.0009427% | 0.001663% | 0.001303% | 0.0005094% | 2.277859 | 0.6531887 | 0.3733% | 0.4299% | 0.4016% | 0.04007%
19 | 7.46 | 282 | 19 | 499.97 | 415.97 | 7.62 | 252 | 9.32e-05 | 0.0001398 | 0.1358627 | 19 | 499.96 | 418.48 | 7.64 | 255 | 0.0002563 | 0.0003495 | 0.1209413 | 18 | 7.865 | 0.007071068 | 307 | 4.242641 | 0.0021436 | 0.002372485 | 0.00357655 | 0.003674056 | 0.001049% | 0.001681% | 0.001365% | 0.0004465% | 2.40528 | 0.6873406 | 0.3915% | 0.4566% | 0.4241% | 0.04609%
20 | 7.47 | 302 | 20 | 500.02 | 421.0827 | 7.71 | 287 | 0 | 0 | 0.1627603 | 20 | 500.01 | 460.6239 | 7.73 | 286 | 0 | 0 | 0.1044493 | 19 | 7.63 | 0.01414214 | 253.5 | 2.12132 | 0.00231835 | 0.002487814 | 0.0038212 | 0.003822336 | 0.001103% | 0.001814% | 0.001458% | 0.0005031% | 2.533682 | 0.6978915 | 0.4154% | 0.478% | 0.4467% | 0.04423%
21 | 7.62 | 325 | 21 | 505.47 | 422.8532 | 7.8 | 300 | 0 | 0.0002796 | 0.1468573 | 21 | 502.4 | 424.5244 | 7.76 | 315 | 2.33e-05 | 0.0002563 | 0.1429307 | 20 | 7.72 | 0.01414214 | 286.5 | 0.7071068 | 0.00231835 | 0.002487814 | 0.0038212 | 0.003822336 | 0.001103% | 0.001814% | 0.001458% | 0.0005031% | 2.6672865 | 0.7391236 | 0.4441% | 0.4964% | 0.4702% | 0.03696%
22 | 7.41 | 323 | 22 | 503.38 | 420.8937 | 7.85 | 295 | 0 | 0.0006058 | 0.1511767 | 22 | 504.28 | 423.5449 | 7.83 | 302 | 6.99e-05 | 0.0003262 | 0.1647237 | 21 | 7.78 | 0.02828427 | 307.5 | 10.6066 | 0.00233 | 0.002504289 | 0.00408915 | 0.003838812 | 0.001209% | 0.001912% | 0.001561% | 0.0004968% | 2.8121805 | 0.7419002 | 0.47% | 0.5216% | 0.4958% | 0.03647%
23 | 7.63 | 308 | 23 | 503.38 | 421.1742 | 7.74 | 295 | 0 | 0 | 0.1368443 | 23 | 504.28 | 423.8254 | 7.83 | 301 | 0 | 0 | 0.1668833 | 22 | 7.84 | 0.01414214 | 298.5 | 4.949747 | 0.00236495 | 0.002553716 | 0.00455515 | 0.004036519 | 0.001441% | 0.002037% | 0.001739% | 0.0004213% | 2.970131 | 0.7514794 | 0.4967% | 0.5506% | 0.5236% | 0.03816%
24 | 7.61 | 336 | 24 | 506.89 | 432.2847 | 7.8 | 302 | 0 | 0 | 0.09855933 | 24 | 502.27 | 426.3259 | 7.83 | 292 | 0 | 0 | 0.154907 | 23 | 7.785 | 0.06363961 | 298 | 4.242641 | 0.00236495 | 0.002553716 | 0.00455515 | 0.004036519 | 0.001441% | 0.002037% | 0.001739% | 0.0004213% | 3.1219945 | 0.7727202 | 0.5208% | 0.58% | 0.5504% | 0.0419%
25 | 7.52 | 282 | 25 | 505.83 | 425.6242 | 7.9 | 278 | 0 | 0 | 0.136648 | 25 | 503.6 | 430.3254 | 7.84 | 276 | 0.0003029 | 0.0003029 | 0.097774 | 24 | 7.815 | 0.0212132 | 297 | 7.071068 | 0.00236495 | 0.002553716 | 0.00455515 | 0.004036519 | 0.001441% | 0.002037% | 0.001739% | 0.0004213% | 3.248728 | 0.812564 | 0.5382% | 0.6074% | 0.5728% | 0.04893%
26 | 7.52 | 319 | 26 | 500.64 | 426.4347 | 7.7 | 293 | 2.33e-05 | 2.33e-05 | 0.189658 | 26 | 500.58 | 434.2259 | 7.45 | 325 | 2.33e-05 | 2.33e-05 | 0.143127 | 25 | 7.87 | 0.04242641 | 277 | 1.414214 | 0.0025164 | 0.002767899 | 0.0047066 | 0.004250702 | 0.001441% | 0.002152% | 0.001796% | 0.0005031% | 3.365939 | 0.840052 | 0.5623% | 0.6246% | 0.5934% | 0.04408%
27 | 7.39 | 246 | 27 | 500.13 | 434.1642 | 7.58 | 295 | 0.0001864 | 0.0004194 | 0.1741477 | 27 | 500.02 | 442.5954 | 7.64 | 231 | 0.0002563 | 0.0002796 | 0.1692393 | 26 | 7.575 | 0.1767767 | 309 | 22.62742 | 0.0025397 | 0.002767899 | 0.0047299 | 0.004250702 | 0.00145% | 0.002161% | 0.001805% | 0.0005031% | 3.532331 | 0.8729544 | 0.5957% | 0.6498% | 0.6228% | 0.03828%
28 | 7.7 | 286 | 28 | 501.51 | 440.4047 | 7.54 | 258 | 0 | 9.32e-05 | 0.151962 | 28 | 501.83 | 453.1759 | 7.62 | 246 | 0 | 0 | 0.1556923 | 27 | 7.61 | 0.04242641 | 263 | 45.25483 | 0.00276105 | 0.002817326 | 0.0050794 | 0.004349555 | 0.00161% | 0.002268% | 0.001939% | 0.0004653% | 3.704025 | 0.8764251 | 0.6264% | 0.6797% | 0.653% | 0.03767%
29 | 7.34 | 300 | 29 | 500.78 | 424.3842 | 7.79 | 202 | 0 | 0 | 0.1800377 | 29 | 500.67 | 426.9354 | 7.72 | 189 | 0 | 9.32e-05 | 0.1929957 | 28 | 7.58 | 0.05656854 | 252 | 8.485281 | 0.00276105 | 0.002817326 | 0.005126 | 0.004415458 | 0.001645% | 0.002268% | 0.001956% | 0.0004402% | 3.857852 | 0.8790629 | 0.6532% | 0.7071% | 0.6801% | 0.03813%
30 | 7.86 | 282 | 30 | 500.7 | 441.6247 | 7.59 | 282 | 0 | 0 | 0.2357963 | 30 | 500.62 | 455.9559 | 7.74 | 277 | 0 | 9.32e-05 | 0.2104693 | 29 | 7.755 | 0.04949747 | 195.5 | 9.192388 | 0.00276105 | 0.002817326 | 0.0051726 | 0.00448136 | 0.001645% | 0.002303% | 0.001974% | 0.0004653% | 4.0443685 | 0.8882256 | 0.6849% | 0.7411% | 0.713% | 0.03975%
31 | 7.66 | 281 | 31 | 500.5 | 436.8747 | 7.75 | 271 | 0.0002097 | 0 | 0.2122363 | 31 | 500.43 | 445.1259 | 7.72 | 291 | 0.0002097 | 0 | 0.1898543 | 30 | 7.665 | 0.106066 | 279.5 | 3.535534 | 0.00276105 | 0.002817326 | 0.0052192 | 0.004547262 | 0.001645% | 0.002339% | 0.001992% | 0.0004905% | 4.267501 | 0.9061345 | 0.7265% | 0.7782% | 0.7524% | 0.03659%
32 | 7.38 | 289 | 32 | 501.82 | 479.1947 | 7.74 | 278 | 0 | 0 | 0.068324 | 32 | 500.97 | 525.2859 | 7.71 | 270 | 0 | 4.66e-05 | 0.06459367 | 31 | 7.735 | 0.0212132 | 281 | 14.14214 | 0.00297075 | 0.002817326 | 0.0052192 | 0.004547262 | 0.001645% | 0.002339% | 0.001992% | 0.0004905% | 4.468547 | 0.9219609 | 0.7639% | 0.8117% | 0.7878% | 0.0338%
33 | 7.6 | 266 | 33 | 501.7 | 455.3847 | 7.71 | 289 | 0.0001864 | 0 | 0.189658 | 33 | 501.66 | 481.7359 | 7.72 | 295 | 0 | 0 | 0.1323287 | 32 | 7.725 | 0.0212132 | 274 | 5.656854 | 0.00297075 | 0.002817326 | 0.0052425 | 0.004580213 | 0.001645% | 0.002357% | 0.002001% | 0.0005031% | 4.5350055 | 0.9245987 | 0.776% | 0.8231% | 0.7995% | 0.03334%
34 | 7.66 | 290 | 34 | 502.43 | 456.6147 | 7.7 | 284 | 0 | 6.99e-05 | 0.209095 | 34 | 501.94 | 487.8259 | 7.76 | 283 | 0 | 0.0001631 | 0.1653127 | 33 | 7.715 | 0.007071068 | 292 | 4.242641 | 0.00306395 | 0.00294913 | 0.0052425 | 0.004580213 | 0.001645% | 0.002357% | 0.002001% | 0.0005031% | 4.695999 | 0.9651366 | 0.8094% | 0.8464% | 0.8279% | 0.02619%
35 | 7.48 | 288 | 35 | 502.6 | 458.2747 | 7.65 | 289 | 0.0002796 | 0.0005359 | 0.2522883 | 35 | 503.11 | 446.8859 | 7.63 | 285 | 6.99e-05 | 0.000233 | 0.219108 | 34 | 7.73 | 0.04242641 | 283.5 | 0.7071068 | 0.00306395 | 0.00294913 | 0.005359 | 0.004646116 | 0.001672% | 0.002419% | 0.002045% | 0.0005282% | 4.883203 | 0.9960954 | 0.8463% | 0.8756% | 0.8609% | 0.02073%
36 | 7.66 | 278 | 36 | 503.73 | 507.5147 | 7.68 | 290 | 2.33e-05 | 0.0002563 | 0.285076 | 36 | 501.97 | 529.0459 | 7.73 | 290 | 0 | 0.0002796 | 0.2401157 | 35 | 7.64 | 0.01414214 | 287 | 2.828427 | 0.0032387 | 0.003097411 | 0.00574345 | 0.004860298 | 0.001876% | 0.002508% | 0.002192% | 0.0004465% | 5.118901 | 1.019557 | 0.8907% | 0.9142% | 0.9025% | 0.01659%
37 | 7.17 | 351 | 37 | 500.68 | 465.0147 | 7.56 | 330 | 0 | 0.0006058 | 0.264461 | 37 | 500.83 | 444.7559 | 7.49 | 269 | 0 | 0.0002097 | 0.273296 | 36 | 7.705 | 0.03535534 | 290 |  | 0.00325035 | 0.003113886 | 0.0060114 | 0.004876774 | 0.001974% | 0.002615% | 0.002294% | 0.0004528% | 5.381497 | 1.051349 | 0.941% | 0.9565% | 0.9488% | 0.01099%
38 | 7.53 | 334 | 38 | 502.58 | 491.8947 | 7.61 | 336 | 0.0001864 | 0.0003262 | 0.279186 | 38 | 503.97 | 471.2559 | 7.59 | 333 | 2.33e-05 | 0.0001398 | 0.2177337 | 37 | 7.525 | 0.04949747 | 299.5 | 43.13351 | 0.00325035 | 0.003113886 | 0.00641915 | 0.005156859 | 0.002205% | 0.002695% | 0.00245% | 0.0003459% | 5.650375 | 1.057597 | 0.9876% | 1.005% | 0.9962% | 0.01209%
39 | 7.65 | 296 | 39 | 502.66 | 587.0247 | 7.57 | 343 | 0 | 9.32e-05 | 0.368125 | 39 | 502.33 | 535.6659 | 7.53 | 345 | 0 | 0.000233 | 0.3296437 | 38 | 7.6 | 0.01414214 | 334.5 | 2.12132 | 0.0033552 | 0.003229215 | 0.00665215 | 0.005288664 | 0.00233% | 0.002748% | 0.002539% | 0.0002956% | 5.898835 | 1.10105 | 1.037% | 1.043% | 1.04% | 0.00443%
40 | 7.81 | 350 | 40 | 500.43 | 530.23 | 7.71 | 340 | 0.0001631 | 4.66e-05 | 0.2772227 | 40 | 501.24 | 551.55 | 7.73 | 345 | 0.0002563 | 0.0002796 | 0.2807567 | 39 | 7.55 | 0.02828427 | 344 | 1.414214 | 0.0033552 | 0.003229215 | 0.00681525 | 0.005387517 | 0.002366% | 0.002837% | 0.002601% | 0.0003333% | 6.247719 | 1.12826 | 1.102% | 1.101% | 1.101% | 0.0003671%
41 | 7.71 | 307 | 41 | 500.46 | 550.65 | 7.03 | 291 | 0.0005359 | 0.0007922 | 0.2342257 | 41 | 501.09 | 543.02 | 7.13 | 283 | 0.0002796 | 0.0003961 | 0.198493 | 40 | 7.72 | 0.01414214 | 342.5 | 3.535534 | 0.0035649 | 0.003295118 | 0.00697835 | 0.005552273 | 0.002383% | 0.002944% | 0.002663% | 0.0003962% | 6.526709 | 1.130759 | 1.151% | 1.151% | 1.151% | 7.343e-05%
42 | 7.71 | 304 | 42 | 500.36 | 536.36 | 7.79 | 308 | 0 | 0.0003262 | 0.2548407 | 42 | 500.03 | 560.58 | 7.72 | 319 | 0 | 6.99e-05 | 0.293911 | 41 | 7.08 | 0.07071068 | 287 | 5.656854 | 0.00397265 | 0.003476349 | 0.0075725 | 0.005832358 | 0.002686% | 0.003095% | 0.00289% | 0.0002893% | 6.743068 | 1.156026 | 1.192% | 1.186% | 1.189% | 0.004381%
43 | 7.83 | 300 | 43 | 500.25 | 550.86 | 7.71 | 288 | 0 | 0.0001864 | 0.313937 | 43 | 500.48 | 569.95 | 7.71 | 295 | 0 | 6.99e-05 | 0.309814 | 42 | 7.755 | 0.04949747 | 313.5 | 7.778175 | 0.00397265 | 0.003476349 | 0.00777055 | 0.00601359 | 0.00281% | 0.003121% | 0.002966% | 0.0002201% | 7.017444 | 1.183653 | 1.237% | 1.238% | 1.237% | 0.0004895%
44 | 7.67 | 354 | 44 | 500.26 | 527.88 | 7.85 | 339 | 0 | 0 | 0.2695657 | 44 | 500.31 | 536.2 | 7.73 | 344 | 0 | 0 | 0.219108 | 43 | 7.71 | 0 | 291.5 | 4.949747 | 0.00397265 | 0.003476349 | 0.0078987 | 0.006095968 | 0.002881% | 0.003148% | 0.003015% | 0.0001887% | 7.32932 | 1.186568 | 1.292% | 1.292% | 1.292% | 2.448e-05%
45 | 7.52 | 329 | 45 | 500.3 | 511.74 | 7.73 | 317 | 0.0001398 | 0 | 0.2477727 | 45 | 500.36 | 505.22 | 7.71 | 326 | 0 | 0.0003262 | 0.2899843 | 44 | 7.79 | 0.08485281 | 341.5 | 3.535534 | 0.00397265 | 0.003476349 | 0.0078987 | 0.006095968 | 0.002881% | 0.003148% | 0.003015% | 0.0001887% | 7.5736565 | 1.222247 | 1.34% | 1.331% | 1.335% | 0.006315%
46 | 7.39 | 357 | 46 | 500.27 | 530.83 | 7.69 | 328 | 0 | 0 | 0.2681913 | 46 | 500.24 | 543.71 | 7.75 | 334 | 0 | 0.0001165 | 0.2766337 | 45 | 7.72 | 0.01414214 | 321.5 | 6.363961 | 0.00404255 | 0.003575203 | 0.0080618 | 0.006326626 | 0.002881% | 0.003273% | 0.003077% | 0.0002767% | 7.842535 | 1.252095 | 1.383% | 1.382% | 1.383% | 0.001052%
47 | 7.21 | 318 | 47 | 500.08 | 468.53 | 7.83 | 325 | 0 | 0.000466 | 0.205561 | 47 | 501.51 | 507.38 | 7.75 | 326 | 0 | 4.66e-05 | 0.296856 | 46 | 7.72 | 0.04242641 | 331 | 4.242641 | 0.00404255 | 0.003575203 | 0.00812005 | 0.006409004 | 0.002881% | 0.003317% | 0.003099% | 0.0003081% | 8.1149475 | 1.258065 | 1.431% | 1.431% | 1.431% | 2.453e-16%
48 | 6.33 | 347 | 48 | 500.49 | 495.43 | 7.64 | 351 | 0 | 0.0003029 | 0.2505213 | 48 | 500.55 | 500.87 | 7.67 | 348 | 0 | 0 | 0.2958743 | 47 | 7.79 | 0.05656854 | 325.5 | 0.7071068 | 0.00404255 | 0.003575203 | 0.00837635 | 0.006705564 | 0.003059% | 0.003335% | 0.003197% | 0.0001949% | 8.366156 | 1.32262 | 1.467% | 1.483% | 1.475% | 0.01138%
49 | 7.4 | 361 | 49 | 500.19 | 494.65 | 7.7 | 337 | 0 | 0 | 0.286254 | 49 | 500.29 | 491.78 | 7.52 | 331 | 0 | 0 | 0.275063 | 48 | 7.655 | 0.0212132 | 349.5 | 2.12132 | 0.00404255 | 0.003575203 | 0.0085278 | 0.006919747 | 0.003175% | 0.003335% | 0.003255% | 0.0001132% | 8.639354 | 1.35469 | 1.511% | 1.535% | 1.523% | 0.01704%
50 | 7.43 | 362 | 50 | 500.37 | 486.16 | 7.62 | 348 | 0 | 0 | 0.2937147 | 50 | 500.15 | 487.35 | 7.64 | 351 | 0 | 0 | 0.3047093 | 49 | 7.61 | 0.1272792 | 334 | 4.242641 | 0.00404255 | 0.003575203 | 0.0085278 | 0.006919747 | 0.003175% | 0.003335% | 0.003255% | 0.0001132% | 8.920012 | 1.362603 | 1.562% | 1.584% | 1.573% | 0.01564%
52 | 7.25 | 329 | 52 | 500.24 | 481.71 | 7.36 | 339 | 0 | 0 | 0.33573 | 52 | 500.38 | 480.86 | 7.36 | 335 | 0 | 0 | 0.3706773 | 50 | 7.63 | 0.01414214 | 349.5 | 2.12132 | 0.00404255 | 0.003575203 | 0.0085278 | 0.006919747 | 0.003175% | 0.003335% | 0.003255% | 0.0001132% | 9.219224 | 1.370377 | 1.613% | 1.637% | 1.625% | 0.01701%
53 | 7.54 | 383 | 53 | 500.33 | 479.31 | 7.26 | 259 | 0 | 0 | 0.3029423 | 53 | 500.39 | 479.52 | 7.35 | 302 | 0 | 0 | 0.2564113 | 52 | 7.36 | 0 | 337 | 2.828427 | 0.00404255 | 0.003575203 | 0.0085278 | 0.006919747 | 0.003175% | 0.003335% | 0.003255% | 0.0001132% | 9.572428 | 1.395089 | 1.673% | 1.703% | 1.688% | 0.02137%
[19 empty] | 53 | 7.305 | 0.06363961 | 280.5 | 30.40559 | 0.00404255 | 0.003575203 | 0.0085278 | 0.006919747 | 0.003175% | 0.003335% | 0.003255% | 0.0001132% | 9.852105 | 1.427991 | 1.726% | 1.748% | 1.737% | 0.01557%

## 3. Fe-Sulfide Lib. and Assoc.
| Meso-scale | [12 empty] | Meso-scale
| -6700/+2000 |  | -2000/+1000 |  | -1000/+425 |  | -425/+150 |  | -150/+0 |  | HCT Bulk |  |  | Size Fraction (μm) | Locked | Middlings | Liberated | Unliberated | N | NS
| B | C | B | C | B | C | B | C | B | C | B | C | Sample B | -6700/+2000 | 68.43% | 31.57% | 0% | 100% | 519 | 470
| Fe-Sulfide Liberation and Association by Mineral Grade | [12 empty] | -2000/+1000 | 57.32% | 40.92% | 1.762% | 98.24% | 1803 | 1297
Other Sulfide | 0.0143327 | 0.1341809 | 0.05655018 | 0.210711 | 0.03896836 | 0.1838821 | 0.05357886 | 0.1722665 | 0.07058292 | 0.3126689 | 0.03613048 | 0.1634227 |  | -1000/+425 | 46.14% | 38.71% | 15.15% | 84.85% | 2748 | 1120
Dissolving | 0.2568372 | 3.14982 | 0.8126244 | 3.056447 | 0.2979041 | 2.102974 | 0.3053899 | 1.417121 | 0.2012532 | 1.398721 | 0.3944297 | 2.713301 |  | -425/+150 | 19.48% | 33.63% | 46.89% | 53.11% | 10555 | 3060
Fast Weathering | 0.01871324 | 0.1170836 | 0.04980968 | 0.101967 | 0.01479091 | 0.05796377 | 0.01901185 | 0.02038951 | 0.01102038 | 0.03498045 | 0.02513668 | 0.09309697 |  | -150/+0 | 3.303% | 17.42% | 79.27% | 20.73% | 673548 | 46326
Intermediate Weathering | 1.463894 | 10.52105 | 3.580607 | 10.60088 | 1.221103 | 6.981146 | 0.9274999 | 6.778766 | 0.5410482 | 3.686708 | 1.831302 | 9.266924 |  | HCT Sample | 54.26% | 31.53% | 14.22% | 85.78% | 689173 | 52273
Slow Weathering | 1.569609 | 2.324475 | 4.355152 | 2.26651 | 1.553425 | 1.737535 | 1.443076 | 0.6652947 | 0.9884233 | 0.3652225 | 2.210497 | 1.965349 | Sample C | -6700/+2000 | 46.05% | 46.61% | 7.338% | 92.66% | 465 | 465
Inert | 1.905124 | 7.507269 | 6.27707 | 6.573198 | 1.689956 | 6.404522 | 1.544953 | 7.008421 | 1.043394 | 3.540486 | 2.66711 | 6.654236 |  | -2000/+1000 | 31.86% | 40.93% | 27.21% | 72.79% | 1304 | 1302
Other | 0.1122397 | 0.2299316 | 0.2957942 | 0.2424759 | 0.1354885 | 0.2177302 | 0.1722109 | 0.2969906 | 0.1433962 | 0.0888603 | 0.1722496 | 0.2215636 |  | -1000/+425 | 38.68% | 34.49% | 26.83% | 73.17% | 1346 | 1316
Liberated Fe-Sulfide | 0 | 1.899407 | 0.2681428 | 8.618241 | 0.8842872 | 6.486029 | 3.942588 | 11.35121 | 11.47143 | 28.18222 | 1.215974 | 6.877735 |  | -425/+150 | 26.32% | 32.71% | 40.96% | 59.04% | 2450 | 2215
Sum | 5.34075 | 25.88321 | 15.69575 | 31.67043 | 5.835924 | 24.17178 | 8.408308 | 27.71046 | 14.47055 | 37.60986 | 8.55283 | 27.95563 |  | -150/+0 | 6.612% | 18.45% | 74.93% | 25.07% | 211395 | 55599
| Fe-Sulfide Liberation and Association by weight % | [12 empty] | HCT Sample | 35.96% | 39.43% | 24.6% | 75.4% | 216960 | 60897
Other Sulfide | 0.2684% | 0.5184% | 0.3603% | 0.6653% | 0.6677% | 0.7607% | 0.6372% | 0.6217% | 0.4878% | 0.8313% | 0.4224% | 0.5846%
Dissolving | 4.809% | 12.17% | 5.177% | 9.651% | 5.105% | 8.7% | 3.632% | 5.114% | 1.391% | 3.719% | 4.612% | 9.706%
Fast Weathering | 0.3504% | 0.4524% | 0.3173% | 0.322% | 0.2534% | 0.2398% | 0.2261% | 0.07358% | 0.07616% | 0.09301% | 0.2939% | 0.333%
Intermediate Weathering | 27.41% | 40.65% | 22.81% | 33.47% | 20.92% | 28.88% | 11.03% | 24.46% | 3.739% | 9.803% | 21.41% | 33.15%
Slow Weathering | 29.39% | 8.981% | 27.75% | 7.157% | 26.62% | 7.188% | 17.16% | 2.401% | 6.831% | 0.9711% | 25.85% | 7.03%
Inert | 35.67% | 29% | 39.99% | 20.75% | 28.96% | 26.5% | 18.37% | 25.29% | 7.21% | 9.414% | 31.18% | 23.8%
Other | 2.102% | 0.8883% | 1.885% | 0.7656% | 2.322% | 0.9008% | 2.048% | 1.072% | 0.991% | 0.2363% | 2.014% | 0.7926%
Liberated Fe-Sulfide | 0% | 7.338% | 1.708% | 27.21% | 15.15% | 26.83% | 46.89% | 40.96% | 79.27% | 74.93% | 14.22% | 24.6%

## 4. Dissolving Lib. and Assoc.
| Meso-scale | [12 empty] | Meso-scale
| -6700/+2000 |  | -2000/+1000 |  | -1000/+425 |  | -425/+150 |  | -150/+0 |  | HCT Bulk |  |  |  | Locked | Middlings | Liberated | N | ND
| B | C | B | C | B | C | B | C | B | C | B | C | Sample B | -6700/+2000 | 81.83% | 18.17% | 0% | 519 | 519
| Dissolving Liberation and Association by Mineral Grade | [12 empty] | -2000/+1000 | 70.57% | 25.91% | 3.516% | 1803 | 1784
Other Sulfide | 0.0005866003 | 0.01845062 | 0.007183331 | 0.01735953 | 0.0005492437 | 0.01843769 | 0.0003388008 | 0.01397906 | 0.0006895909 | 0.01332617 | 0.0006044686 | 0.01534824 |  | -1000/+425 | 61.88% | 30.18% | 7.946% | 2748 | 2402
Fe-Sulfide | 0.09107321 | 1.896936 | 0.04808994 | 1.858663 | 0.06163299 | 1.568617 | 0.0538778 | 1.106521 | 0.06611453 | 0.7071249 | 0.08126654 | 1.528171 |  | -425/+150 | 43.87% | 33.34% | 22.79% | 10555 | 8037
Fast Weathering | 0.07372862 | 0.3753297 | 0.02401451 | 0.3427194 | 0.08499547 | 0.304511 | 0.1523079 | 0.1914355 | 0.09559454 | 0.2642604 | 0.08458455 | 0.3002522 |  | -150/+0 | 9.405% | 24.48% | 66.11% | 673548 | 69062
Intermediate Weathering | 0.8293965 | 3.923026 | 0.792172 | 3.534342 | 0.7438525 | 2.968083 | 0.7165383 | 1.573344 | 0.549173 | 1.256934 | 0.7841387 | 3.020579 |  | HCT Sample | 66.85% | 22.13% | 11.02% | 689173 | 81804
Slow Weathering | 1.342385 | 2.059029 | 1.124702 | 2.006449 | 1.329248 | 1.996988 | 1.042575 | 1.450716 | 0.6605419 | 0.557436 | 1.237717 | 1.676899 | Sample C | -6700/+2000 | 45.74% | 54.26% | 0% | 465 | 465
Inert | 1.125831 | 6.264299 | 1.353661 | 5.848235 | 1.247725 | 6.670525 | 0.8839144 | 6.383617 | 0.5438286 | 1.828451 | 1.090031 | 5.181147 |  | -2000/+1000 | 40.51% | 55.65% | 3.839% | 1304 | 1298
Other | 0.2926244 | 0.3733827 | 0.1486726 | 0.3755768 | 0.3123235 | 0.3515367 | 0.4857726 | 0.4122271 | 0.3675519 | 0.1042626 | 0.3228717 | 0.3140802 |  | -1000/+425 | 31.99% | 52.43% | 15.58% | 1346 | 1275
Liberated Dissolving | 0 | 0 | 0.1417084 | 0.5582606 | 0.3263348 | 2.560923 | 0.9842321 | 5.992957 | 4.455294 | 16.54509 | 0.4460037 | 2.342453 |  | -425/+150 | 23.16% | 41.84% | 35% | 2450 | 1991
Sum | 3.755626 | 14.91045 | 3.640203 | 14.54161 | 4.106662 | 16.43962 | 4.319557 | 17.1248 | 6.738788 | 21.27689 | 4.047218 | 14.37893 |  | -150/+0 | 6.668% | 15.57% | 77.76% | 211395 | 141413
| Dissolving Liberation and Association by weight % | [12 empty] | HCT Sample | 36.19% | 47.51% | 16.29% | 216960 | 146442
Other Sulfide | 0.01562% | 0.1237% | 0.1973% | 0.1194% | 0.01337% | 0.1122% | 0.007843% | 0.08163% | 0.01023% | 0.06263% | 0.01494% | 0.1067%
Fe-Sulfide | 2.425% | 12.72% | 1.321% | 12.78% | 1.501% | 9.542% | 1.247% | 6.462% | 0.9811% | 3.323% | 2.008% | 10.63%
Fast Weathering | 1.963% | 2.517% | 0.6597% | 2.357% | 2.07% | 1.852% | 3.526% | 1.118% | 1.419% | 1.242% | 2.09% | 2.088%
Intermediate Weathering | 22.08% | 26.31% | 21.76% | 24.31% | 18.11% | 18.05% | 16.59% | 9.188% | 8.149% | 5.908% | 19.37% | 21.01%
Slow Weathering | 35.74% | 13.81% | 30.9% | 13.8% | 32.37% | 12.15% | 24.14% | 8.471% | 9.802% | 2.62% | 30.58% | 11.66%
Inert | 29.98% | 42.01% | 37.19% | 40.22% | 30.38% | 40.58% | 20.46% | 37.28% | 8.07% | 8.594% | 26.93% | 36.03%
Other | 7.792% | 2.504% | 4.084% | 2.583% | 7.605% | 2.138% | 11.25% | 2.407% | 5.454% | 0.49% | 7.978% | 2.184%
Liberated Dissolving | 0% | 0% | 3.893% | 3.839% | 7.946% | 15.58% | 22.79% | 35% | 66.11% | 77.76% | 11.02% | 16.29%

## 5. Grain Size Distribution
Fe-sulfide Grain Size Distribution |  |  | Dissolving mineral Grain Size Distribution
| Sample B | Sample C |  | Sample B | Sample C
Size (µm) | Cum. % passing | Cum. % passing | Size (µm) | Cum. % passing | Cum. % passing
0.5 | 0% | 0% | 0.5 | 0% | 0%
2 | 0% | 0% | 2 | 0% | 0%
4 | 0% | 0% | 4 | 0% | 0%
6 | 0% | 1.147% | 6 | 0% | 1.473%
8.5 | 1.096% | 2.158% | 8.5 | 2.385% | 2.524%
12.5 | 2.23% | 5.271% | 12.5 | 5.676% | 4.861%
17.5 | 2.508% | 6.035% | 17.5 | 6.283% | 5.863%
21 | 3% | 7.039% | 21 | 7.516% | 7.193%
22.5 | 5.649% | 16.41% | 22.5 | 19.13% | 8.701%
24 | 5.961% | 17.06% | 24 | 19.92% | 9.822%
27.5 | 7.277% | 19.7% | 27.5 | 23.4% | 12.96%
34 | 9.978% | 24.65% | 34 | 30.32% | 20.08%
41.5 | 13.48% | 30.28% | 41.5 | 38.87% | 28.17%
49 | 16.34% | 33.59% | 49 | 44.31% | 34.6%
59 | 21.21% | 38.38% | 59 | 52.43% | 45.98%
70 | 26.49% | 42.16% | 70 | 58.9% | 52.97%
77.5 | 29.03% | 43.55% | 77.5 | 61.13% | 55.02%
85 | 33.87% | 46.12% | 85 | 65.58% | 61.85%
92.5 | 36.21% | 47.46% | 92.5 | 67.43% | 64.41%
97.5 | 38.87% | 48.72% | 97.5 | 69.24% | 66.51%
102.5 | 41.36% | 50.04% | 102.5 | 70.92% | 67.83%
107.5 | 43.81% | 50.77% | 107.5 | 72.58% | 69.44%
112.5 | 46.14% | 51.46% | 112.5 | 73.98% | 71.29%
117.5 | 48.69% | 52.32% | 117.5 | 74.85% | 72.4%
122.5 | 51.89% | 53.38% | 122.5 | 76.13% | 74.29%
137.5 | 63.92% | 57.47% | 137.5 | 80.41% | 83.85%
225 | 92.11% | 74.6% | 225 | 93.29% | 96.21%
350 | 93.9% | 81.96% | 350 | 95.17% | 98.56%
450 | 99.34% | 85.92% | 450 | 95.76% | 99.37%
750 | 100% | 96.88% | 750 | 100% | 99.96%
1500 | 100% | 100% | 1500 | 100% | 100%
3000 | 100% | 100% | 3000 | 100% | 100%
5350 | 100% | 100% | 5350 | 100% | 100%
l50
Sample B - 118μm
Sample C - 105μm

## 6. Meso-scale Mineralogy
Mineralogy by discrete mineral
| -6700/+2000 |  |  | -2000/+1000 |  |  | -1000/+425 |  |  | -425/+150 |  |  | -150/+0 |  |  | HCT |  | Mineralogy by reactivity group
| B | C |  | B | C |  | B | C |  | B | C |  | B | C |  | B | C |  | -6700/+2000 |  | -2000/+1000 |  | -1000/+425 |  | -425/+150 |  | -150/+0 |  | HCT
Pyrite | 4.758953 | 0.2264514 |  | 0.9155955 | 0.06617948 |  | 0.4358942 | 0.03324891 |  | 0.5152946 | 0.0132055 |  | 0.4788589 | 0.1859628 |  | 7.104596 | 0.5250481 |  | B | C | B | C | B | C | B | C | B | C | B | C
Pyrrhotite | 0.5817971 | 15.80616 |  | 0.07818539 | 4.546048 |  | 0.04189196 | 2.920524 |  | 0.0793861 | 1.255241 |  | 0.0710445 | 4.379879 |  | 0.8523051 | 28.90785 | Fe-sulfide | 5.34075 | 15.12738 | 0.9937808 | 4.401024 | 0.5946807 | 2.802057 | 0.5499034 | 1.168616 | 1.073715 | 4.456548 | 8.55283 | 27.95563
Other Sulfide | 0.009699565 | 0.2492011 |  | 0.002901474 | 0.07506894 |  | 0.001707798 | 0.04039998 |  | 0.002436312 | 0.007523418 |  | 0.001520858 | 0.0585799 |  | 0.01826601 | 0.4307733 | Other Sulfide | 0.009699565 | 0.08089499 | 0.002901474 | 0.03681665 | 0.002436312 | 0.02225231 | 0.001520858 | 0.002227154 | 0.006906285 | 0.05863715 | 0.02346449 | 0.2008283
Carbonate | 2.373473 | 6.742874 |  | 0.4731045 | 1.534815 |  | 0.253147 | 1.57128 |  | 0.4185315 | 0.6196937 |  | 0.2825573 | 2.271408 |  | 3.800813 | 12.74007 | Dissolving | 2.37318 | 8.714379 | 0.4730515 | 2.020748 | 0.4184688 | 1.905724 | 0.282499 | 0.7221936 | 0.5000181 | 2.521186 | 4.047218 | 15.88423
Olivine | 0.3005621 | 0.003780998 |  | 0.07419909 | 0.0007336627 |  | 0.04367555 | 0.001694661 |  | 0.03872336 | 4.913401e-06 |  | 0.02560174 | 0.0005686515 |  | 0.4827618 | 0.006782886 | Fast Weathering | 0.4834597 | 0.2382702 | 0.1019528 | 0.04891953 | 0.06645956 | 0.03172437 | 0.04274416 | 0.005565782 | 0.03347161 | 0.04054527 | 0.7280879 | 0.3650251
Epidote | 0.105839 | 0.1147432 |  | 0.01664746 | 0.02252558 |  | 0.008595545 | 0.0141449 |  | 0.01658823 | 0.002733301 |  | 0.00879191 | 0.01969989 |  | 0.1564621 | 0.1738469 | Intermediate Weathering | 11.83778 | 9.634208 | 2.337505 | 2.132771 | 1.723691 | 1.496504 | 1.097999 | 0.4089868 | 1.47786 | 1.38001 | 18.47484 | 15.05248
Pyroxene | 0.4496858 | 0.2045601 |  | 0.2014377 | 0.04294704 |  | 0.05593028 | 0.04581311 |  | 0.06540659 | 0.005074411 |  | 0.04239741 | 0.03619541 |  | 0.8148578 | 0.3345901 | Slow Weathering | 23.14987 | 5.911885 | 4.743831 | 1.389404 | 3.951977 | 1.369737 | 2.535105 | 0.479908 | 2.371011 | 0.6675423 | 36.7518 | 9.818477
Amphibole | 2.880922 | 0.2916054 |  | 0.7495951 | 0.08507419 |  | 0.2871693 | 0.1561316 |  | 0.4202797 | 0.004458955 |  | 0.2556961 | 0.04511989 |  | 4.593663 | 0.5823901 | Inert | 19.56373 | 18.40451 | 3.929618 | 3.788047 | 3.370869 | 3.883948 | 1.991323 | 1.393292 | 1.876281 | 2.664927 | 30.73182 | 30.13473
Mica | 5.794948 | 4.637821 |  | 0.8316663 | 1.032323 |  | 0.5462672 | 0.6746081 |  | 0.8882131 | 0.1657893 |  | 0.5668678 | 0.6806856 |  | 8.627963 | 7.191227 | Other | 0.4315225 | 0.3332308 | 0.07735882 | 0.07858708 | 0.06141688 | 0.08031737 | 0.0389063 | 0.03644938 | 0.08073641 | 0.06001758 | 0.6899409 | 0.5886022
Chlorite | 0.9982234 | 2.116107 |  | 0.2472448 | 0.4684754 |  | 0.1079945 | 0.482998 |  | 0.1318451 | 0.1651707 |  | 0.1004393 | 0.4645065 |  | 1.585747 | 3.697258
Talc | 6.508384e-05 | 3.275359e-05 |  | 3.125649e-05 | 2.776213e-06 |  | 1.071334e-05 | 0.03249568 |  | 7.037314e-06 | 2.734209e-06 |  | 1.325057e-05 | 0.0002401645 |  | 0.0001273415 | 0.03277411
Plagioclase-Feldspar | 12.55491 | 0.1003582 |  | 2.522086 | 0.0310941 |  | 1.285525 | 0.02058467 |  | 2.303087 | 0.01201074 |  | 1.491574 | 0.02720882 |  | 20.15718 | 0.1912565
K-Feldspar | 5.998248 | 3.147026 |  | 1.20942 | 0.5950761 |  | 0.6425373 | 0.7003578 |  | 1.045166 | 0.1700241 |  | 0.6557617 | 0.4827963 |  | 9.551133 | 5.095281
Fe-Oxide | 4.589453 | 0.03641969 |  | 0.999861 | 0.01889702 |  | 0.4559066 | 0.05795602 |  | 0.5989188 | 0.002476501 |  | 0.3876115 | 0.03795731 |  | 7.03175 | 0.1537065
Quartz | 21.32737 | 19.49053 |  | 4.253423 | 4.206684 |  | 2.067174 | 3.882563 |  | 3.598985 | 1.48489 |  | 2.128177 | 2.368596 |  | 33.37513 | 31.43326
Titanite | 0.02796732 | 3.413875 |  | 0.00641976 | 0.7294073 |  | 0.003247358 | 0.5813275 |  | 0.005013741 | 0.1727247 |  | 0.00367692 | 0.4057226 |  | 0.0463251 | 5.303057
Other | 0.4378852 | 0.2384568 |  | 0.07818202 | 0.05464881 |  | 0.04332527 | 0.05387243 |  | 0.06211851 | 0.01897608 |  | 0.03940981 | 0.05487348 |  | 0.6609208 | 0.4208276
Mineralogy by reactivity group considering the size fraction distribution
[19 empty] | HCT |  | -6700/+2000 |  | -2000/+1000 |  | -1000/+425 |  | -425/+150 |  | -150/+0
[19 empty] | B | C | B | C | B | C | B | C | B | C | B | C
[18 empty] | Fe-sulfide | 8.553% | 27.96% | 5.341% | 15.13% | 0.9938% | 4.401% | 0.5947% | 2.802% | 0.5499% | 1.169% | 1.074% | 4.457%
[18 empty] | Other Sulfide | 0.02346% | 0.2008% | 0.0097% | 0.08089% | 0.002901% | 0.03682% | 0.002436% | 0.02225% | 0.001521% | 0.002227% | 0.006906% | 0.05864%
[18 empty] | Dissolving | 4.047% | 15.88% | 2.373% | 8.714% | 0.4731% | 2.021% | 0.4185% | 1.906% | 0.2825% | 0.7222% | 0.5% | 2.521%
[18 empty] | Fast Weathering | 0.7281% | 0.365% | 0.4835% | 0.2383% | 0.102% | 0.04892% | 0.06646% | 0.03172% | 0.04274% | 0.005566% | 0.03347% | 0.04055%
Sample B | [8 empty] | Sample C | [8 empty] | Intermediate Weathering | 18.47% | 15.05% | 11.84% | 9.634% | 2.338% | 2.133% | 1.724% | 1.497% | 1.098% | 0.409% | 1.478% | 1.38%
| -6700/+2000 | -2000/+1000 | -1000/+425 | -425/+150 | -150/+0 | HCT |  |  |  | -6700/+2000 | -2000/+1000 | -1000/+425 | -425/+150 | -150/+0 | HCT |  |  | Slow Weathering | 36.75% | 9.818% | 23.15% | 5.912% | 4.744% | 1.389% | 3.952% | 1.37% | 2.535% | 0.4799% | 2.371% | 0.6675%
Pyrite | 4.758953 | 0.9155955 | 0.4358942 | 0.5152946 | 0.4788589 | 7.104596 |  |  | Pyrite | 0.2264514 | 0.06617948 | 0.03324891 | 0.0132055 | 0.1859628 | 0.5250481 |  |  | Inert | 30.73% | 30.13% | 19.56% | 18.4% | 3.93% | 3.788% | 3.371% | 3.884% | 1.991% | 1.393% | 1.876% | 2.665%
Pyrrhotite | 0.5817971 | 0.07818539 | 0.04189196 | 0.0793861 | 0.0710445 | 0.8523051 |  |  | Pyrrhotite | 15.80616 | 4.546048 | 2.920524 | 1.255241 | 4.379879 | 28.90785 |  |  | Other | 0.6899% | 0.5886% | 0.4315% | 0.3332% | 0.07736% | 0.07859% | 0.06142% | 0.08032% | 0.03891% | 0.03645% | 0.08074% | 0.06002%
Other Sulfide | 0.009699565 | 0.002901474 | 0.001707798 | 0.002436312 | 0.001520858 | 0.01826601 |  |  | Other Sulfide | 0.2492011 | 0.07506894 | 0.04039998 | 0.007523418 | 0.0585799 | 0.4307733
Carbonate | 2.373473 | 0.4731045 | 0.253147 | 0.4185315 | 0.2825573 | 3.800813 |  |  | Carbonate | 6.742874 | 1.534815 | 1.57128 | 0.6196937 | 2.271408 | 12.74007
Olivine | 0.3005621 | 0.07419909 | 0.04367555 | 0.03872336 | 0.02560174 | 0.4827618 |  |  | Olivine | 0.003780998 | 0.0007336627 | 0.001694661 | 4.913401e-06 | 0.0005686515 | 0.006782886
Epidote | 0.105839 | 0.01664746 | 0.008595545 | 0.01658823 | 0.00879191 | 0.1564621 |  |  | Epidote | 0.1147432 | 0.02252558 | 0.0141449 | 0.002733301 | 0.01969989 | 0.1738469
Pyroxene | 0.4496858 | 0.2014377 | 0.05593028 | 0.06540659 | 0.04239741 | 0.8148578 |  |  | Pyroxene | 0.2045601 | 0.04294704 | 0.04581311 | 0.005074411 | 0.03619541 | 0.3345901
Amphibole | 2.880922 | 0.7495951 | 0.2871693 | 0.4202797 | 0.2556961 | 4.593663 |  |  | Amphibole | 0.2916054 | 0.08507419 | 0.1561316 | 0.004458955 | 0.04511989 | 0.5823901
Mica | 5.794948 | 0.8316663 | 0.5462672 | 0.8882131 | 0.5668678 | 8.627963 |  |  | Mica | 4.637821 | 1.032323 | 0.6746081 | 0.1657893 | 0.6806856 | 7.191227
Chlorite | 0.9982234 | 0.2472448 | 0.1079945 | 0.1318451 | 0.1004393 | 1.585747 |  |  | Chlorite | 2.116107 | 0.4684754 | 0.482998 | 0.1651707 | 0.4645065 | 3.697258
Talc | 6.508384e-05 | 3.125649e-05 | 1.071334e-05 | 7.037314e-06 | 1.325057e-05 | 0.0001273415 |  |  | Talc | 3.275359e-05 | 2.776213e-06 | 0.03249568 | 2.734209e-06 | 0.0002401645 | 0.03277411
Plagioclase-Feldspar | 12.55491 | 2.522086 | 1.285525 | 2.303087 | 1.491574 | 20.15718 |  |  | Plagioclase-Feldspar | 0.1003582 | 0.0310941 | 0.02058467 | 0.01201074 | 0.02720882 | 0.1912565
K-Feldspar | 5.998248 | 1.20942 | 0.6425373 | 1.045166 | 0.6557617 | 9.551133 |  |  | K-Feldspar | 3.147026 | 0.5950761 | 0.7003578 | 0.1700241 | 0.4827963 | 5.095281
Fe-Oxide | 4.589453 | 0.999861 | 0.4559066 | 0.5989188 | 0.3876115 | 7.03175 |  |  | Fe-Oxide | 0.03641969 | 0.01889702 | 0.05795602 | 0.002476501 | 0.03795731 | 0.1537065
Quartz | 21.32737 | 4.253423 | 2.067174 | 3.598985 | 2.128177 | 33.37513 |  |  | Quartz | 19.49053 | 4.206684 | 3.882563 | 1.48489 | 2.368596 | 31.43326
Titanite | 0.02796732 | 0.00641976 | 0.003247358 | 0.005013741 | 0.00367692 | 0.0463251 |  |  | Titanite | 3.413875 | 0.7294073 | 0.5813275 | 0.1727247 | 0.4057226 | 5.303057
-6700/+2000
-2000/+1000
-1000/+425
-425/+150
-150/+0
HCT
-6700/+2000
-2000/+1000
-1000/+425
-425/+150
-150/+0
HCT
-6700/+2000
-2000/+1000
-1000/+425
-425/+150
-150/+0
HCT