## Front Page
Table of Contents
This workbook provides the data, calculations and associated charts for the characterisation of samples A, B, C and D. Data sets include the geochemical static tests for the samples, particle size distribution, total sulfur obtained from LECO S, bulk mineralogy data for the bulk and sized samples, data reconciliation, biokinetic test data for pH-controlled and non-pH-controlled tests, as well as the associated with these data.
Description | Sheet #
This sheet provides the reference materials. These include the relevant equations and variables with descriptions. Additionally, this section provides the references used for the variables and equations. | 1
Geochemical static test results, as well as those of the mineralogical NP and AP calculations. | 2
Particle size distribution data and charts for samples A, B, C and D. | 3
Total sulfur data for sized and unsized samples A, B, C and D, as well as reconstituted total sulfur of the meso-scale material. | 4
Bulk mineralogy from XRD and QEMSCAN, and element data from XRF and ICP-MS analyses, for samples A, B,C and D alongside appropriate charts. Bulk mineralogy data are provided for discrete minerals and reactivity groupings. | 5
pH data for humidity cell tests of samples C and D. | 6

## 1. Reference materials
Parameter | Description | Method of estimation | Simplified chemical reactions considered for mineralogical AP and NP calculations:
S% | Total sulfur content of the sample | LECO S method
MPA | Maximum potential acidity (kg H2SO4/t)
ANC | Acid neutralising capacity (kg H2SO4/t)
MHCl | Molarity of HCl used during the test based on the fizz rating | Obtained from standardising the HCl used for the test
C | Correction constant for molarities of HCl and NaOH used in the test
VHCl | Volume of HCl added to the ANC test flask (L) | Obtained from reading the burette readings during tests
VNaOH | Volume of NaOH used to titrate the test flask (L) | Obtained from reading the burette readings during tests
WSample | Mass of the sample added to test flask (g) | Weighed on a balance during the tests
NAPP | Net acid producing potential (kg H2SO4/t)
NP | Neutralisation potential (kg H2SO4/t)
AP | Acid potential (kg H2SO4/t)
Xi | Weight % of mineral i | Obtained from XRD
ci | Number of non-oxidisable cations in one formula unit of i | (Paktunc, 1999)
nS | Moles of H­2SO4 from the oxidation of one mole of sulfide mineral s | (Paktunc, 1999)
ni | Moles of mineral i required to consume ns | (Paktunc, 1999)
ωi | Molecular weight of i in g/mol | (Paktunc, 1999)
k | Number of neutralising minerals in the sample | Obtained from XRD
Xs | Weight % of mineral s | -
ws | Moles of mineral s | -
m | Number of sulfide minerals in the sample | -
References: | (Smith et al., 1974; Sobek et al., 1978; Skousen et al., 1997; Smart et al., 2002)
References:
Paktunc, A.D. 1999. Mineralogical constraints on the determination of neutralization potential and prediction of acid mine drainage. Environmental Geology. 39(2):103–112.
Rousseau, R.M., 2001. Detection Limit and Estimate of Uncertainty of Analytical XRF Results. RIGAKU J. 18, 33–47
Skousen, J., Renton, J., Brown, H., Evans, P., Leavitt, B., Brady, K., Cohen, L. & Ziemkiewicz, P. 1997. Neutralization Potential of Overburden Samples Containing Siderite. Journal of Environment Quality. 26(3):673.
Smart, R., Skinner, B., Levay, G., Gerson, A., Thomas, J., Sobobieraj, H., Schumann, R., Weisener, C., et al. 2002. ARD test handbook: Project P387A prediction and kinetic control of acid mine drainage. Project P387A, Prediction and kinetic control of acid mine drainage. (May):42. Available: http://www.amira.com.au/documents/downloads/P387AProtocolBooklet.pdf [2017, March 29].
Smith, R.M., Grube, W.E.J., Arkle, T.J. & Sobek, A. 1974. Mine soil potential for soil and water quality.
Sobek, A., Schuller, W.A., Freeman, J.R. & Smith, R.M. 1978. Field and Laboratory Methods Applicable to Overburden and Minesoils.
𝑀𝑃𝐴(𝑘𝑔𝐻_2 𝑆𝑂_4/𝑡)=(𝑇𝑜𝑡𝑎𝑙 %𝑆)×30.6" "
𝑁𝐴𝑃𝑃=𝑀𝑃𝐴 −𝐴𝑁𝐶" "
𝐶=𝑉_(𝐻𝐶𝑙 𝑖𝑛 𝑏𝑙𝑎𝑛𝑘)/𝑉_(𝑁𝑎𝑂𝐻 𝑡𝑖𝑡𝑟𝑎𝑡𝑒𝑑 𝑖𝑛 𝑏𝑙𝑎𝑛𝑘) " "
𝐴𝑁𝐶=([𝑉­_𝐻𝐶𝑙−(𝑉_𝑁𝑎𝑂𝐻×𝐶)]×49×𝑀_𝐻𝐶𝑙)/𝑊_𝑆𝑎𝑚𝑝𝑙𝑒 " "
𝑁𝑃=∑1_(𝑖=1)^𝑘▒(98×10×𝑋­_𝑖×𝑐_𝑖×𝑛_𝑠)/(𝑛_𝑖×𝜔_𝑖 ) " "
𝐴𝑃=∑1_(𝑠=1)^𝑚▒(98×10×𝑋­_𝑠×𝑛_𝑠)/𝑤_𝑠 " "
𝑃𝑦𝑟𝑖𝑡𝑒: 𝐹𝑒𝑆_(2(𝑠))+15/4 𝑂_(2(𝑔))+7/2 𝐻_2 𝑂_((𝑙))→𝐹𝑒(𝑂𝐻)_(3(𝑠))+2𝑆𝑂_(4(𝑎𝑞))^(2−)+4𝐻_𝑎𝑞^+
𝑃𝑦𝑟𝑟ℎ𝑜𝑡𝑖𝑡𝑒: 𝐹𝑒_0.9 𝑆_((𝑠))+2.175𝑂_(2(𝑔))+2.35𝐻_2 𝑂_((𝑙))→0.9𝐹𝑒(𝑂𝐻)_(3(𝑠))+𝑆𝑂_(4(𝑎𝑞))^(2−)+2𝐻_𝑎𝑞^+
𝐶𝑎𝑙𝑐𝑖𝑡𝑒:𝐶𝑎𝐶𝑂_3+𝐻_2 𝑆𝑂_4→𝐶𝑎^(2+)+𝐶𝑂_2+𝐻_2 𝑂+𝑆𝑂_4^(2−)

## 2. Geochemical Static Tests
ANC Test
| Molarity HCl | Molarity NaOH | Sample Mass (g) | HCl (L) | H2O (L) | NaOH (L) | C | ANC (kg H2SO4/t) | Ave. ANC (kg H2SO4/t) | σANC
Sample A | 0.5218 | 0.49587 | 1.9886 | 39.94 | 19.93 | 33.9 | 1.036374622 | 61.80418 | 62.73303 | 3.471576
|  |  | 1.9917 | 40.06 | 19.9 | 33.65 |  | 66.57455
|  |  | 1.9916 | 40 | 20 | 34.1 |  | 59.82036
Sample B | 0.5218 | 0.49587 | 2.02 | 40.04 | 20.54 | 31.15 | 1.054674 | 90.96857 | 91.91424 | 1.454835
|  |  | 2.03 | 40.04 | 20.18 | 31.1 |  | 91.18464
|  |  | 2.03 | 40.02 | 20.19 | 30.9 |  | 93.5895
Sample C | 0.991 | 0.49587 | 2 | 41.16 | 20.18 | 60.9 | 0.5508744 | 184.8095 | 187.2572 | 3.084411
|  |  | 1.99 | 40.02 | 20.49 | 58.9 |  | 184.8048
|  |  | 2 | 40.03 | 20.14 | 58.8 |  | 185.4611
|  |  | 2 | 40.04 | 20 | 58.4 |  | 191.0538
|  |  | 1.98 | 40.09 | 20.28 | 58.7 |  | 190.1569
Sample C | 0.5218 | 0.49587 | 2.01 | 40.02 | 20.12 | 32.2 | 1.054674 | 77.07997 | 78.01555 | 4.380161
|  |  | 2 | 40.01 | 20.36 | 32.4 |  | 74.64092
|  |  | 2 | 40.05 | 20.22 | 32.3 |  | 76.50059
|  |  | 2 | 40.03 | 20.15 | 31.6 |  | 85.68305
|  |  | 2 | 41.29 | 20.01 | 33.5 |  | 76.17321
NAG Test
| Molarity NaOH | Sample (g) | Pre-boil pH | After-boil pH | Total NaOH (ml) | NAG (kg H2SO4/t ore) | Ave. NAG (kg H2SO4/t ore) | σNAG | Ave. NAG pH | σNAG pH
Sample A | 0.0948 | 2.55 | 2.51 | 2.51 | 22.1 | 40.2584 | 39.98865 | 0.2129481 | 2.5 | 0.02
|  | 2.54 | 2.55 | 2.51 | 21.8 | 39.86825
|  | 2.54 | 2.56 | 2.47 | 21.9 | 40.05113
|  | 2.54 | 2.57 | 2.51 | 21.75 | 39.77681
Sample B |  | 2.5 | 5 | 2.4 | 21.35 | 39.670008 | 40.04852 | 0.4253288 | 2.41 | 0.01414214
|  | 2.51 | 5 | 2.43 | 21.8 | 40.34476
|  | 2.51 | 5 | 2.41 | 21.45 | 39.69703
|  | 2.49 | 4.98 | 2.4 | 21.7 | 40.48227
Sample C |  | 2.51 | 6.34 | 6.5 | 21.35 | 39.51196 | 40.0487 | 0.4475589 | 6.445 | 0.06191392
|  | 2.51 | 6.15 | 6.36 | 21.8 | 40.34476
|  | 2.5 | 6.33 | 6.48 | 21.45 | 39.855816
|  | 2.49 | 6.26 | 6.44 | 21.7 | 40.48227
Sample D |  | 2.5 | - | 5.72 | 0.9 | 1.672272 | 1.532952 | 0.09326305 | 5.73 | 0.02
|  | 2.51 | - | 5.76 | 0.8 | 1.480542
|  | 2.51 | - | 5.72 | 0.8 | 1.480542
|  | 2.48 | - | 5.72 | 0.8 | 1.498452
NAPP (kg H2SO4/t)
| LECO S % | σS | MPA (kg H2SO4/t) | σMPA | ANC (kg H2SO4/t) | σANC | NAPP (kg H2SO4/t) | σNAPP | Ave. NAG pH | σNAG pH | Classification
Sample A - Chemical | 2.3 | 0.0228758 | 70.38 | 0.69999948 | 62.73303 | 0.02 | 7.64697 | 0.7003732 | 2.5 | 0.02 | PAF
Sample B - Chemical | 3.2 | 0.045751 | 97.92 | 1.3999806 | 91.91424 | 0.01414214 | 6.005761 | 1.400728 | 2.41 | 0.01414214 | PAF
Sample C - Chemical | 9.466667 | 0.102632 | 289.68 | 3.14054 | 187.2572 | 0.06191392 | 102.4228 | 3.142217 | 6.445 | 0.06191392 | Uncertain
Sample D - Chemical | 2.01 | 0.04582576 | 61.506 | 1.402268 | 78.01555 | 0.02 | -16.50955 | 1.403017 | 5.73 | 0.02 | NAF
Mineralogical AP and NP (Paktunc 1999)
Mineral | ns | ni | Molecular weight | c | AP Constant | NP Constant
Pyrite | 2 | 2 | 119.975 | - | 16.34991 | 9.80055
Pyrrhotite | 1 | 1 | 82.3255 | - | 11.91356 | -
Calcite | - | - | 100.075 | 1 | - | -
H2SO4 | - | - | 98.079 | - | - | -
| Minerals of interest | Xs or Xi | AP (MPA) (kg H2SO4/t) | ni (Average) | NP (ANC) (kg H2SO4/t) | NAPP (kg H2SO4/t) | Classification
Sample A - Mineralogical | Pyrite | 1.729159 | 88.59445 | 1.254568 | 12.5461 | 76.04834 | PAF
| Pyrrhotite | 5.063377
| Calcite | 1.280143
Sample B - Mineralogical | Pyrite | 7.733471 | 136.4955 | 1.901612 | 21.48597 | 115.0095 | PAF
| Pyrrhotite | 0.8439087
| Calcite | 2.192323
Sample C - Mineralogical | Pyrite | 2.028236 | 381.2109 | 1.064919 | 122.9633 | 258.2477 | Uncertain
| Pyrrhotite | 29.21456
| Calcite | 12.54657
Sample D - Mineralogical | Pyrite | 0.09738532 | 51.75611 | 1.022605 | 28.50233 | 23.25378 | Uncertain
| Pyrrhotite | 4.210652
| Calcite | 2.908238
Comparison of chemical MPA and ANC against mineralogical AP and NP
Chemical MPA | Mineralogical AP | Chemical ANC | Mineralogical NP | Chemical NAPP | Mineralogical NAPP | X = Y
70.38 | 88.59445 | 62.73303 | 12.5461 | 7.64697 | 76.04834 | 0 | 0
97.92 | 136.4955 | 91.91424 | 21.48597 | 6.005761 | 115.0095 | 390 | 390
289.68 | 381.2109 | 187.2572 | 122.9633 | 102.4228 | 258.2477
61.506 | 51.75611 | 78.01555 | 28.50233 | -16.50955 | 23.25378

## 3. Particle Size Distribution
Micro-scale | [6 empty] | Meso-scale
| Aperture Size (μm) | Ave. Particle Size (μm) | Mass retained (g) | % Retained | % Cumulative retained | % Cumulative passing |  | Aperture Size (μm) | Ave. Particle Size (μm) | Mass retained (g) | % Retained | % Cumulative retained | % Cumulative passing
Sample A | 212 | 212 | 0 | 0% | 0% | 100% | Sample A | 11200 | 11200 | 0 | 0% | 0% | 100%
| 150 | 181 | 1.19 | 0.9885% | 0.9885% | 99.01% |  | 8000 | 9600 | 2.75 | 0.329% | 0.329% | 99.67%
| 106 | 128 | 12.18 | 10.12% | 11.11% | 88.89% |  | 6700 | 7350 | 19.49 | 2.332% | 2.661% | 97.34%
| 75 | 90.5 | 11.16 | 9.271% | 20.38% | 79.62% |  | 5600 | 6150 | 73.66 | 8.814% | 11.47% | 88.53%
| 53 | 64 | 10.48 | 8.706% | 29.08% | 70.92% |  | 4000 | 4800 | 219.67 | 26.28% | 37.76% | 62.24%
| 38 | 45.5 | 9.74 | 8.091% | 37.17% | 62.83% |  | 2000 | 3000 | 211.81 | 25.34% | 63.1% | 36.9%
| 25 | 31.5 | 7.75 | 6.438% | 43.61% | 56.39% |  | 0 | 1000 | 308.36 | 36.9% | 100% | 0%
| 0 | 12.5 | 67.88 | 56.39% | 100% | 0% |  |  | 0 | 0 | 0% | 100% | 0%
|  | 0 | 0 | 0% | 100% | 0% |  | Total mass (g) |  | 835.74
| Total mass (g) |  | 120.38 |  |  |  | Sample B | 11200 | 11200 | 0 | 0% | 0% | 100%
Sample B | 212 | 212 | 0 | 0% | 0% | 100% |  | 8000 | 9600 | 49.97 | 0.6429% | 0.6429% | 99.36%
| 150 | 181 | 1.15 | 0.9136% | 0.9136% | 99.09% |  | 6700 | 7350 | 255.26 | 3.284% | 3.927% | 96.07%
| 106 | 128 | 12.07 | 9.589% | 10.5% | 89.5% |  | 5600 | 6150 | 749.45 | 9.643% | 13.57% | 86.43%
| 75 | 90.5 | 12.45 | 9.891% | 20.39% | 79.61% |  | 4000 | 4800 | 1827.3 | 23.51% | 37.08% | 62.92%
| 53 | 64 | 11.65 | 9.256% | 29.65% | 70.35% |  | 2000 | 3000 | 2029.41 | 26.11% | 63.19% | 36.81%
| 38 | 45.5 | 9.19 | 7.301% | 36.95% | 63.05% |  | 0 | 1000 | 2860.85 | 36.81% | 100% | 0%
| 25 | 31.5 | 7.18 | 5.704% | 42.66% | 57.34% |  |  | 0 | 0 | 0% | 100% | 0%
| 0 | 12.5 | 72.18 | 57.34% | 100% | 0% |  | Total mass (g) |  | 7772.24
|  | 0 | 0 | 0% | 100% | 0% | Sample C | 11200 | 11200 | 0 | 0% | 0% | 100%
| Total mass (g) |  | 125.87 |  |  |  |  | 6700 | 8950 | 63.3625 | 6.055% | 6.055% | 93.95%
Sample C | 212 | 212 | 0 | 0% | 0% | 100% |  | 5600 | 6150 | 132.92625 | 12.7% | 18.76% | 81.24%
| 75 | 143.5 | 14.63 | 13.1% | 13.1% | 86.9% |  | 4000 | 4800 | 177.551875 | 16.97% | 35.72% | 64.28%
| 53 | 64 | 17.55 | 15.71% | 28.8% | 71.2% |  | 2000 | 3000 | 215.413125 | 20.58% | 56.31% | 43.69%
| 38 | 45.5 | 12.44 | 11.13% | 39.94% | 60.06% |  | 0 | 1000 | 457.261875 | 43.69% | 100% | 0%
| 25 | 31.5 | 7.79 | 6.973% | 46.91% | 53.09% |  |  | 0 | 0 | 0% | 100% | 0%
| 0 | 12.5 | 59.31 | 53.09% | 100% | 0% |  | Total mass (g) |  | 1046.515625
|  | 0 | 0 | 0% | 100% | 0% | Sample D | 11200 | 11200 | 0 | 0% | 0% | 100%
| Total mass (g) |  | 111.72 |  |  |  |  | 6700 | 8950 | 7.0978125 | 0.6454% | 0.6454% | 99.35%
Sample D | 212 | 212 | 0 | 0% | 0% | 100% |  | 5600 | 6150 | 133.4609375 | 12.14% | 12.78% | 87.22%
| 75 | 143.5 | 10.82 | 12.29% | 12.29% | 87.71% |  | 4000 | 4800 | 212.625625 | 19.33% | 32.12% | 67.88%
| 53 | 64 | 11.44 | 13% | 25.29% | 74.71% |  | 2000 | 3000 | 239.8609375 | 21.81% | 53.93% | 46.07%
| 38 | 45.5 | 10.39 | 11.81% | 37.1% | 62.9% |  | 0 | 1000 | 506.685625 | 46.07% | 100% | 0%
| 25 | 31.5 | 7.1 | 8.067% | 45.17% | 54.83% |  |  | 0 | 0 | 0% | 100% | 0%
| 0 | 12.5 | 48.26 | 54.83% | 100% | 0% |  | Total mass (g) |  | 1099.731
|  | 0 | 0 | 0% | 100% | 0%
| Total mass (g) |  | 88.01
| Micro-scale | [6 empty] | Meso-scale
|  | d50 |  | d90 |  |  |  |  | d50 |  | d90
| Sample A | 50% | 21 | 90% | 110 |  |  | Sample A | 50% | 2900 | 95% | 6700
| Sample B | 50% | 20 | 90% | 105 |  |  | Sample B | 50% | 2900 | 95% | 6700
| Sample C | 50% | 22 | 90% | 90 |  |  | Sample C | 50% | 2500 | 95% | 6800
| Sample D | 50% | 22 | 90% | 85 |  |  | Sample D | 50% | 2250 | 95% | 6300

## 4. Total S
Micro-scale
| Total Sulfur Content (%) | [6 empty] | % Fe-Sulfide back-calculation | [5 empty] | Fe | S
| Size fraction (μm) | Replicate 1 | Replicate 2 | Replicate 3 | Ave. S% | σS | Particle size distribution | Replicate 1 | Replicate 2 | Replicate 3 | Ave. Fe-Sulfide | σFe-Sulfide | Pyrrhotite | 62.33% | 37.67%
Sample A | SCT Experimental | - | - | - | 2.3 | 0.0228758 | - | - | - | - | 6.105654 | 0.06072684 | Pyrite | 46.55% | 53.45%
Sample B | SCT Experimental | - | - | - | 3.2 | 0.045751 | - | - | - | - | 5.986904 | 0.1214521
Sample C | SCT Experimental | 9.38 | 9.44 | 9.58 | 9.466667 | 0.102632 | - | 24.90045 | 25.05973 | 25.43138 | 25.13052 | 0.3145985
Sample D | SCT Experimental | 2.06 | 1.97 | 2 | 2.01 | 0.04582576 | - | 5.468543 | 5.229626 | 5.309265 | 5.335811 | 0.1404699
Meso-scale
| Total Sulfur Content (%) | [6 empty] | % Fe-Sulfide back-calculation
| Size fraction (μm) | Replicate 1 | Replicate 2 | Replicate 3 | Ave. S% | σS | Particle size distribution | Replicate 1 | Replicate 2 | Replicate 3 | Ave. Fe-Sulfide | σFe-Sulfide
Sample A | +2000/-6700 | 2.83 | 3.75 | 4.2 | 3.593333 | 0.6983075 | 63% | 7.51261 | 9.954871 | 11.14946 | 9.538979 | 2.140526
| +1000/-2000 | 3.39 | 2.37 | 2.52 | 2.76 | 0.5507268 | 14.46% | 8.999204 | 6.291479 | 6.689673 | 7.326785 | 1.688146
| +425/-1000 | 3.63 | 2.56 | 2.51 | 2.9 | 0.6326927 | 9.465% | 9.636315 | 6.795859 | 6.663127 | 7.698434 | 1.939396
| +150/-425 | 4.35 | 3.06 | 2.98 | 3.463333 | 0.768917 | 6.401% | 11.54765 | 8.123175 | 7.910804 | 9.193877 | 2.356965
| +0/-150 | 4.21 | 4.14 | 4.08 | 4.143333 | 0.06506407 | 6.678% | 11.176 | 10.99018 | 10.8309 | 10.99903 | 0.1994412
| HCT Reconstituted | - | - | - | 3.435657 | 1.436078 | - | - | - | - | 9.120405 | 4.402017
Sample B | +2000/-6700 | 5.72 | 5.25 | 3.81 | 4.926667 | 0.9952052 | 63% | 10.70159 | 9.822264 | 7.128157 | 9.217337 | 2.149979
| +1000/-2000 | 4.03 | 2.85 | 2.88 | 3.253333 | 0.6727803 | 12.72% | 7.539757 | 5.332086 | 5.388213 | 6.086685 | 1.453433
| +425/-1000 | 4.52 | 3.34 | 3.4 | 3.753333 | 0.6646302 | 10.24% | 8.456501 | 6.248831 | 6.361085 | 7.022139 | 1.435826
| +150/-425 | 6.07 | 4.08 | 4.3 | 4.816667 | 1.090978 | 6.579% | 11.35641 | 7.633302 | 8.044902 | 9.011537 | 2.356881
| +0/-150 | 6.52 | 6.33 | 6.56 | 6.47 | 0.1228821 | 7.459% | 12.19832 | 11.84284 | 12.27315 | 12.10477 | 0.2654667
| HCT Reconstituted | - | - | - | 4.701402 | 1.918899 | - | - | - | - | 8.795887 | 4.14547
Sample C | +2000/-6700 | 8.39 | 8.47 | 8 | 8.286667 | 0.2514624 | 56.82% | 22.27237 | 22.48474 | 21.23706 | 21.99805 | 0.770809
| +1000/-2000 | 9.35 | 9.21 | 8.36 | 8.973333 | 0.5357549 | 12.87% | 24.82081 | 24.44916 | 22.19273 | 23.8209 | 1.642252
| +425/-1000 | 10.2 | 9.98 | 10.3 | 10.16 | 0.1637071 | 10.7% | 27.07725 | 26.49323 | 27.34271 | 26.97106 | 0.5018121
| +150/-425 | 12.8 | 12.7 | 12.7 | 12.73333 | 0.05773503 | 8.675% | 33.97929 | 33.71383 | 33.71383 | 33.80232 | 0.1769755
| +0/-150 | 13.4 | 13.4 | 13.4 | 13.4 | 0 | 10.94% | 35.57207 | 35.57207 | 35.57207 | 35.57207 | 0
| HCT Reconstituted | - | - | - | 9.520526 | 0.6572434 | - | - | - | - | 25.2735 | 2.014652
Sample D | +2000/-6700 | 1.3 | 1.39 | 1.37 | 1.353333 | 0.04725816 | 59.6% | 3.451022 | 3.689939 | 3.636846 | 3.592602 | 0.1448607
| +1000/-2000 | 1.33 | 1.59 | 1.36 | 1.426667 | 0.1422439 | 13.51% | 3.530661 | 4.220865 | 3.6103 | 3.787275 | 0.4360211
| +425/-1000 | 1.54 | 1.53 | 1.47 | 1.513333 | 0.03785939 | 11.27% | 4.088134 | 4.061587 | 3.90231 | 4.017344 | 0.1160506
| +150/-425 | 1.59 | 1.72 | 1.53 | 1.613333 | 0.09712535 | 4.097% | 4.220865 | 4.565968 | 4.061587 | 4.282807 | 0.2977189
| +0/-150 | 1.91 | 1.89 | 1.88 | 1.893333 | 0.01527525 | 11.52% | 5.070348 | 5.017255 | 4.990709 | 5.026104 | 0.04682331
| HCT Reconstituted | - | - | - | 1.454154 | 0.180897 | - | - | - | - | 3.860243 | 0.5545045

## 5. Bulk Mineralogy and Elements
Bulk Mineralogy | [15 empty] | Bulk Mineralogy
| Sample A |  |  |  | Sample B |  |  |  | Sample C |  |  |  | Sample D |  |  |  | Sample A |  |  | Sample B |  |  | Sample C |  |  | Sample D
| XRD | SCT | HCT |  | XRD | SCT | HCT |  | XRD | SCT | HCT |  | XRD | SCT | HCT |  | XRD | SCT | HCT | XRD | SCT | HCT | XRD | SCT | HCT | XRD | SCT | HCT
Mineral |  | QEMSCAN | QEMSCAN |  |  | QEMSCAN | QEMSCAN |  |  | QEMSCAN | QEMSCAN |  |  | QEMSCAN | QEMSCAN | Mineral Grouping |  | QEMSCAN | QEMSCAN |  | QEMSCAN | QEMSCAN |  | QEMSCAN | QEMSCAN |  | QEMSCAN | QEMSCAN
Pyrite | 1.72% | 1.729% | 1.434% |  | 6.81% | 7.733% | 7.634% |  | 0% | 2.028% | 0.2542% |  | 0% | 0.09739% | 0.02419% | Fe-Sulfide | 6.37 | 6.792536 | 6.389883 | 7.79 | 8.57738 | 8.55283 | 26.8 | 31.24279 | 27.95563 | 5.28 | 4.308037 | 3.34052
Pyrrhotite | 4.65% | 5.063% | 4.944% |  | 0.98% | 0.8439% | 0.9185% |  | 26.8% | 29.21% | 28.06% |  | 5.28% | 4.211% | 3.245% | Other Sulfide | 0 | 0.06627389 | 0.0253554 | 0 | 0.0407956 | 0.02346449 | 0 | 0.4924813 | 0.2008283 | 0 | 0.2518042 | 0.2645841
Other Sulfide | 0% | 0.06627% | 0.02531% |  | 0% | 0.0408% | 0.02348% |  | 0% | 0.4925% | 0.2021% |  | 0% | 0.2518% | 0.2549% | Dissolving | 1.43 | 1.280143 | 1.191431 | 4.86 | 2.192323 | 4.047218 | 16.7 | 12.54657 | 15.88423 | 5.03 | 2.908238 | 5.665938
Carbonate | 1.43% | 1.28% | 1.191% |  | 4.86% | 2.192% | 4.048% |  | 16.7% | 12.55% | 13.93% |  | 5.03% | 2.908% | 4.99% | Fast Weathering | 1.41 | 3.276357 | 2.02248 | 2.2 | 1.643397 | 0.7280879 | 2.5 | 0.5390618 | 0.3650251 | 1.14 | 3.603101 | 0.9222958
Olivine | 0% | 0.2669% | 0.7661% |  | 0% | 0.311% | 0.4542% |  | 0% | 0.004258% | 0.006207% |  | 0% | 0.1001% | 0.1887% | Intermediate Weathering | 19.25 | 21.24746 | 26.39943 | 12.71 | 15.57263 | 18.47484 | 6.8 | 13.22074 | 15.05248 | 44.04 | 44.67825 | 49.52578
Epidote | 1.41% | 0.8982% | 1.129% |  | 2.2% | 0.1933% | 0.16% |  | 2.5% | 0.1884% | 0.1809% |  | 0% | 0.1077% | 0.07233% | Slow Weathering | 36.29 | 34.18219 | 31.23566 | 39.47 | 40.62145 | 36.7518 | 2.7 | 5.934665 | 9.818477 | 7.97 | 9.158102 | 9.987798
Pyroxene | 1.8% | 2.111% | 0.8747% |  | 0% | 1.139% | 0.8226% |  | 0% | 0.3464% | 0.1805% |  | 0% | 3.395% | 5.018% | Inert | 35.3 | 32.52322 | 32.13629 | 32.99 | 30.85528 | 30.73182 | 44.5 | 35.51355 | 30.13473 | 36.51 | 34.63406 | 29.8475
Amphibole | 16.4% | 17.35% | 17.3% |  | 1.8% | 3.775% | 4.606% |  | 0% | 0.8579% | 4.873% |  | 32.68% | 36.33% | 30.44% | Other | 0 | 0.6318271 | 0.5994695 | 1 | 0.4967424 | 0.6899409 | 2 | 0.510141 | 0.5886022 | 3 | 0.4584009 | 0.4455859
Mica | 0% | 0.5553% | 0.4449% |  | 8.7% | 9.54% | 8.909% |  | 0.8% | 7.636% | 6.524% |  | 3.55% | 1.579% | 1.679%
Chlorite | 1.05% | 3.324% | 3.319% |  | 2.21% | 2.144% | 1.676% |  | 6% | 4.727% | 3.127% |  | 3.62% | 4.83% | 7.075%
Talc | 0% | 0.02179% | 0.002076% |  | 0% | 0.114% | 0.0006531% |  | 0% | 0.0004936% | 0.0002848% |  | 0% | 1.942% | 3.934%
Plagioclase-Feldspar | 15.59% | 11.62% | 12.62% |  | 24.13% | 21.33% | 20.11% |  | 0% | 0.2942% | 1.12% |  | 1.14% | 0.1937% | 0.109%
K-Feldspar | 0% | 1.533% | 1.955% |  | 7.28% | 8.743% | 9.503% |  | 2.7% | 5.293% | 7.034% |  | 0% | 0.08487% | 0.00263%
Fe-Oxide | 20.7% | 21.03% | 16.58% |  | 8.06% | 10.55% | 7.11% |  | 0% | 0.3478% | 0.147% |  | 7.97% | 8.88% | 9.5%
Quartz | 35.3% | 32.34% | 36.45% |  | 32.99% | 30.81% | 33.27% |  | 37.4% | 30.71% | 27.01% |  | 36.51% | 34.6% | 29.22%
Titanite | 0% | 0.185% | 0.1758% |  | 0% | 0.04632% | 0.04726% |  | 7.1% | 4.808% | 4.068% |  | 0% | 0.03742% | 0.05834%
Other | 0% | 0.6318% | 0.5984% |  | 0% | 0.4967% | 0.6989% |  | 0% | 0.5101% | 0.5069% |  | 0% | 0.4584% | 0.417%
Chemistry by XRF | [6 empty] | Chemistry by ICP-MS
Oxide/Element | Unit | Sample A | Sample B | Sample C | Sample D |  | Element | Unit | Sample C | Relative standard deviation % | Sample D | Relative standard deviation %
SiO2 | wt. % | 48 | 54 | 41 | 53 |  | Li | ppm | 82.91 | 0.022 | 8.858 | 0.133
TiO2 | wt. % | 0.1 | 0.2 | 1.7 | 0.1 |  | Sc | ppm | 23.39 | 0.648 | 2.68 | 0.528
Al2O3 | wt. % | 4.5 | 8.9 | 7.4 | 2.6 |  | V | ppm | 204.2 | 0.743 | 25.81 | 0.413
Fe2O3 | wt. % | 32 | 18 | 19 | 32 |  | Cr | ppm | 813.5 | 0.838 | 123.2 | 0.465
MnO | wt. % | 0.1 | 0.1 | 0.3 | 0.12 |  | Co | ppm | 119.6 | 0.828 | 6.493 | 0.5
MgO | wt. % | 1.8 | 1.6 | 3.3 | 3.7 |  | Ni | ppm | 401.6 | 0.787 | 13.96 | 0.744
CaO | wt. % | 3 | 2.7 | 9.9 | 4.5 |  | Cu | ppm | 389.2 | 1.144 | 10.04 | 0.723
Na2O | wt. % | 1.9 | 3 | 0.1 | 0.1 |  | Zn | ppm | 2300 | 0.378 | 33.28 | 0.396
K2O | wt. % | 0.4 | 2.6 | 2 | 0.4 |  | Rb | ppm | 51.95 | 0.554 | 15.76 | 0.393
P2O5 | wt. % | 0.2 | 0.1 | 0.2 | 0.2 |  | Sr | ppm | 129.4 | 0.561 | 32.72 | 0.459
SO3 | wt. % | 0.8 | 1.2 | 15 | 3.2 |  | Y | ppm | 15.2 | 0.811 | 5.747 | 0.556
Cr2O3 | wt. % | 0.1 | 0.1 | 0.2 | 0 |  | Zr | ppm | 129.9 | 0.814 | 14.77 | 0.623
NiO | wt. % | 0 | 0.1 | 0 | 0 |  | Nb | ppm | 18.92 | 0.723 | 0.696 | 0.28
H2O- | wt. % | 5.7 | 4.2 | n.a. | n.a. |  | Ba | ppm | 349 | 0.664 | 33.77 | 0.37
LOI | wt. % | 0.9 | 3.1 | n.a. | n.a. |  | La | ppm | 18.82 | 0.813 | 3.392 | 0.165
Y | (ppm) | 94 | 1979 |  |  |  | Ce | ppm | 44.54 | 0.415 | 6.809 | 0.209
Zn | (ppm) | 72 | 94 | 1979 | 36 |  | Pr | ppm | 5.971 | 1.512 | 0.856 | 0.747
Cu | (ppm) | 83 | 54 | 312 | 13 |  | Nd | ppm | 25.39 | 0.267 | 3.623 | 0.463
Ni | (ppm) | 194 | 248 | 317 | 8 |  | Sm | ppm | 5.58 | 1.26 | 0.825 | 0.662
Mo | (ppm) | 34 | 52 | 6 | 3 |  | Eu | ppm | 1.816 | 0.017 | 0.477 | 0.402
Nb | (ppm) | 2 | 6 | 20 | <3 |  | Tb | ppm | 0.763 | 0.26 | 0.13 | 1.062
Zr | (ppm) | 61 | 103 | 148 | 18 |  | Gd | ppm | 4.779 | 0.531 | 0.873 | 0.956
Y | (ppm) | 15 | 15 | 24 | 13 |  | Dy | ppm | 3.71 | 1.313 | 0.849 | 0.996
Sr | (ppm) | 354 | 596 | 138 | 34 |  | Ho | ppm | 0.745 | 0.419 | 0.177 | 0.99
Rb | (ppm) | 22 | 84 | 58 | 19 |  | Er | ppm | 1.723 | 0.783 | 0.554 | 1.085
U | (ppm) | b.d. | b.d. | <5 | <5 |  | Tm | ppm | 0.337 | 0.06 | 0.078 | 1.634
Th | (ppm) | 3 | 2 | <5 | <5 |  | Yb | ppm | 1.442 | 0.616 | 0.541 | 1.659
Pb | (ppm) | 10 | 23 | 50 | 15 |  | Lu | ppm | 0.317 | 0.928 | 0.09 | 1.474
Co | (ppm) | 20 | 17 | 118 | 28 |  | Hf | ppm | 3.555 | 0.961 | 0.393 | 1.444
Mn | (ppm) | 596 | 627 | 2470 | 1239 |  | Ta | ppm | 1.316 | 1.278 | 0.072 | 3.497
Cr | (ppm) | 543 | 687 | 1118 | 161 |  | Pb | ppm | 56.22 | 0.468 | 13.03 | 0.722
V | (ppm) | 68 | 66 | 252 | 31 |  | Th | ppm | 2.284 | 0.541 | 0.687 | 0.747
F | (ppm) | 1454 | 1194 | 1458 | 1292 |  | U | ppm | 0.769 | 1.124 | 0.216 | 0.91
S | (ppm) | 7594 | 7667 | 19120 | 3892
Cl | (ppm) | 179 | 266 | 126 | 416
Sc | (ppm) | 6 | 6 | 39 | 8
Ba | (ppm) | 433 | 648 | 478 | <10
XRF elemental compositions for samples A, B, C and D given in wt.%. Sulfur content represented as that obtained from LECO (in wt.%). For major elements, the relative analytical uncertainty of the XRF analyses is commonly assumed to be around 0.5-1% (Rousseau, 2001)
Element | Sample A | Sample B | Sample C | Sample D |  | Element | Sample A | Sample B | Sample C | Sample D
Al | 2.396% | 4.695% | 3.936% | 1.387% |  | Al | 2.396395 | 4.694555 | 3.936106 | 1.386712
Ca | 2.134% | 1.956% | 7.091% | 3.201% |  | Ca | 2.133524 | 1.9562 | 7.090779 | 3.200775
Cr | 0.04678% | 0.06434% | 0.1113% | Trace |  | Cr | 0.04677689 | 0.06433969 | 0.111335 | 0.01710454
Fe | 22.48% | 12.63% | 13.09% | 22.5% |  | Fe | 22.48388 | 12.62885 | 13.09175 | 22.50203
K | 0.3681% | 2.16% | 1.689% | 0.3241% |  | K | 0.3681076 | 2.16037 | 1.68898 | 0.3240782
Mg | 1.054% | 0.9618% | 2.013% | 2.216% |  | Mg | 1.054397 | 0.9618375 | 2.012709 | 2.215812
Mn | 0.06354% | 0.06094% | 0.2112% | 0.1169% |  | Mn | 0.06354006 | 0.0609399 | 0.21122 | 0.1169157
Na | 1.42% | 2.194% | 0.0816% | 0.06206% |  | Na | 1.42013 | 2.193937 | 0.08160237 | 0.06205775
P | 0.09207% | 0.05947% | 0.07062% | 0.06546% |  | P | 0.09206927 | 0.05946601 | 0.07061979 | 0.06546216
S | 2.3% | 3.2% | 9.5% | 2% |  | S | 2.3 | 3.2 | 9.5 | 2
Si | 22.39% | 25.02% | 19% | 24.69% |  | Si | 22.39022 | 25.02454 | 18.99517 | 24.69131
Ti | 0.06675% | 0.1243% | 0.9891% | 0.05073% |  | Ti | 0.06674898 | 0.1242548 | 0.9891493 | 0.05072561
H2O- | 5.7% | 4.2% | n.a. | n.a. |  | H2O- | 0.057 | 0.042 | n.a. | n.a.
LOI | 0.9% | 3.1% | n.a. | n.a. |  | LOI | 0.009 | 0.031 | n.a. | n.a.
Sample A
Sample B
Sample C
Sample D

## 6. Humidity Cell Test
Week | H2O pH | Acid pH | Sample C |  | Sample D
|  |  | Ave. pH | σpH | Ave. pH | σpH
0 | 7.57 | 2 | 7.38 | 0.08485281 | 7.73 | 0.08485281
1 | 7.43 | 1.99 | 7.485 | 0.09192388 | 7.83 | 0.1555635
2 | 7.15 | 1.99 | 7.445 | 0.1626346 | 7.845 | 0.06363961
3 | 7.11 | 1.9 | 7.42 | 0 | 7.805 | 0.007071068
4 | 7.15 | 1.99 | 7.545 | 0.1343503 | 8 | 0.09899495
5 | 7.24 | 2.03 | 7.7 | 0.02828427 | 8.15 | 0.1272792
6 | 7.33 | 1.95 | 7.775 | 0.2192031 | 8.12 | 0.1131371
7 | 7.33 | 2 | 7.56 | 0.02828427 | 7.655 | 0.1484924
8 | 7.32 | 1.99 | 7.815 | 0.1343503 | 8.025 | 0.007071068
9 | 7.16 | 2.04 | 7.555 | 0.0212132 | 7.665 | 0.07778175
10 | 7.31 | 1.99 | 7.685 | 0.06363961 | 8.08 | 0.01414214
11 | 7.67 | 1.91 | 7.675 | 0.1202082 | 7.855 | 0.03535534
12 | 7.81 | 1.98 | 7.895 | 0.007071068 | 8.035 | 0.1343503
13 | 6.8 | 1.99 | 7.565 | 0.07778175 | 7.465 | 0.205061
14 | 7.87 | 2.01 | 7.675 | 0.007071068 | 7.76 | 0.07071068
15 | 7.87 | 2.04 | 7.845 | 0.007071068 | 8.055 | 0.0212132
16 | 7.92 | 1.94 | 7.545 | 0.0212132 | 7.705 | 0.007071068
17 | 8.09 | 2 | 7.765 | 0.007071068 | 7.88 | 0.01414214
18 | 8.03 | 2.05 | 7.865 | 0.007071068 | 8.025 | 0.06363961
19 | 7.46 | 2.02 | 7.63 | 0.01414214 | 7.72 | 0.05656854
20 | 7.47 | 2.1 | 7.72 | 0.01414214 | 7.805 | 0.03535534
21 | 7.62 | 2.06 | 7.78 | 0.02828427 | 7.765 | 0.106066
22 | 7.41 | 2.05 | 7.84 | 0.01414214 | 7.9 | 0.05656854
23 | 7.63 | 2.01 | 7.785 | 0.06363961 | 7.835 | 0.03535534
24 | 7.61 | 2.04 | 7.815 | 0.0212132 | 7.62 | 0.1131371
25 | 7.52 | 2.02 | 7.87 | 0.04242641 | 7.805 | 0.07778175
26 | 7.52 | 2.03 | 7.575 | 0.1767767 | 7.25 | 0.4949747
27 | 7.39 | 1.98 | 7.61 | 0.04242641 | 7.245 | 0.417193
28 | 7.7 | 2 | 7.58 | 0.05656854 | 7.845 | 0.0212132
29 | 7.34 | 1.72 | 7.755 | 0.04949747 | 7.94 | 0.05656854
30 | 7.86 | 2.04 | 7.665 | 0.106066 | 7.835 | 0.1767767
31 | 7.66 | 2.03 | 7.735 | 0.0212132 | 7.95 | 0.07071068
32 | 7.38 | 2.01 | 7.725 | 0.0212132 | 7.97 | 0.1272792
33 | 7.6 | 2.24 | 7.715 | 0.007071068 | 7.77 | 0.1697056
34 | 7.66 | 2.08 | 7.73 | 0.04242641 | 7.86 | 0.09899495
35 | 7.48 | 1.96 | 7.64 | 0.01414214 | 7.94 | 0
36 | 7.66 | 2.04 | 7.705 | 0.03535534 | 7.945 | 0.04949747
37 | 7.17 | 2.03 | 7.525 | 0.04949747 | 7.54 | 0.01414214
38 | 7.53 | 2 | 7.6 | 0.01414214 | 7.86 | 0.07071068
39 | 7.65 | 2.03 | 7.55 | 0.02828427 | 7.765 | 0.0212132
40 | 7.81 | 2 | 7.72 | 0.01414214 | 7.89 | 0.1131371
41 | 7.71 | 2 | 7.08 | 0.07071068 | 7.765 | 0.09192388
42 | 7.71 | 1.98 | 7.755 | 0.04949747 | 8.085 | 0.0212132
43 | 7.83 | 1.99 | 7.71 | 0 | 8.035 | 0.007071068
44 | 7.67 | 1.97 | 7.79 | 0.08485281 | 8.01 | 0.05656854
45 | 7.52 | 2.02 | 7.72 | 0.01414214 | 7.945 | 0.106066
46 | 7.39 | 2 | 7.72 | 0.04242641 | 7.94 | 0.1414214
47 | 7.21 | 2.01 | 7.79 | 0.05656854 | 8.09 | 0.1131371
48 | 6.33 | 1.99 | 7.655 | 0.0212132 | 7.93 | 0
49 | 7.4 | 1.99 | 7.61 | 0.1272792 | 7.92 | 0.1555635
50 | 7.43 | 2 | 7.63 | 0.01414214 | 7.965 | 0.09192388
52 | 7.25 | 2.02 | 7.36 | 0 | 7.585 | 0.09192388
53 | 7.54 | 2.02 | 7.305 | 0.06363961 | 7.735 | 0.03535534
54 | 7.41 | 2.03 | 7.33 | 0.2404163 | 7.9 | 0.04242641
55 | 7.52 | 2.03 | 7.53 | 0.04242641 | 7.895 | 0.0212132
56 | 7.74 | 1.99 | 7.73 | 0.04242641 | 8.04 | 0.05656854
57 | 7.89 | 2.01 | 7.645 | 0.03535534 | 7.86 | 0.1838478
58 | 7.77 | 2.01 | 7.61 | 0.07071068 | 8.125 | 0.007071068
59 | 7.56 | 2.02 | 7.67 | 0.01414214 | 7.98 | 0.04242641
60 | 7.86 | 2 | 7.59 | 0.04242641 | 7.985 | 0.07778175
61 | 7.69 | 1.97 | 7.615 | 0.09192388 | 7.985 | 0.007071068
63 | 7.69 | 1.99 | 7.655 | 0.03535534 | 7.93 | 0.1272792