## M01
Time | Load | Time | Load | Time | Load | Time | Load | Time | Load | Time | Load | Time | Load | Time | Load | Time | Load | Time | Load | Time | Load | Time | Load | Time | Load | Time | Load | Time | Load | Time | Load | Time | Load | Time | Load | Time | Load
[s] | [KN] | [s] | [KN] | [s] | [KN] | [s] | [KN] | [s] | [KN] | [s] | [KN] | [s] | [KN] | [s] | [KN] | [s] | [KN] | [s] | [KN] | [s] | [KN] | [s] | [KN] | [s] | [KN] | [s] | [KN] | [s] | [KN] | [s] | [KN] | [s] | [KN] | [s] | [KN] | [s] | [KN]
M01-DE-01-A-S1 |  | M01-DE-02-A-S1 |  | M01-DE-03-A-S1 |  | M01-DE-01-B-S1 |  | M01-DE-01-B-S2 |  | M01-DE-02-B-S1 |  | M01-DE-02-B-S2 |  | M01-DE-03-B-S1 |  | M01-DE-03-B-S2 |  | M01-DE-01-C-S1 |  | M01-DE-01-C-S2 |  | M01-DE-02-C-S1 |  | M01-DE-02-C-S2 |  | M01-DE-03-C-S1 |  | M01-DE-03-C-S2 |  | M01-DE-01-D-S1 |  | M01-DE-01-D-S2 |  | M01-DE-02-D-S1 |  | M01-DE-02-D-S2
0 | 0.6439 | 0 | 0.46779 | 0 | 0.7133 | 0 | 0.49555 | 0 | 0.4899 | 0 | 0.47203 | 0 | 0.46245 | 0 | 0.4854 | 0 | 0.5251 | 0 | 0.473 | 0 | 0.6217 | 0 | 0.4704 | 0 | 0.69154 | 0 | 0.5081 | 0 | 0.545 | 0 | 0.4981 | 0 | 0.74415 | 0 | 1.0251 | 0 | 0.592
0.7535 | 2.255358745 | 7.567 | 3.47455414 | 3.1427 | 1.35767072 | 5.785 | 1.877679408 | 6.0571 | 1.52077056 | 6.986 | 1.993987892 | 4.295 | 0.98311804 | 4.3199 | 0.85494708 | 3.9649 | 1.2880853 | 2.5836 | 2.18144976 | 4.1971 | 2.44404862 | 1.485 | 2.29201056 | 1.3164 | 2.349465808 | 1.3293 | 1.54089672 | 0.8283 | 2.14607156 | 1.8419 | 2.292213942 | 4.6942 | 3.147635928 | 4.0047 | 3.3654448 | 1.1238 | 2.37859236
6.9075 | 3.857054845 | 14.3508 | 5.43155094 | 3.9998 | 2.25757165 | 14.0404 | 3.632974992 | 6.8142 | 2.6007276 | 9.9934 | 2.649171148 | 5.6098 | 1.57905916 | 4.8507 | 1.00813774 | 12.2723 | 1.8040084 | 6.2744 | 2.813939168 | 8.7759 | 3.62055624 | 4.9951 | 3.3012784 | 5.4851 | 3.276472581 | 2.8555 | 1.36179727 | 2.5603 | 2.24178836 | 6.3759 | 3.644495194 | 10.9998 | 5.603573202 | 4.6975 | 3.770374 | 2.5848 | 2.25056348
11.057 | 5.812252042 | 21.4641 | 7.48355124 | 9.428 | 3.22413162 | 18.6626 | 5.2447628 | 12.5468 | 4.74101072 | 14.1837 | 4.176793244 | 10.2554 | 2.94032552 | 6.9697 | 1.139974585 | 14.9198 | 2.8513239 | 7.7521 | 4.123949688 | 14.1239 | 6.37782702 | 6.7527 | 5.29644864 | 12.0672 | 8.089799803 | 3.7918 | 2.35984154 | 7.0784 | 5.06107584 | 10.3469 | 5.615238218 | 17.8583 | 9.553257588 | 11.1729 | 7.55460648 | 4.6087 | 4.20325772
16.4343 | 8.345942353 | 29.1689 | 9.19794148 | 14.3854 | 4.10684264 | 23.7986 | 6.47933368 | 15.4687 | 6.99166124 | 21.596 | 6.011541068 | 13.851 | 4.4348896 | 7.8366 | 1.43110644 | 19.0762 | 3.68034055 | 15.0167 | 6.569714528 | 18.0051 | 9.24474358 | 9.9947 | 6.20810208 | 16.8424 | 11.58177 | 5.6134 | 2.56879292 | 8.1326 | 4.9218472 | 14.0308 | 6.57924369 | 24.9816 | 13.65547 | 17.5712 | 12.2703406 | 7.643 | 5.4777242
20.1094 | 11.14921 | 30.5888 | 10.9156901 | 18.9308 | 5.38742286 | 30.0914 | 8.578301904 | 17.7252 | 9.20078892 | 27.4079 | 7.450158976 | 20.1479 | 7.05236364 | 10.4372 | 1.83211089 | 22.5446 | 4.72444515 | 15.5088 | 7.68339344 | 27.9004 | 14.05726064 | 11.6147 | 5.98655904 | 23.2727 | 13.42725 | 6.4511 | 4.42674502 | 9.5649 | 7.17017472 | 16.157 | 8.764847772 | 27.3564 | 15.0231 | 26.4035 | 16.4326612 | 9.8902 | 7.85424604
23.3117 | 13.59183 | 35.4744 | 10.14852366 | 25.4573 | 6.33132358 | 43.8276 | 10.37699 | 20.1042 | 11.52983616 | 39.806 | 9.128263404 | 23.583 | 9.5906266 | 11.1125 | 2.20035723 | 23.9046 | 5.98463485 | 19.8172 | 8.979250632 | 30.1516 | 15.15213166 | 12.4249 | 7.21902976 | 27.6654 | 16.8173 | 8.1747 | 5.842874 | 12.8782 | 8.49280056 | 20.5493 | 10.35813 | 37.1646 | 17.78617 | 33.9713 | 18.3513718 | 13.6558 | 9.2636308
29.6652 | 15.40165 | 41.6241 | 12.43621798 | 30.148 | 7.37814592 | 44.8555 | 11.65953 | 24.1404 | 13.89337832 | 49.7558 | 9.388599116 | 26.2579 | 11.56723052 | 12.6569 | 2.019754045 | 27.526 | 6.7512892 | 23.6278 | 10.3572 | 31.7806 | 14.62379136 | 16.745 | 8.2282976 | 31.3952 | 16.15769411 | 9.3083 | 7.90457371 | 13.8571 | 8.14474052 | 25.9332 | 13.82884 | 41.9319 | 18.30324105 | 39.269 | 19.32407568 | 14.6111 | 8.72823636
33.735 | 16.56096 | 44.9338 | 12.57066864 | 32.7265 | 7.95358973 | 50.8861 | 10.00757 | 29.7279 | 15.4905594 | 55.6855 | 9.169261452 | 34.4526 | 14.01161872 | 19.3029 | 2.66245082 | 30.8465 | 7.848878 | 26.4213 | 12.03554 | 34.5902 | 15.71845416 | 20.26 | 8.58209888 | 33.1505 | 16.83512 | 11.3274 | 9.61996192 | 17.173 | 10.68006816 | 30.3296 | 14.35274792 | 48.7962 | 19.98993036 | 43.8078 | 19.82931712 | 16.0164 | 11.0173716
40.669 | 18.53614453 | 46.037 | 11.62159748 | 39.734 | 8.68739155 | 74.6236 | 8.93824168 | 38.0745 | 17.151246 | 62.2481 | 8.478370524 | 42.7 | 15.83391032 | 24.892 | 3.202948225 | 34.7782 | 9.1484686 | 27.6437 | 12.10261344 | 39.272 | 15.74725314 | 20.665 | 8.04874304 | 34.2475 | 15.97942 | 13.6422 | 10.52259161 | 19.8086 | 10.7409778 | 31.1797 | 15.50419785 | 51.3543 | 18.9462 | 45.5729 | 18.76702304 | 18.7702 | 12.72344604
43.9878 | 18.89017 | 48.2434 | 12.83166346 | 44.2225 | 9.75908266 | 91.5607 | 8.595509584 | 47.591 | 15.24836856 | 73.0446 | 9.019067772 | 52.4295 | 15.7398136 | 25.7563 | 2.970070125 | 35.8275 | 10.1722375 | 30.2632 | 11.73112 | 41.0118 | 15.12308138 | 22.4182 | 10.56096864 | 36.2221 | 16.72815 | 14.2824 | 11.86085812 | 21.7664 | 11.59372432 | 36.8523 | 15.94841 | 53.796 | 19.42498 | 47.2119 | 19.36294436 | 19.6131 | 12.09493592
60.4402 | 15.42309 | 50.9226 | 11.67696306 | 54.0105 | 10.79045003 | 104.0068 | 9.301537488 | 58.5608 | 13.48875536 | 83.206 | 8.55847382 | 63.2986 | 14.98076768 | 27.9716 | 2.87668498 | 38.6919 | 10.3172901 | 33.3203 | 12.11375 | 48.5031 | 14.0476179 | 24.0382 | 9.17424832 | 42.5848 | 16.74598 | 15.4643 | 13.17510723 | 22.8959 | 11.22825492 | 37.8441 | 16.79192 | 57.2842 | 17.68224 | 53.5157 | 19.45362424 | 21.9177 | 13.73178484
89.084 | 12.93132 | 52.8138 | 12.76048488 | 59.3131 | 11.71864682 | 113.2452 | 8.533818448 | 76.5594 | 13.03181344 | 117.0775 | 8.848848268 | 87.2446 | 12.2752328 | 32.5023 | 3.87183095 | 44.2737 | 10.7414677 | 34.9793 | 12.44914 | 50.5101 | 15.79525144 | 26.8733 | 9.91273728 | 45.4371 | 16.12203 | 16.2031 | 13.27695071 | 24.1773 | 13.57989416 | 39.4027 | 15.56014 | 59.3772 | 18.68766732 | 55.1547 | 18.1970176 | 25.0092 | 14.73357612
115.9765 | 11.29916 | 55.9659 | 12.16731666 | 74.3976 | 12.08328375 | 127.7443 | 8.129395216 | 95.8814 | 11.82331992 | 144.598 | 8.55847382 | 99.786 | 11.30192388 | 36.0352 | 4.64780223 | 44.8767 | 10.21347485 | 35.4159 | 11.75257 | 54.3894 | 15.06547624 | 29.5733 | 8.71474016 | 46.0953 | 17.86909248 | 17.9262 | 12.8411562 | 26.2857 | 13.867033 | 40.6778 | 16.41702 | 63.6793 | 17.51946 | 56.2894 | 19.07794164 | 26.1892 | 14.65791704
138.8406 | 9.188602528 | 56.2811 | 11.32106012 | 79.2936 | 12.3301237 | 133.1334 | 8.636637008 | 125.9693 | 11.0530726 | 161.322 | 8.127918604 | 123.3647 | 11.05100168 | 43.3937 | 5.999835885 | 46.8366 | 11.0083651 | 37.0749 | 12.20663 | 57.5939 | 14.46264344 | 30.7884 | 10.59379456 | 56.846 | 13.341 | 18.8617 | 11.31882907 | 27.1893 | 14.24120708 | 45.2118 | 16.49736 | 65.0746 | 17.88333 | 60.8281 | 19.33703876 | 27.5378 | 13.62204136
145.497 | 9.686691898 | 58.0147 | 12.6102162 | 87.6512 | 12.1160959 | 144.4248 | 8.163671632 | 143.8494 | 10.37038372 | 163.6507 | 9.00905486 | 144.77 | 10.56772316 | 49.1762 | 6.863070845 | 50.0024 | 10.71245795 | 46.8543 | 11.07148 | 60.2756 | 14.4797462 | 34.0285 | 9.98659104 | 59.9177 | 14.785 | 21.471 | 13.45605016 | 29.4484 | 14.1193878 | 50.5959 | 14.91746 | 69.1442 | 17.43328 | 63.4757 | 17.35496224 | 29.6738 | 15.14720948
151.7765 | 9.071404114 | 61.1667 | 12.16731666 | 92.5435 | 11.4106055 | 165.7421 | 7.683652176 | 159.7103 | 10.7083958 | 170.425 | 8.087866956 | 168.1002 | 10.33521648 | 57.1748 | 7.891328635 | 52.5653 | 11.0315729 | 47.9021 | 10.14272632 | 63.3485 | 13.35514998 | 36.7285 | 9.89632736 | 65.8416 | 13.76886 | 24.9173 | 13.05009545 | 31.7828 | 13.26664128 | 52.8629 | 17.09986 | 73.3301 | 17.79715 | 65.493 | 17.75656072 | 31.6446 | 15.08912096
153.9116 | 10.28245 | 61.1667 | 10.92561464 | 102.9395 | 11.04597246 | 184.6285 | 7.073324624 | 179.5867 | 10.0253982 | 175.9291 | 8.828822444 | 184.5948 | 9.6198752 | 65.1693 | 8.105562795 | 54.5251 | 10.77047745 | 50.3469 | 11.0302062 | 68.8339 | 13.35514998 | 36.9985 | 9.03475488 | 69.1326 | 14.08974 | 25.9019 | 11.5158324 | 35.2501 | 15.60067464 | 58.1053 | 15.07813 | 74.9579 | 16.94493 | 68.897 | 17.69178644 | 33.9484 | 15.81074676
178.1506 | 9.169069459 | 63.5307 | 12.2068592 | 110.4817 | 10.9191429 | 194.1235 | 7.217270608 | 202.773 | 9.48640032 | 185.032 | 8.027789484 | 188.9642 | 9.43039296 | 68.4512 | 8.44187825 | 56.9372 | 10.78208135 | 55.2366 | 11.60294 | 70.0382 | 12.96145622 | 38.7536 | 10.83174752 | 72.4237 | 13.2697 | 27.5758 | 13.13963911 | 37.6598 | 15.6528796 | 58.8138 | 13.85974 | 79.9577 | 18.64936062 | 74.3183 | 16.4740382 | 34.8475 | 14.53045796
203.5384 | 8.533929667 | 65.4219 | 11.36851418 | 123.1201 | 10.22950425 | 205.0299 | 6.908809584 | 226.7178 | 9.61753368 | 185.8788 | 9.339476224 | 203.8025 | 9.32489752 | 75.0972 | 8.134258945 | 57.9925 | 9.9639833 | 58.5546 | 10.93732868 | 72.8468 | 13.08630206 | 41.8587 | 10.224544 | 77.2506 | 13.75103 | 29.9882 | 12.28595397 | 39.0905 | 16.34899968 | 61.3641 | 15.57352 | 91.2363 | 16.37998 | 75.3269 | 15.30811144 | 36.0856 | 15.36880988
215.344 | 9.295711579 | 67.7788 | 10.3237568 | 133.3123 | 10.05511555 | 211.5738 | 6.435844208 | 243.6926 | 9.3668258 | 192.8648 | 8.077854044 | 213.1814 | 8.8105088 | 85.0181 | 8.386944805 | 61.4598 | 10.75887355 | 60.9122 | 11.51006 | 75.2555 | 12.96145622 | 43.4787 | 8.32908576 | 86.2461 | 13.37666 | 32.0067 | 12.04715066 | 40.2954 | 14.97415732 | 66.0398 | 14.62291 | 96.2361 | 17.32795 | 78.3528 | 17.38086784 | 38.5018 | 15.24659296
232.9267 | 8.416731253 | 69.0468 | 11.40015022 | 146.1544 | 10.43560423 | 223.3784 | 6.312461936 | 264.949 | 8.94120988 | 195.8286 | 10.12048336 | 234.1479 | 8.65856644 | 96.769 | 7.59592944 | 64.4749 | 10.24828655 | 67.1989 | 10.38523656 | 77.2624 | 13.87367522 | 45.2338 | 10.06043872 | 86.9043 | 12.69923 | 32.7452 | 10.85915059 | 42.0273 | 15.81821072 | 66.7482 | 13.71247 | 98.9104 | 16.46616705 | 83.0176 | 15.83925848 | 40.1898 | 15.50891852
249.7706 | 8.328665194 | 73.302 | 10.22172028 | 153.4928 | 10.34048206 | 236.7322 | 6.847358928 | 284.8258 | 8.80974056 | 197.9455 | 8.698654588 | 255.8131 | 8.64631568 | 125.0984 | 7.908957085 | 66.4348 | 10.8110911 | 68.8622 | 9.146240984 | 80.2055 | 12.74061378 | 47.7988 | 9.60913856 | 93.0476 | 13.6619 | 34.0251 | 14.82448398 | 45.0394 | 16.09665644 | 68.3068 | 14.52919 | 102.3987 | 17.25135 | 84.5305 | 16.15017708 | 41.9318 | 14.01911944
264.4648 | 8.445863608 | 74.4052 | 10.94934418 | 160.8312 | 9.85694339 | 250.4734 | 6.2916524 | 287.7911 | 9.07888992 | 199.8508 | 9.41957952 | 278.9693 | 8.33876504 | 140.7021 | 7.73318033 | 68.8469 | 10.1786593 | 70.8704 | 10.33299 | 82.8805 | 13.31674416 | 50.3639 | 8.48498912 | 102.0432 | 11.66525 | 35.4036 | 12.61562311 | 45.4912 | 16.29679472 | 75.2494 | 13.56518245 | 103.6777 | 16.064 | 89.8257 | 15.29515864 | 44.9099 | 15.34015412
299.156 | 8.201548555 | 76.9268 | 10.24544982 | 172.6541 | 9.94413774 | 262.6683 | 6.970463312 | 289.0413 | 8.18613524 | 208.107 | 7.837544156 | 301.42 | 8.46425836 | 150.8306 | 7.82096887 | 71.4097 | 10.80528915 | 74.4504 | 9.321673672 | 85.4228 | 12.8942586 | 51.5789 | 9.87170944 | 105.1148 | 12.25355 | 38.6037 | 9.77992023 | 48.2846 | 16.14079252 | 76.5246 | 14.67646 | 106.352 | 16.99281 | 92.0951 | 15.58016136 | 47.0485 | 15.38101396
334.7224 | 8.104007674 | 77.8724 | 9.3359212 | 187.5516 | 9.30164978 | 282.1816 | 6.90175016 | 290.4218 | 0.36770136 | 237.1094 | 7.85756998 | 314.2259 | 8.41420996 | 156.4257 | 7.86946137 | 72.7665 | 9.9465736 | 78.3796 | 9.55386156 | 89.1508 | 12.27471794 | 55.629 | 8.91987936 | 110.1611 | 12.46748 | 39.3422 | 12.89023418 | 49.1129 | 16.74988892 | 81.0586 | 13.13674 | 111.2355 | 15.90121 | 92.9777 | 14.80288028 | 48.3971 | 14.08908052
|  | 80.8669 | 10.4748086 | 204.2668 | 9.03213502 | 295.4137 | 5.935068656 |  |  | 238.8029 | 8.628564204 | 332.0314 | 8.1881258 | 160.8477 | 7.244187665 | 76.5354 | 9.25032035 | 80.1259 | 9.074008168 | 93.0487 | 12.23168102 | 56.7091 | 8.13215456 | 118.7178 | 11.4335 | 40.3269 | 12.68129493 | 50.0919 | 15.5751964 | 82.2462 | 12.73344 | 114.2586 | 16.2938 | 94.8688 | 15.60607724 | 50.0267 | 15.41010484
|  | 84.4917 | 8.9167512 | 230.781 | 9.20654317 | 300.1612 | 6.209253264 |  |  | 244.5591 | 7.767411184 | 345.3696 | 6.99511228 | 162.4852 | 7.8319567 | 80.9073 | 9.02983855 | 81.6976 | 9.203002096 | 95.3229 | 11.57875336 | 57.6541 | 10.232752 | 119.3761 | 13.0736 | 41.0161 | 12.8723303 | 51.8244 | 17.04679596 | 84.8841 | 13.23046358 | 114.7237 | 15.50861 | 98.1468 | 14.90652324 | 52.7259 | 15.80624016
|  | 87.0133 | 10.34035292 | 259.3399 | 9.05605852 | 314.0188 | 5.729431536 |  |  | 255.1439 | 7.356881792 | 348.7005 | 8.13053792 | 168.5533 | 7.44194008 | 84.6762 | 9.31994375 | 83.4439 | 8.764420376 | 98.1324 | 12.68301582 | 60.4892 | 8.97731712 | 131.2238 | 11.46916 | 43.5281 | 9.82022822 | 53.481 | 16.67263344 | 88.4263 | 13.02962 | 116.9329 | 17.14602 | 101.2987 | 15.19152596 | 53.4564 | 14.13603204
|  | 89.6925 | 10.3245349 | 272.1922 | 8.78654765 | 316.7212 | 5.221954608 |  |  | 273.1381 | 7.226713936 | 353.9597 | 8.29364272 | 169.7091 | 7.766035425 | 86.3345 | 9.94077165 | 85.0156 | 10.20399 | 102.9478 | 12.1644834 | 63.4804 | 7.65271616 | 131.6626 | 13.341 | 45.3005 | 10.34557852 | 54.987 | 15.78507976 | 92.3935 | 12.23968438 | 122.07 | 16.37039 | 104.4506 | 14.388329 | 54.8612 | 14.6597922
|  | 89.5349 | 9.47828338 | 279.3268 | 9.18288808 |  |  |  |  | 290.1296 | 7.103800236 | 358.9559 | 9.73645432 | 173.4655 | 7.513349565 | 86.9468 | 10.1700045 | 87.9844 | 8.939853064 | 110.841 | 10.54168852 | 63.8643 | 8.74756608 | 142.8522 | 11.64742 | 47.1713 | 10.43512218 | 58.7521 | 15.22818832 | 93.1019 | 11.30245 | 124.0466 | 14.36912 | 106.0896 | 14.77697468 | 56.547 | 14.10694116
|  | 92.5294 | 10.7278919 | 295.0322 | 8.6832098 |  |  |  |  | 296.209 | 7.05982576 | 365.4554 | 8.20525252 | 190.5343 | 8.079285565 | 91.1587 | 8.9486074 | 91.3897 | 9.120441016 | 113.5169 | 12.13568442 | 67.9144 | 8.271648 | 143.7298 | 13.12708 | 48.9437 | 9.89783596 | 60.3777 | 14.98775188 | 95.0856 | 13.10996 | 127.6511 | 15.22134 | 110.3762 | 14.7510588 | 58.5172 | 15.10255788
|  | 95.839 | 9.0907444 | 305.0206 | 9.16674847 |  |  |  |  | 297.9066 | 8.017733984 | 368.1745 | 5.56272564 | 200.6527 | 8.27715208 | 91.9124 | 9.55202945 | 97.2399 | 8.578671248 | 126.6273 | 10.06155474 | 70.6144 | 8.1731824 | 153.1642 | 10.88086 | 52.2467 | 11.19921514 | 60.8606 | 13.9751768 | 97.3525 | 12.76185 | 132.6509 | 14.24464 | 114.2846 | 12.70421828 | 59.0229 | 13.7291534
|  | 98.0454 | 10.36408246 | 331.1365 | 8.72289169 |  |  |  |  | 300.0529 | 6.37359112 | 367.4774 | 0.3747758 | 216.1601 | 7.788262105 | 96.2844 | 8.8035548 | 98.2877 | 10.38974 | 128.6342 | 11.73234792 | 71.2895 | 7.303408 | 157.9911 | 11.79005 | 54.1668 | 10.0709068 | 62.216 | 15.1411762 | 100.1863 | 12.80202 | 136.8368 | 15.77671 | 117.5905 | 13.77874556 | 60.5401 | 14.59044236
|  | 101.6702 | 8.72693496 | 347.0512 | 8.26296143 |  |  |  |  | 308.9441 | 4.61132334 |  |  | 222.5215 | 6.87052728 | 100.807 | 9.2561223 | 101.702 | 9.10963388 | 135.8584 | 10.55128818 | 73.9895 | 9.55990272 | 164.1344 | 10.96999 | 58.307 | 8.18312703 | 64.7763 | 15.60235084 | 102.595 | 11.43635 | 138.2321 | 14.67554 | 121.3728 | 13.35124148 | 62.789 | 12.47075528
|  | 102.143 | 9.76300272 | 363.1733 | 8.60368653 |  |  |  |  | 321.4342 | 3.940462968 |  |  | 229.1752 | 6.39208316 | 105.0282 | 8.94280545 | 109.8224 | 7.917733296 | 140.9001 | 9.97629224 | 74.6645 | 8.29626592 | 166.3284 | 11.52264 | 58.8485 | 9.72335804 | 66.0564 | 15.28909796 | 105.7121 | 12.41373252 | 142.5342 | 14.34997 | 123.7683 | 13.79169836 | 64.1376 | 12.54641436
|  | 108.7623 | 8.41057958 | 374.5886 | 7.93783134 |  |  |  |  | 328.0858 | 3.583192236 |  |  | 239.3973 | 6.304003665 | 107.4403 | 9.48240605 | 111.656 | 8.94968472 | 143.2496 | 11.57875336 | 77.0946 | 7.95984128 | 168.7418 | 10.73824 | 61.0148 | 9.74127405 | 67.4119 | 14.53206824 | 108.1207 | 12.4539 | 144.2784 | 12.75087024 | 126.7941 | 12.80714164 | 65.319 | 13.62926228
|  | 109.8655 | 9.2568311 | 383.5577 | 7.89819613 |  |  |  |  | 329.694 | 0.45485284 |  |  | 239.3973 | 6.69401458 | 107.1387 | 8.32197755 | 114.6248 | 8.815529616 | 154.6794 | 9.42427948 | 78.7147 | 7.13929664 | 174.4463 | 12.00397 | 64.9563 | 8.08107734 | 68.6694 | 13.8296942 | 112.513 | 11.18196 | 147.534 | 14.61808 | 130.7025 | 14.348751 | 66.8362 | 12.50028128
|  | 114.9088 | 8.95629374 | 411.9442 | 7.77275919 | [8 empty] | 244.8875 | 5.672289015 | 110.4554 | 9.0472444 | 116.895 | 8.046727224 | 155.4276 | 10.37499046 | 80.6047 | 8.02548704 | 181.9061 | 11.14827 | 66.1379 | 9.74668403 | 70.5509 | 12.77890176 | 114.0716 | 11.94513 | 150.916 | 14.26389 | 132.7197 | 14.54307384 | 67.8486 | 14.54942712
|  | 114.9088 | 8.52130572 | 442.5205 | 7.9932405 | [8 empty] | 250.3777 | 4.859303695 | 110.4554 | 9.0472444 | 119.6891 | 8.335670312 | 161.9437 | 9.96096294 | 83.9798 | 7.53315904 | 182.7837 | 12.30703 | 71.7554 | 8.06273678 | 72.6077 | 15.20208584 | 119.314 | 10.96773 | 152.6601 | 13.22974 | 135.8716 | 13.3253256 | 69.8752 | 15.23649196
|  | 117.1152 | 10.03190906 | 468.8364 | 7.58892168 | [8 empty] | 252.0181 | 2.879714335 | 112.4152 | 8.7049178 | 122.7452 | 8.273753936 | 164.5223 | 10.15168528 | 86.5449 | 7.54956896 | 188.2688 | 11.36219 | 72.2478 | 7.49559863 | 73.8125 | 14.4537608 | 123.442 | 10.1981 | 155.3344 | 14.40752 | 140.9147 | 15.7090006 | 71.3924 | 14.43339512
|  | 121.3704 | 8.38685004 | 474.9517 | 8.61148598 | [8 empty] | 252.4041 | 0.48842365 | 115.7318 | 8.71071975 | 124.2318 | 7.478400752 | 168.9016 | 9.75299424 | 91.135 | 8.30446784 | 192.8762 | 11.04130151 | 72.5432 | 9.48954016 | 76.5234 | 13.83594816 | 124.8398 | 13.19029 | 159.0552 | 14.1011 | 144.5709 | 12.9625958 | 72.3477 | 12.85049072
|  | 123.7344 | 9.62855206 | 485.7554 | 7.985266 | [10 empty] | 118.2947 | 8.00866455 | 125.5416 | 9.537148336 | 172.8983 | 9.38914056 | 97.2102 | 6.85210784 | 194.4121 | 12.64575 | 75.3507 | 8.70112655 | 77.6529 | 14.03608644 | 128.2623 | 11.74372 | 161.6415 | 12.7695705 | 151.6312 | 13.9860212 | 73.5277 | 14.19480432
|  | 125.9408 | 9.5731915 | 493.7054 | 6.47123521 | [10 empty] | 121.159 | 8.3916048 | 126.764 | 9.53198716 | 184.8177 | 10.37402834 | 98.6952 | 8.33729376 | 203.4076 | 10.39953 | 76.5322 | 8.9638017 | 78.1048 | 13.07021376 | 130.0935 | 10.96975 | 165.3623 | 13.69839 | 153.1441 | 13.3253256 | 74.8258 | 13.6884386
|  | 127.3593 | 8.21285684 | [12 empty] | 130.5058 | 7.8287964 | 127.5498 | 8.814778792 | 189.6303 | 10.09749782 | 104.2303 | 6.95057344 | 204.724 | 11.98614 | 79.7855 | 7.24897147 | 79.6108 | 15.0628572 | 133.5047 | 11.85083 | 170.3621 | 12.58763427 | 154.657 | 14.53012104 | 77.4669 | 13.51385188
|  | 129.4081 | 9.35965074 | [12 empty] | 131.2596 | 9.1226736 | 130.3439 | 7.90666012 | 190.8051 | 9.6298357 | 105.9288 | 6.5250464 | 209.3315 | 11.48698 | 80.3767 | 9.26832535 | 81.418 | 14.43635144 | 135.9134 | 11.90439 | 172.3388 | 13.66009 | 161.3391 | 12.83304724 | 79.4905 | 11.4230174
|  | 131.9297 | 9.30428516 | [12 empty] | 137.4406 | 7.5154834 | 134.1947 | 8.463907504 | 204.0596 | 10.46543692 | 108.0104 | 8.4603712 | 211.7449 | 11.87918 | 84.1695 | 7.92451543 | 83.0865 | 13.39946568 | 139.8806 | 9.909434098 | 177.2223 | 12.43443 | 163.1232 | 14.16832672 | 81.682 | 12.94772968
|  | 133.6633 | 8.04677014 | [12 empty] | 140.4557 | 7.81139055 | 135.6791 | 7.638344 | 205.1275 | 9.63738906 | 110.1705 | 6.9915952 | 214.3778 | 10.93434 | 86.0403 | 7.79915188 | 85.6468 | 12.87736984 | 143.4228 | 11.409 | 178.5013 | 14.69424 | 165.5187 | 14.32379116 | 82.8059 | 12.97683092
|  | 136.1849 | 9.47828338 | [12 empty] | 141.6618 | 7.4400542 | 136.9888 | 9.717724464 | 207.5877 | 11.0788315 | 114.3556 | 6.9915952 | 219.6435 | 11.04130151 | 88.4061 | 7.24386474 | 85.7974 | 12.06813516 | 148.8069 | 10.48516379 | 184.315 | 11.65882 | 168.5445 | 13.81854972 | 84.4379 | 13.85011676
|  | 139.0218 | 7.86486542 | [12 empty] | 144.3754 | 7.87521585 | 138.9098 | 8.799289352 | 217.2015 | 9.5990335 | 115.0306 | 6.45824544 | 221.8375 | 11.80787 | 89.9817 | 8.92212302 | 88.0564 | 13.1819296 | 149.657 | 9.77554655 | 186.9893 | 13.51645 | 169.1749 | 12.8080874 | 85.1122 | 12.46506764
|  | 140.913 | 9.9923615 | [12 empty] | 148.4458 | 7.2950016 | 140.6561 | 8.742534152 | 219.1244 | 8.73267316 | 116.6507 | 7.286992 | 225.1285 | 10.3817 | 91.3127 | 8.5815854 | 90.1649 | 12.73815276 | 152.0657 | 11.67677 | 193.1519 | 11.75457 | 170.5617 | 13.39104564 | 85.8427 | 13.40782764
|  | 143.9477 | 8.22811764 | [12 empty] | 154.9282 | 7.8287964 | 144.8473 | 8.061442192 | 220.1961 | 10.29668538 | 119.2157 | 7.4839232 | 228.4196 | 11.8257 | 92.642 | 7.96667931 | 91.5956 | 12.71205028 | 157.4498 | 9.400657634 | 193.8495 | 12.61636 | 172.705 | 12.85990888 | 88.8801 | 13.09920324
|  | 147.0997 | 9.5884523 | [12 empty] | 158.2506 | 7.02773845 | 145.6331 | 7.514511248 | 223.5076 | 9.97470546 | 126.1009 | 6.52388512 | 235.0637 | 10.45243 | 95.0577 | 7.95454931 | 92.8005 | 12.12034012 | 160.4252 | 12.0248895 | 196.7564 | 12.05141 | 174.7223 | 13.05422144 | 90.6783 | 12.4823274
|  | 149.1485 | 7.88803272 | [12 empty] | 160.2105 | 7.3120417 | 147.2151 | 9.186720448 | 227.1397 | 10.18935874 | 127.451 | 8.18959232 | 239.2323 | 11.75380836 | 95.7962 | 7.07100011 | 93.4029 | 11.28500296 | 163.6958 | 9.613987144 | 200.2446 | 12.16632 | 176.2352 | 12.30284596 | 91.4088 | 11.41736084
|  | 150.7245 | 9.73081448 | [12 empty] | 163.8286 | 6.8478703 | 152.2849 | 8.215851808 | 230.6707 | 9.7368895 | 129.6193 | 7.2370448 | 244.9368 | 10.13154 | 97.1255 | 8.97539798 | 96.189 | 12.94698416 | 166.6712 | 9.15876759 | 201.4073 | 11.31411 | 181.5304 | 12.88581448 | 92.8162 | 13.39073364
|  | 152.6157 | 7.96712282 | [12 empty] | 166.3914 | 7.40487675 | 155.1663 | 8.437723256 | 232.274 | 8.89350516 | 132.4104 | 6.01090944 | 245.595 | 11.14769 | 99.7372 | 7.72150775 | 99.7282 | 12.95568884 | 167.663 | 10.77882 | 205.7095 | 12.34825 | 184.178 | 12.61376456 | 94.4458 | 13.75154136
|  | 154.0341 | 9.0190086 | [12 empty] | 170.1603 | 6.9349034 | 158.9209 | 7.921747544 | 233.8763 | 10.38094986 | 135.2894 | 7.20422496 | 249.7637 | 10.84463 | 100.8203 | 8.02597075 | 100.9364 | 11.5794824 | 171.9136 | 9.667544054 | 207.6929 | 10.64214819 | 186.4474 | 13.90923988 | 95.8506 | 12.8902524
|  | 157.9742 | 8.46538292 | [12 empty] | 173.7785 | 7.40487675 | 161.1038 | 8.215851808 | 245.5285 | 8.86984706 | 138.1245 | 7.44217792 | 253.4936 | 11.07638 | 102.1496 | 7.99015086 | 104.1743 | 12.71067464 | 176.3059 | 9.091823816 | 212.3439 | 11.2454 | 191.8858 | 11.86180312 | 97.256 | 11.47500388
|  | 159.235 | 7.99084734 | [12 empty] | 178.4519 | 7.4454904 | 165.295 | 7.410933008 | 248.3055 | 9.64425314 | 143.2547 | 6.08007552 | 255.0294 | 9.917613582 | 103.4314 | 7.14798922 | 106.7407 | 12.4144612 | 177.2977 | 10.24327 | 214.2043 | 10.48895 | 195.4159 | 14.0122866 | 97.417 | 11.31288024
|  | 160.811 | 8.70265322 | [12 empty] | 180.7132 | 7.8226287 | 166.6047 | 8.257129392 | 250.2285 | 9.16885816 | 143.3897 | 7.37653824 | 258.7592 | 10.98724366 | 104.7613 | 8.93957809 | 107.4184 | 11.31807612 | 184.2805 | 8.902828902 | 219.5599 | 12.76908 | 199.3243 | 11.80999192 | 100.5758 | 11.68443128
|  | 163.963 | 7.49258724 | [12 empty] | 182.2287 | 7.1028558 | 173.2576 | 7.549758592 | 253.8682 | 9.2833289 | 146.4947 | 7.47500384 | 263.8055 | 10.20285 | 106.584 | 7.85265731 | 108.2467 | 13.30201488 | 186.5475 | 10.22833 | 224.9085 | 11.25616752 | 201.7198 | 13.41637556 | 102.5425 | 11.3701814
|  | 172.0007 | 8.1173915 | [12 empty] | 184.9423 | 7.45098435 | 175.3532 | 7.038944056 | 255.7912 | 8.88463068 | 152.5699 | 5.58774752 | 268.1936 | 11.20117 | 111.2224 | 7.83426823 | 108.9244 | 12.80603308 | 192.9234 | 9.69277678 | 227.1177 | 12.37649433 | 205.2499 | 11.38247756 | 104.457 | 11.59705504
|  | 174.8375 | 6.95477958 | [12 empty] | 187.5051 | 6.96360515 | 176.7502 | 7.632319672 | 259.6361 | 8.58562676 | 153.7849 | 7.18780896 | 271.0458 | 10.47026 | 111.8132 | 7.26116212 | 110.5811 | 12.6058948 | 194.1986 | 10.58983 | 229.3269 | 11.62003 | 208.1497 | 11.00679496 | 105.8056 | 10.7241318
|  | 180.196 | 7.9433983 | [12 empty] | 189.1634 | 7.886146 | 185.5692 | 7.085382816 | 260.8109 | 8.07960908 | 162.3061 | 5.66945056 | 273.0205 | 10.84463 | 114.0779 | 8.28201079 | 113.4425 | 11.84886508 | 200.0077 | 8.996546404 | 232.9499 | 12.06072 | 210.293 | 13.36455408 | 108.0533 | 12.45252168
|  | 183.8592 | 7.29322296 | [12 empty] | 194.5998 | 7.1255015 | 186.7916 | 6.667439888 | 261.666 | 9.17599508 | 163.5211 | 7.03155296 | 275.8727 | 10.38112 | 116.5395 | 7.82830027 | 114.4215 | 10.59585356 | 200.9996 | 10.85760412 | 234.1127 | 11.04572781 | 214.2185 | 10.31781908 | 110.6415 | 11.8178888
|  | 187.5001 | 6.64700338 | [12 empty] | 201.2331 | 7.29956385 | 187.6647 | 7.72519128 | 264.0155 | 8.75432804 | 170.6763 | 5.51354112 | 279.1638 | 11.4864 | 120.0843 | 7.38055771 | 115.8544 | 12.902929 | 206.1003 | 9.799881146 | 240.0427 | 11.76388 | 217.8748 | 10.2659976 | 113.1701 | 10.59579212
|  | 188.9024 | 7.38812606 | [12 empty] | 206.3637 | 6.95083855 | 197.8899 | 6.651637112 | 274.9205 | 8.90752052 | 171.6213 | 6.33409184 | 290.5727 | 9.329317852 | 122.5481 | 8.15112809 | 117.4357 | 13.35541052 | 206.1003 | 9.157217134 | 244.2285 | 10.49035 | 220.3963 | 12.37762268 | 115.0829 | 11.98127636
|  | 193.4728 | 6.62096464 | [12 empty] | 212.394 | 7.0262639 | 199.7235 | 7.833221256 | 276.0952 | 8.57015386 | 174.4564 | 6.33409184 | 293.6444 | 10.55939 | 125.3051 | 7.70936562 | 119.9216 | 10.49152456 | 211.0593 | 9.076886496 | 246.7866 | 11.77346 | 224.3047 | 10.75827596 | 118.5137 | 11.87073516
|  | 195.5217 | 7.53048824 | [12 empty] | 217.2277 | 7.51379325 | 205.7483 | 6.522643184 | 278.0182 | 9.76623416 | 180.5316 | 5.51354112 | 303.5176 | 9.792825303 | 126.6344 | 6.86760427 | 121.6592 | 11.92812044 | 214.7432 | 9.411605366 | 252.3677 | 10.43289 | 225.3133 | 13.58240784 | 119.9185 | 10.79412396
|  | 199.3041 | 6.65260068 | [12 empty] | 219.6398 | 7.09023935 | 210.0268 | 7.214051584 | 283.1524 | 9.19101564 | 182.2866 | 6.75256608 | 304.834 | 11.00507 | 128.8558 | 7.93660904 | 124.1442 | 11.76280088 | 216.5851 | 8.82248881 | 254.8095 | 12.47246703 | 230.7346 | 10.6416802 | 121.0985 | 12.01040868
|  | 200.5649 | 7.07177068 | [12 empty] | 222.0519 | 7.4963874 | 213.0181 | 6.217672664 | 286.2501 | 9.36735644 | 189.9948 | 5.24232448 | 314.9265 | 9.347144749 | 131.8589 | 7.75154163 | 126.7797 | 9.92678388 | 217.0102 | 9.86682492 | 261.3383 | 11.08316952 | 232.6257 | 12.50716096 | 123.3498 | 11.14885036
|  | 205.1353 | 6.2650617 | [12 empty] | 228.6877 | 6.92747675 | 215.8122 | 6.480821696 | 288.8134 | 8.56228458 | 192.9649 | 6.56340512 | 316.9012 | 10.70201 | 135.0098 | 6.61726533 | 128.2127 | 11.92857128 | 223.2444 | 8.862658856 | 266.3381 | 11.57151816 | 236.7862 | 11.13396884 | 125.9346 | 10.47379276
|  | 206.081 | 7.14294926 | [12 empty] | 236.0878 | 7.0087002 | 217.6458 | 6.377621824 | 292.1249 | 9.1449703 | 197.42 | 5.20950464 | 317.2811 | 10.96272 | 138.7572 | 8.04480864 | 131.981 | 10.28340988 | 227.0699 | 9.250934636 | 269.71 | 10.62356 | 238.047 | 13.4010378 | 127.1151 | 9.78628244
|  | 209.8634 | 6.32833378 | [12 empty] | 239.2536 | 7.55990085 | 221.837 | 5.768774504 | 302.0689 | 8.79204458 | 198.23 | 6.57161312 | 321.5086 | 10.39894793 | 143.7297 | 6.23592239 | 133.1859 | 9.15221764 | 230.3287 | 8.353882392 | 271.6867 | 11.75345439 | 242.623 | 11.27665524 | 128.3516 | 11.94606272
|  | 211.7546 | 7.01641012 | [12 empty] | 244.2875 | 8.4363341 | 222.3609 | 7.667561104 | 303.6712 | 8.17870026 | 205.5527 | 5.1924016 | 323.9221 | 10.8268 | 145.3567 | 7.9497337 | 133.8636 | 10.22250024 | 232.5957 | 9.880221238 | 276.919 | 10.65228093 | 243.8838 | 12.23530636 | 129.8146 | 11.71861928
|  | 216.0098 | 6.32042226 | [12 empty] | 247.4 | 7.56652285 | 231.8783 | 5.871968464 | 308.8035 | 10.06524526 | 208.3878 | 6.18525952 | 325.6932 | 0.497647092 | 148.4134 | 7.47198152 | 136.1979 | 10.74459608 | 237.1297 | 8.621657488 | 278.1981 | 11.81091 | 249.179 | 10.46050548 | 131.7251 | 10.4324978
|  | 219.7923 | 7.10340672 | [12 empty] | 250.7166 | 8.0713079 | 233.712 | 6.733648376 | 311.3668 | 8.66984098 | 215.408 | 5.586264 |  |  | 151.1704 | 6.31382125 | 140.8722 | 9.66523888 | 239.3967 | 10.05427 | 283.3269 | 10.67113 | 250.3137 | 12.35189184 | 134.0316 | 10.54253136
|  | 226.5691 | 7.34858352 | [12 empty] | 255.0886 | 6.69040145 | 246.2965 | 5.56193136 | 313.3966 | 8.99951786 | 217.1631 | 6.39860064 |  |  | 153.1404 | 7.83033811 | 142.6794 | 10.49188292 | 244.2263 | 8.17843506 | 288.5592 | 11.53292313 | 254.7264 | 10.7325554 | 135.2678 | 9.59977136
|  | 233.5036 | 6.78705134 | [12 empty] | 257.9529 | 7.26481375 | 250.7496 | 6.397811304 | 317.4563 | 7.98743224 | 222.9682 | 5.7749872 |  |  | 159.3006 | 6.17016566 | 146.2226 | 10.50917668 | 245.5015 | 9.785104544 | 291.4661 | 10.35514 | 256.2393 | 12.19643768 | 136.6734 | 11.8064928
|  | 238.7044 | 7.11131824 | [12 empty] | 269.1211 | 6.95712945 | 259.051 | 5.59261464 | 321.9539 | 8.66970456 | 224.8583 | 4.81494912 |  |  | 161.713 | 7.56114915 | 147.3521 | 9.621623 | 249.8938 | 8.928222346 | 293.9078 | 11.58079 | 259.1391 | 11.30256084 | 137.1707 | 12.58713952
|  | 239.1772 | 6.44696642 | [12 empty] | 276.5081 | 6.6148067 | 264.1153 | 6.521372104 | 331.9953 | 8.28634282 | 226.2979 | 4.08369536 |  |  | 164.7221 | 7.34017694 | 148.6323 | 11.12698932 | 251.0321 | 8.003195716 | 298.3263 | 10.07745 | 262.6692 | 11.88552936 | 139.0358 | 11.75343924
|  | 243.2749 | 7.23785738 | [12 empty] | 284.5062 | 7.67090405 | 269.1897 | 6.288983208 | 334.0299 | 3.36008738 | 232.8235 | 3.25591552 |  |  | 165.4113 | 6.62975923 | 150.3642 | 10.8485436 | 254.0076 | 9.047531826 | 300.6518 | 11.05415 | 265.3168 | 10.62892272 | 140.7777 | 10.36840048
|  | 246.7421 | 6.46278444 | [12 empty] | 287.8228 | 7.79274885 | 271.3726 | 5.360225744 | 333.8161 | 0.47506286 | 250.521 | 2.50803904 |  |  | 166.8883 | 7.69239575 | 152.3245 | 9.49895984 | 255.5661 | 8.244197084 | 310.6664 | 8.429289582 | 268.0905 | 12.00211484 | 141.6245 | 11.50953376
|  | 253.0461 | 7.54630626 | [12 empty] | 294.4777 | 6.92784635 | 272.5077 | 6.428299488 |  |  | 255.5891 | 2.29387104 |  |  | 168.6115 | 7.13122556 | 154.2824 | 11.01301928 | 260.1001 | 7.869298714 | 317.5266 | 11.2732 | 269.8556 | 10.693697 | 143.3665 | 12.15550048
|  | 252.4233 | 6.69204784 | [12 empty] | 303.0708 | 6.75958595 | 278.1021 | 6.211470976 |  |  | 255.7861 | 0.4074416 |  |  | 170.2854 | 7.16107749 | 156.8481 | 9.86422116 | 261.2336 | 9.181419374 | 319.0382 | 10.28692563 | 272.6293 | 12.54621468 | 145.4456 | 11.67829816
|  | 256.9937 | 7.3168521 | [12 empty] | 307.9448 | 6.66414445 | 280.023 | 5.819328016 | [6 empty] | 172.5501 | 6.81482664 | 158.8282 | 8.9776154 | 264.9174 | 8.578915954 | 321.3636 | 11.68494 | 278.6963 | 8.60326928 | 147.6946 | 9.8443606
|  | 257.9393 | 6.7474084 | [12 empty] | 314.3775 | 6.8582191 | 283.9523 | 5.680017648 | [6 empty] | 173.0916 | 6.30738022 | 159.9355 | 9.83811868 | 267.4325 | 8.167572414 | 323.224 | 10.21032 | 280.5602 | 7.39188436 | 152.7565 | 10.92140692
|  | 260.6186 | 7.45130276 | [12 empty] | 316.7905 | 8.3611744 | 285.0001 | 6.830640648 | [6 empty] | 174.8664 | 7.35282853 | 162.4205 | 10.08175724 | 269.3252 | 9.022497634 | 330.2164 | 11.50271 | 280.5881 | 1.47431544 | 153.5432 | 10.28126252
|  | 262.037 | 6.62877576 | [12 empty] | 319.9564 | 6.94545625 | 293.4762 | 5.690156728 | [6 empty] | 176.793 | 7.33435454 | 164.3813 | 9.6986126 | 271.7339 | 9.049271362 | 332.8907 | 9.616344192 |  |  | 155.2851 | 11.50918152
|  | 264.401 | 7.66484352 | [12 empty] | 323.273 | 7.4038257 | 294.3493 | 6.433159152 | [6 empty] | 179.9439 | 6.61198878 | 164.9084 | 9.28964292 | 274.7093 | 8.540494898 | 336.2627 | 10.96647825 |  |  | 157.9346 | 11.41019172
|  | 266.6074 | 6.93722464 | [12 empty] | 327.0449 | 6.62009275 | 297.1434 | 6.133893712 | [6 empty] | 181.6492 | 6.22103888 | 167.3934 | 10.22070844 | 278.6766 | 6.291151948 | 341.0299 | 8.840736492 |  |  | 158.8336 | 10.0717108
|  | 269.917 | 7.43548474 | [12 empty] | 330.0764 | 7.1308838 | 302.557 | 6.025538576 | [6 empty] | 182.7993 | 7.75821313 | 171.5465 | 8.9501026 |  |  | 347.5413 | 10.34408 |  |  | 160.4632 | 11.4858508
|  | 271.1778 | 6.28869084 | [12 empty] | 332.4885 | 6.75954745 | 304.571 | 3.330748472 | [6 empty] | 184.2278 | 6.90429752 | 172.2995 | 9.70713232 |  |  | 347.1959 | 0.377567238 |  |  | 162.0928 | 11.30544176
|  | 275.9059 | 7.74393362 | [12 empty] | 336.2574 | 6.6725182 | 304.135 | 0.410912176 | [6 empty] | 185.8033 | 6.64759033 | 173.5797 | 9.72453012 | [6 empty] | 163.5538 | 11.4858508
|  | 283.3131 | 6.54177916 | [12 empty] | 338.2172 | 6.28377215 | [8 empty] | 187.9234 | 6.60541432 | 174.3327 | 10.06389704 | [6 empty] | 164.6214 | 10.48488832
|  | 288.1988 | 6.89767708 | [12 empty] | 348.0163 | 7.0844682 | [8 empty] | 190.0404 | 5.53680984 | 177.0436 | 9.88986124 | [6 empty] | 166.0824 | 11.52658632
|  | 289.7748 | 6.51014312 | [12 empty] | 349.3743 | 7.96085525 | [8 empty] | 192.4541 | 4.73608428 | 178.0978 | 9.12412684 | [6 empty] | 167.6558 | 10.44997512
|  | 290.7204 | 7.0716753 | [12 empty] | 354.1985 | 7.1427572 | [8 empty] | 197.6264 | 3.86343995 | 179.6038 | 9.45478908 | [6 empty] | 169.9057 | 10.45522764
|  | 294.818 | 6.88185906 | [12 empty] | 355.1076 | 7.85088385 | [10 empty] | 183.3689 | 9.36777696 | [6 empty] | 171.0857 | 9.84999644
|  | 296.0789 | 6.36778094 | [12 empty] | 362.4946 | 6.67885145 | [10 empty] | 185.3337 | 8.4625596 | [6 empty] | 172.7167 | 11.37509204
|  | 299.0733 | 6.92931312 | [12 empty] | 367.3274 | 7.43328205 | [10 empty] | 186.3127 | 9.76778764 | [6 empty] | 175.6978 | 11.36907288
|  | 302.5405 | 6.58923322 | [12 empty] | 371.0963 | 6.87047365 | [10 empty] | 188.4211 | 9.55894468 | [6 empty] | 176.4845 | 10.12369728
|  | 303.9589 | 7.26939804 | [12 empty] | 376.6867 | 7.5376209 | [10 empty] | 188.8729 | 9.149975 | [6 empty] | 178.5646 | 11.90468488
|  | 308.5294 | 6.6604118 | [12 empty] | 381.8124 | 6.6614995 | [10 empty] | 191.2073 | 9.31530612 | [6 empty] | 181.7156 | 9.57643028
|  | 310.5782 | 7.1586719 | [12 empty] | 386.0336 | 6.5164469 | [10 empty] | 191.6591 | 8.53217392 | [6 empty] | 183.7385 | 11.64234896
|  | 314.2355 | 6.41484344 | [12 empty] | 391.7623 | 6.59187225 | [10 empty] | 193.6923 | 10.59443168 | [6 empty] | 186.1548 | 10.93819012
|  | 317.5451 | 7.14246734 | [12 empty] | 400.513 | 7.43341295 | [10 empty] | 195.812 | 8.7840432 | [6 empty] | 186.7729 | 9.91395908
|  | 320.2243 | 6.6204777 | [12 empty] | 405.0356 | 6.91122205 | [10 empty] | 197.9957 | 8.47079032 | [6 empty] | 189.3617 | 10.93812796
|  | 322.746 | 6.98428714 | [12 empty] | 416.0574 | 7.12021545 | [10 empty] | 199.7277 | 9.8543258 | [6 empty] | 190.9351 | 10.76936356
|  | 326.3708 | 6.40693694 | [12 empty] | 422.2384 | 7.5031557 | [10 empty] | 202.3632 | 8.60131428 | [6 empty] | 193.0152 | 8.87177416
|  | 329.5228 | 7.22946394 | [12 empty] | 425.1028 | 7.1144135 | [10 empty] | 203.8125 | 7.9123036 | [6 empty] | 194.42 | 10.05895764
|  | 331.7292 | 6.47020902 | [12 empty] | 432.3481 | 7.8108785 | [10 empty] | 205.0741 | 9.41054896 | [6 empty] | 196.7821 | 10.41399484
|  | 333.3053 | 7.00801668 | [12 empty] | 435.8167 | 5.32087945 | [10 empty] | 208.9145 | 9.06248892 | [6 empty] | 198.3025 | 11.53748504
|  | 338.1909 | 6.67583826 | [12 empty] | 435.6665 | 3.05577045 | [10 empty] | 209.5922 | 8.10533248 | [6 empty] | 199.5479 | 9.38289512
|  | 340.2397 | 7.09501328 | [10 empty] | 340.2397 | 7.09501 | 435.4882 | 0.3674425 | [10 empty] | 211.776 | 9.08860296 | 435.4882 | 0.36744 |  |  | 211.776 | 9.0886 | 201.0089 | 10.31402084
|  | 343.5493 | 6.54929912 | [10 empty] | 343.5493 | 6.5493 | [12 empty] | 215.0987 | 8.48786444 |  |  |  |  | 215.0987 | 8.48786 | 204.7175 | 10.267463
|  | 345.4406 | 7.13455582 | [10 empty] | 345.4406 | 7.13456 | [12 empty] | 216.6801 | 8.47045508 |  |  |  |  | 216.6801 | 8.47046 | 206.4595 | 9.85427512
|  | 348.7502 | 6.64420222 | [10 empty] | 348.7502 | 6.6442 | [12 empty] | 217.7343 | 7.92226832 |  |  |  |  | 217.7343 | 7.92227 | 207.2462 | 9.05117828
|  | 352.2174 | 7.14246734 | [10 empty] | 352.2174 | 7.14247 | [12 empty] | 219.9934 | 8.98384624 |  |  |  |  | 219.9934 | 8.98385 | 209.0443 | 8.59144292
|  | 358.8367 | 5.43414126 | [10 empty] | 358.8367 | 5.43414 | [12 empty] | 222.8548 | 8.59228592 |  |  |  |  | 222.8548 | 8.59229 | 209.4383 | 12.7645338
[28 empty] | 223.8338 | 8.19200936 |  |  |  |  | 223.8338 | 8.19201 | 211.2927 | 10.2388694
[28 empty] | 226.0175 | 8.53137628 |  |  |  |  | 226.0175 | 8.53138 | 214.9451 | 9.04004128
[28 empty] | 227.2262 | 7.22474948 |  |  |  |  | 227.2262 | 7.22475 | 217.3614 | 10.33197472
[28 empty] | 227.5291 | 0.40730884 |  |  |  |  | 227.5291 | 0.40731 | 218.8847 | 10.09908192
[36 empty] | 219.7838 | 8.88861952
[36 empty] | 220.9076 | 10.64611064
[36 empty] | 223.2115 | 10.35513968
[36 empty] | 223.661 | 9.21451404
[36 empty] | 225.2344 | 10.28530292
[36 empty] | 226.1897 | 9.9594084
[36 empty] | 229.0812 | 8.97294992
[36 empty] | 229.5684 | 10.89611816
[36 empty] | 230.5798 | 10.76226696
[36 empty] | 232.1532 | 10.31416588
[36 empty] | 233.1084 | 8.68470364

## M03
Time | Load | Time | Load | Time | Load | Time | Load | Time | Load | Time | Load | Time | Load | Time | Load
[s] | [KN] | [s] | [KN] | [s] | [KN] | [s] | [KN] | [s] | [KN] | [s] | [KN] | [s] | [KN] | [s] | [KN]
M03-DE-01-A-S1 |  | M03-DE-01-A-S2 |  | M03-DE-01-A-S3 |  | M03-DE-01-A-S4 |  | M03-DE-02-A-S1 |  | M03-DE-03-A-S1 |  | M03-DE-03-A-S2 |  | M03-DE-03-A-S3
0 | 0.5519 | 0 | 4.3304 | 0 | 0.48197 | 0 | 0.4657 | 0 | 0.8365 | 0 | 0.4675 | 0 | 0.4949 | 0 | 0.4742
2.8973 | 0.920759149 | 2.0152 | 4.486682217 | 2.9089 | 1.70067957 | 4.2504 | 2.33975416 | 2.2768 | 1.479327 | 3.1009 | 1.05702892 | 3.1508 | 0.72201936 | 8.9681 | 2.59891797
8.3444 | 3.318335658 | 5.7732 | 8.796822238 | 2.9089 | 1.70067957 | 6.3023 | 2.30686834 | 4.369 | 3.489622 | 5.0256 | 2.46533524 | 7.352 | 2.38174288 | 12.0533 | 3.32984113
14.4873 | 8.744167618 | 8.0632 | 8.513560053 | 10.5031 | 4.882404272 | 10.7004 | 5.7930682 | 6.1535 | 3.489622 | 6.8433 | 2.77648444 | 12.6652 | 4.48083728 | 15.5341 | 3.34408169
14.4873 | 8.744167618 | 15.0364 | 15.18062 | 10.5031 | 4.882404272 | 12.6057 | 6.02321284 | 10.9558 | 8.145515 | 10.3719 | 5.33109444 | 12.6652 | 4.48083728 | 18.5769 | 4.39133524
21.5566 | 18.69501 | 19.369 | 19.32305 | 13.0082 | 4.87014327 | 19.3488 | 14.56336072 | 12.4942 | 8.133811 | 11.8689 | 5.41296452 | 12.6652 | 4.48083728 | 18.5769 | 4.39133524
29.3224 | 26.61312 | 20.9935 | 18.14472 | 19.1678 | 12.67462 | 20.9611 | 14.13594604 | 17.543 | 14.042735 | 15.6143 | 11.39623648 | 15.5442 | 4.37341776 | 23.7357 | 6.1669016
30.4814 | 24.84259 | 24.7521 | 21.23357 | 21.3923 | 11.80151 | 31.0761 | 23.5147216 | 19.697 | 15.481529 | 17.539 | 11.87112584 | 19.1161 | 9.2514088 | 24.1324 | 6.30343234
34.6563 | 27.86941 | 31.2557 | 22.22012 | 28.411 | 20.94 | 32.102 | 22.62701764 | 19.9431 | 16.5685 | 21.4953 | 17.54116508 | 21.6368 | 8.88452176 | 27.7071 | 8.03804451
38.249 | 27.46367 | 32.7213 | 20.83310236 | 30.1221 | 18.84817 | 36.0611 | 26.64056872 | 22.1 | 16.558183 | 21.7943 | 17.96977272 | 27.3095 | 15.51458832 | 27.7071 | 8.03804451
39.5238 | 25.08453 | 36.1106 | 22.10291 | 34.0591 | 22.67043 | 40.3115 | 26.558371 | 26.3472 | 21.178622 | 27.5881 | 24.67227272 | 26.6764 | 14.77456592 | 32.1929 | 9.94261248
47.7523 | 24.80789 | 40.599 | 21.07729 | 36.7968 | 22.34302 | 41.7771 | 24.84871228 | 28.1948 | 22.374482 | 29.7266 | 24.95065244 | 36.5543 | 18.73033488 | 33.474 | 9.37870769
49.4907 | 21.87546 | 42.7058 | 18.97723 | 38.6791 | 18.92334646 | 46.0275 | 26.42686138 | 30.0412 | 25.238998 | 30.9034 | 27.96795708 | 37.8146 | 17.87426512 | 37.4805 | 11.51559052
53.6629 | 22.28121 | 46.0951 | 20.65728 | 42.9568 | 20.74231 | 49.8382 | 25.06241962 | 30.9643 | 24.829928 | 32.7211 | 29.21250792 | 41.8071 | 20.72383184 | 39.4023 | 11.09265721
56.3285 | 21.93079862 | 49.8507 | 18.80141 | 44.839 | 19.77826689 | 50.7176 | 22.8595858 | 32.1331 | 27.696192 | 33.8994 | 32.12971168 | 43.7826 | 21.26431568 | 42.7671 | 13.57181668
59.4576 | 22.92671 | 52.2323 | 16.75994 | 46.7212 | 16.41316 | 54.3817 | 24.30622528 | 33.6106 | 29.462698 | 35.3964 | 30.96704624 | 44.5319 | 19.7310728 | 44.5287 | 13.23951598
60.1529 | 21.30373 | 57.2703 | 18.96745 | 49.2879 | 19.0143 | 57.0199 | 22.51436884 | 34.9028 | 29.825028 | 37.1072 | 31.94957912 | 50.2295 | 21.9509736 | 47.7319 | 15.12424529
63.8615 | 22.42874494 | 61.6672 | 15.26548 | 53.5656 | 14.10307 | 58.0458 | 19.99919266 | 36.9956 | 32.023746 | 39.7123 | 33.445715 | 52.028 | 20.16842192 | 49.974 | 14.4495736
68.3814 | 22.20744 | 62.4916 | 17.52183 | 55.4478 | 15.46729646 | 60.3909 | 21.42939484 | 38.6571 | 30.831591 | 42.0294 | 30.59231904 | 55.4751 | 22.84847696 | 51.575 | 16.01231781
70.1198 | 20.10494 | 65.148 | 18.03952173 | 56.9878 | 14.66695 | 64.055 | 19.40738254 | 40.2576 | 32.889918 | 44.3818 | 32.29539748 | 57.2736 | 20.23075536 | 57.9808 | 17.23076
73.249 | 22.92671 | 68.359 | 17.03084 | 60.41 | 13.99393 | 65.2275 | 17.38538146 | 42.1652 | 33.450931 | 47.1619 | 32.08251076 | 58.9222 | 21.2030472 | 60.8634 | 15.83105888
75.7986 | 22.28121 | 69.275 | 14.85264 | 61.6078 | 11.84755 | 67.2794 | 19.39094524 | 44.6291 | 34.515995 | 49.7282 | 29.62614792 | 61.62 | 21.10332368 | 65.5089 | 18.53143136
78.696 | 19.84675 | 73.2138 | 17.05038 | 62.9767 | 13.13901 | 69.0382 | 19.40738254 | 45.4906 | 32.540755 | 52.2944 | 29.29863696 | 62.819 | 19.14626832 | 71.114 | 18.84359148
86.2291 | 22.28121 | 75.9618 | 16.29826 | 66.7411 | 13.32091 | 70.6504 | 18.24021082 | 47.0289 | 34.212109 | 53.3637 | 26.82589704 | 65.5167 | 20.25568208 | 76.7191 | 18.90401322
87.2721 | 19.55166 | 77.061 | 14.31541 | 69.65 | 12.6297 | 72.5558 | 15.4620154 | 48.3212 | 33.160212 | 54.7537 | 27.57918144 | 68.2144 | 17.9495944 | 79.4416 | 19.28666537
90.8731 | 22.81744 | 78.3434 | 15.8294 | 70.8478 | 10.62882646 | 76.2199 | 18.22377352 | 50.6595 | 32.961529 | 57.5338 | 27.03878376 | 70.3127 | 18.87202448 | 80.0821 | 17.88696425
93.191 | 21.15758 | 83.4731 | 15.85872 | 73.7566 | 12.17495689 | 79.1512 | 16.87576906 | 51.4595 | 29.992817 | 58.817 | 24.40228836 | 74.659 | 16.69059536 | 83.4452 | 18.08836376
93.7705 | 19.75591 | 84.2975 | 13.94424 | 76.3233 | 12.17495689 | 80.7634 | 14.4263533 | 53.4902 | 31.558987 | 59.8862 | 25.31932824 | 76.7573 | 18.34848016 | 86.1677 | 16.51748029
97.0155 | 21.0838 | 85.4883 | 15.06752 | 79.4033 | 11.84755 | 85.3069 | 16.15246054 | 54.6593 | 30.320073 | 63.0941 | 23.927399 | 79.3051 | 16.3540264 | 93.0539 | 16.98068847
100.9559 | 20.06944 | 89.8851 | 15.25311 | 80.0877 | 10.39237 | 88.3848 | 15.52777582 | 56.7515 | 29.677246 | 63.5218 | 21.88043252 | 82.4525 | 17.4509768 | 94.9757 | 15.93343492
101.4195 | 18.22516 | 91.6256 | 13.13351 | 82.3121 | 11.22909 | 89.1176 | 13.73591938 | 57.2438 | 27.164382 | 64.9118 | 22.96122788 | 84.251 | 15.84294544 | 101.5417 | 15.2990381
103.6328 | 19.53493 | 94.1904 | 15.02845 | 89.3277 | 11.46556275 | 95.1268 | 16.21820974 | 59.2745 | 28.450036 | 67.6919 | 22.3389448 | 85.8996 | 16.46621328 | 109.7091 | 15.09764488
108.3844 | 19.44271 | 95.9308 | 14.8624 | 89.6699 | 10.01037 | 97.9115 | 13.55508664 | 62.2282 | 26.544925 | 68.9751 | 20.19373116 | 88.1477 | 16.19197776 | 114.5134 | 14.4229669
109.0798 | 17.57997673 | 97.946 | 12.40092 | 92.2365 | 11.62926 | 101.8688 | 15.13323574 | 63.2126 | 23.689282 | 70.6859 | 21.50379032 | 90.6956 | 13.6989064 | 118.6011 | 13.8489415
114.6427 | 18.92631 | 99.1368 | 13.73911 | 95.1454 | 12.04763 | 103.9207 | 15.03460072 | 65.1202 | 23.934724 | 73.9047 | 18.73280064 | 95.6414 | 16.29170128 | 124.4425 | 13.66773918
116.3892 | 16.71265 | 102.068 | 14.18843 | 98.5676 | 9.701158836 | 107.5848 | 12.73313188 | 69.0585 | 22.952956 | 75.0809 | 20.40312492 | 97.2901 | 14.7958568 | 130.2077 | 13.214595
117.5481 | 17.94833 | 103.9 | 13.58283 | 100.1076 | 10.37417 | 109.6367 | 14.952403 | 70.2293 | 20.964891 | 78.6095 | 19.78084184 | 101.0369 | 14.57148304 | 134.8519 | 11.70413327
123.2269 | 17.67167017 | 104.7245 | 12.05906 | 103.5298 | 10.71978 | 113.1543 | 13.78523128 | 71.46 | 21.666162 | 79.4649 | 17.4063644 | 102.5357 | 13.63658128 | 141.4179 | 12.37880496
123.5746 | 15.80894 | 106.4649 | 13.48515 | 107.1231 | 10.24684 | 114.6199 | 12.43722682 | 73.4291 | 21.222018 | 83.742 | 18.86380196 | 105.683 | 14.93297872 | 152.7882 | 12.08678542
126.5878 | 17.54256708 | 109.2129 | 13.46561 | 107.4653 | 9.04632775 | 119.7497 | 14.4427906 | 76.3852 | 18.50688 | 85.0251 | 16.52207868 | 109.1301 | 12.61441936 | 164.7992 | 12.106926
128.4421 | 17.21061 | 110.7701 | 12.69396 | 109.3476 | 10.93805 | 122.5344 | 13.78523128 | 77.4313 | 19.675665 | 86.9498 | 17.42274148 | 112.1276 | 14.3346376 | 172.0057 | 11.50274005
129.3781 | 15.49492 | 111.5029 | 11.25809 | 115.8497 | 10.06495 | 123.2672 | 12.42078952 | 81.9692 | 18.067942 | 91.9754 | 17.7830066 | 116.0398 | 11.86464592 | 185.1512 | 11.29062238
131.6959 | 16.17732 | 114.7089 | 13.27025 | 116.7053 | 9.100890804 | 122.857 | 13.18470322 | 83.0769 | 16.560216 | 95.6161 | 14.96444832 | 121.5852 | 13.47267728 | 190.5961 | 10.77706904
136.3363 | 14.70093 | 117.0906 | 12.7135 | 118.9297 | 10.19228 | 126.9314 | 12.61805956 | 85.4768 | 17.07447 | 97.0062 | 16.15986792 | 122.6343 | 12.15135312 | 196.8418 | 11.05901829
137.3793 | 12.85665024 | 118.6498 | 10.4646 | 122.6942 | 10.41055 | 129.7161 | 12.88109002 | 89.3535 | 16.501772 | 99.0378 | 16.14349084 | 126.0814 | 12.20121488 | 204.3687 | 10.8274142
139.929 | 14.44274 | 122.5886 | 13.22888 | 125.4319 | 9.93761646 | 131.768 | 12.63449686 | 90.3381 | 15.145989 | 100.8556 | 14.45678948 | 133.5751 | 12.63749904 | 223.7652 | 10.65560285
142.8264 | 13.63125 | 125.4282 | 10.5525 | 125.7741 | 8.791664718 | 133.2337 | 11.53308556 | 92.4303 | 15.999203 | 102.1387 | 15.84873404 | 134.3245 | 11.65273552 | 237.3775 | 10.3837176
145.1442 | 12.58001 | 126.7106 | 12.02744 | 131.4208 | 11.04719 | 136.165 | 13.80166858 | 96.0609 | 14.994046 | 104.001 | 15.64375244 | 142.118 | 13.29816528 | 250.0426 | 10.70585995
146.7667 | 13.74190583 | 128.4511 | 12.72094 | 133.4741 | 8.90080146 | 138.9497 | 12.74956918 | 96.7993 | 13.696707 | 106.1396 | 13.66229428 | 144.2162 | 11.203988 | 263.9752 | 10.62530392
151.5184 | 12.91197 | 130.5579 | 11.94929 | 138.2652 | 10.53788 | 141.0016 | 11.2536178 | 99.4453 | 15.192729 | 107.5296 | 14.79222088 | 149.312 | 12.7247592 | 273.7668 | 10.17226038
151.982 | 12.35869 | 130.7411 | 10.41575 | 141.5163 | 9.191843406 | 142.6138 | 11.92762564 | 101.3529 | 14.30446 | 111.4859 | 12.41772812 | 150.1756 | 10.83824912 | 281.2937 | 10.62539827
154.3094 | 13.52065 | 134.9547 | 11.89069 | 142.2007 | 10.10132689 | 144.6657 | 11.94406294 | 102.7682 | 14.66679 | 112.2344 | 13.82604976 | 154.6718 | 11.46151696 | 288.0198 | 9.930586
156.7498 | 12.88951 | 137.5298 | 10.56106 | 144.9385 | 10.3196 | 147.2809 | 12.24750784 | 103.2605 | 13.451265 | 116.0838 | 13.54765472 | 156.92 | 10.72605392 | 301.6491 | 9.37631749
158.4882 | 10.84234 | 138.3542 | 9.134966138 | 147.6762 | 9.610206234 | 151.5313 | 10.9981384 | 105.4142 | 14.316145 | 116.7254 | 12.45048228 | 161.7159 | 10.950436 | 312.539 | 9.54749984
162.4286 | 12.42845 | 140.003 | 10.53176 | 149.0451 | 8.518817546 | 155.342 | 12.16531012 | 108.5525 | 13.392821 | 118.3293 | 13.89155808 | 164.5636 | 11.66095568 | 319.2651 | 10.27252298
166.3689 | 9.809546693 | 142.6594 | 10.95177 | 152.6384 | 10.26503732 | 157.5405 | 12.0995497 | 109.9063 | 12.153907 | 120.254 | 13.67867136 | 167.561 | 9.59171344 | 322.468 | 9.38638778
168.9186 | 12.00425 | 145.1326 | 10.42431 | 156.2475 | 9.480737284 | 159.5924 | 11.17895992 | 111.8139 | 13.439561 | 121.644 | 11.6808208 | 172.5069 | 11.49890704 | 337.6933 | 9.12417655
172.3954 | 9.993968308 | 145.7738 | 9.14473711 | 156.5897 | 8.080133144 | 163.2565 | 13.20097222 | 115.5676 | 12.352609 | 123.7826 | 13.38389924 | 173.2563 | 10.37702992 | 367.1869 | 8.73077479
175.061 | 11.58006 | 150.5371 | 10.53176 | 160.5252 | 9.553495112 | 165.8947 | 11.78720734 | 116.6752 | 11.604579 | 126.2419 | 13.23652084 | 178.5019 | 11.23713488 | 378.3971 | 9.12349723
179.7095 | 8.256504972 | 152.6509 | 10.33602 | 164.4608 | 9.480737284 | 167.5309 | 10.910398 | 118.3982 | 12.434423 | 126.4557 | 11.40244108 | 178.5019 | 10.38949328 | 382.0875 | 8.01545083
182.2592 | 9.695057245 | 153.5669 | 8.88062219 | 165.1452 | 8.498495972 | 168.2397 | 11.98447738 | 122.1519 | 11.452636 | 128.9151 | 12.94176404 | 184.347 | 10.80085072 | 391.0557 | 8.84117058
186.4313 | 9.326198096 | 156.1317 | 10.59975 | 169.0807 | 10.13556837 | 172.0504 | 12.0338005 | 122.7672 | 10.377369 | 131.5882 | 11.0094218 | 184.9465 | 9.80362384 | 408.2241 | 8.4481588
187.7062 | 8.127401882 | 159.5225 | 9.778324909 | 173.0163 | 7.69814923 | 174.1023 | 11.26115764 | 126.767 | 13.05388 | 132.3367 | 13.66229428 | 189.5926 | 10.72605392 | 426.1604 | 8.73010805
190.1399 | 9.602838478 | 160.6217 | 8.596421309 | 176.7807 | 9.42617423 | 175.5374 | 10.72081366 | 130.5822 | 10.66957 | 135.1168 | 10.46902412 | 189.8923 | 9.62910352 | 441.0539 | 8.36759648
194.428 | 7.740108531 | 162.4537 | 9.534125278 | 179.8607 | 9.2624638 | 177.4733 | 11.70500962 | 132.9206 | 12.013668 | 139.6078 | 12.8926328 | 193.3395 | 10.32716816 | 452.6087 | 9.03125438
196.2823 | 8.274955093 | 164.754 | 9.338375161 | 180.5451 | 7.843664886 | 179.6718 | 11.63926042 | 135.7512 | 11.452636 | 140.0355 | 10.53453244 | 197.6858 | 10.3147048 | 458.2138 | 6.67492603
200.1151 | 8.62490247 | 166.128 | 9.904899531 | 184.8412 | 9.55229347 | 183.0428 | 10.06111132 | 137.2896 | 10.038428 | 141.2117 | 12.12297132 | 200.2337 | 9.20528272
202.5489 | 7.518325023 | 169.334 | 7.951345151 | 187.2367 | 9.006599126 | 184.9481 | 12.0666751 | 139.5049 | 11.218898 | 143.8849 | 11.95921584 | 203.5309 | 9.92827408
204.8668 | 8.827774206 | 172.5401 | 10.22723 | 188.9478 | 7.46047933 | 191.1039 | 9.84740398 | 144.12 | 10.038428 | 145.168 | 10.4035158 | 205.4793 | 8.99337232
209.6239 | 6.705803344 | 176.6621 | 8.332295722 | 194.0811 | 9.0247939 | 193.0092 | 12.0666751 | 144.9815 | 11.160454 | 148.4827 | 11.6808208 | 209.8256 | 9.180356
212.5212 | 8.18123994 | 178.4941 | 8.937893313 | 196.8189 | 8.660994126 | 196.6733 | 9.66657124 | 148.3126 | 9.978749 | 149.8728 | 9.17534204 | 211.4743 | 8.59448656
217.1615 | 6.925899438 | 181.5688 | 9.062526541 | 197.5033 | 7.424100416 | 200.6306 | 11.70500962 | 149.3587 | 9.09048 | 152.439 | 10.55090952 | 213.8722 | 9.92827408
220.1748 | 8.198448379 | 184.9581 | 8.007613576 | 203.8344 | 8.6791889 | 203.855 | 9.81452938 | 151.5125 | 10.224191 | 155.1122 | 8.831454 | 215.5209 | 9.00583568
223.5433 | 7.293055254 | 189.0801 | 8.896473352 | 207.2566 | 7.551421298 | 208.6917 | 10.4556514 | 154.3431 | 10.65665 | 156.7161 | 10.68191084 | 218.6682 | 10.07785936
226.6724 | 7.698798726 | 192.8357 | 7.802487166 | 213.1937 | 8.401609598 | 212.0627 | 8.97613732 | 155.3892 | 9.300867 | 159.4962 | 9.10983372 | 221.0662 | 8.74406352
230.1492 | 6.204912009 | 195.767 | 9.668124132 | 215.9315 | 7.219278942 | 214.1146 | 11.26115764 | 156.6815 | 10.341079 | 160.7794 | 11.386064 | 225.2627 | 9.72882704
234.3214 | 7.99387331 | 200.4386 | 7.362932097 | 219.0115 | 9.292908942 | 218.9512 | 9.05832382 | 162.1016 | 9.81514 | 164.4149 | 9.07707956 | 225.4126 | 8.94351056
236.658 | 5.77842608 | 201.721 | 7.997842604 | 223.6315 | 7.382989372 | 219.684 | 10.27481866 | 163.3323 | 10.703409 | 165.9119 | 10.41989288 | 228.5599 | 9.66650192
240.019 | 6.811234881 | 206.2094 | 8.232271263 | 227.2248 | 8.983682856 | 226.5726 | 9.37066618 | 167.6445 | 8.224479 | 168.4781 | 8.71681444 | 231.2577 | 8.79392528
244.4229 | 6.774350558 | 208.2247 | 8.066218074 | 230.647 | 7.255657856 | 227.3054 | 8.46652492 | 169.429 | 9.229636 | 171.6859 | 9.7321168 | 233.3559 | 9.66650192
245.3501 | 5.833760524 | 209.1407 | 7.167576659 | 235.6092 | 9.1837722 | 228.7711 | 9.50218702 | 173.8596 | 9.077693 | 173.9314 | 8.53668188 | 235.4542 | 8.80639696
248.5951 | 7.198544151 | 212.3467 | 7.997842604 | 238.3469 | 7.1101422 | 232.2886 | 9.4364266 | 174.4134 | 8.119295 | 175.2145 | 9.94500352 | 237.7023 | 9.8160872
252.6514 | 5.686223232 | 216.1023 | 8.105291295 | 242.4536 | 9.474803512 | 235.0734 | 8.58159724 | 176.6317 | 9.29986 | 177.7808 | 8.7495686 | 240.5499 | 8.70667344
253.8103 | 6.848119204 | 217.8427 | 7.050367663 | 246.0469 | 7.201084168 | 238.4443 | 9.63369664 | 179.8931 | 8.855735 | 180.2401 | 9.8794952 | 244.4466 | 9.57924176
257.0554 | 6.940337971 | 219.7663 | 7.831789415 | 250.6669 | 8.892730254 | 241.3756 | 9.33779158 | 180.0162 | 8.11939 | 182.4856 | 8.6021902 | 245.3459 | 8.58201488
259.3732 | 5.723107555 | 223.522 | 8.085749351 | 254.6024 | 7.201084168 | 242.6947 | 8.28569218 | 182.0509 | 9.463849 | 183.9572 | 9.77749464 | 248.4932 | 9.52938832
260.4268 | 6.534069172 | 225.2624 | 7.646204949 | 261.6179 | 8.365230684 | 244.8932 | 10.5049633 | 185.6199 | 8.271694 | 186.7373 | 8.25454876 | 250.2917 | 8.69421008
265.8738 | 6.312763234 | 226.27 | 7.040596691 | 263.1579 | 7.164705254 | 248.997 | 8.51583682 | 188.1477 | 8.773978 | 188.8759 | 9.61372384 | 253.4391 | 9.52938832
266.4532 | 5.593479138 | 230.0256 | 8.32017801 | 267.0935 | 9.438424598 | 252.368 | 10.30769326 | 190.6706 | 8.645405 | 191.0144 | 8.04166204 | 255.8371 | 8.80639696
270.2777 | 6.736940908 | 233.7813 | 6.591281317 | 269.1468 | 7.674020684 | 256.0321 | 8.28569218 | 191.8398 | 7.383121 | 192.8322 | 9.97400428 | 259.4341 | 9.28007952
273.9863 | 5.390607402 | 235.5217 | 7.54852723 | 274.2801 | 8.565320028 | 258.2306 | 9.38710348 | 193.5628 | 8.727219 | 195.0776 | 7.97615372 | 260.4832 | 8.5446248
274.9135 | 6.534069172 | 237.7201 | 7.724340724 | 277.189 | 7.29203677 | 258.2306 | 9.38710348 | 196.8928 | 8.060699 | 196.6816 | 9.9576272 | 262.8812 | 9.36733136
281.4151 | 5.70376597 | 240.8345 | 7.177347631 | 283.6911 | 7.928673082 | 261.455 | 8.9432515 | 197.3851 | 7.043857 | 199.8894 | 8.35279592 | 266.1784 | 8.28285264
282.3422 | 5.002931995 | 241.2925 | 6.415467823 | 285.7445 | 7.1101422 | 263.2138 | 7.8089656 | 199.4158 | 8.621712 | 202.8833 | 9.13883448 | 271.1243 | 9.92827408
286.2826 | 6.552137237 | 244.6817 | 8.163895793 | 287.7978 | 8.965488082 | 264.2398 | 8.69666956 | 200.9542 | 8.39964 | 203.5249 | 8.43468132 | 273.0726 | 8.6817384
289.4118 | 5.371791144 | 248.1626 | 6.36662363 | 292.4178 | 7.055568512 | 267.6108 | 9.18984466 | 202.6772 | 7.546445 | 207.3743 | 8.84407768 | 275.9203 | 9.4296648
292.6654 | 4.14449992 | 249.445 | 7.802487166 | 293.9578 | 7.946867856 | 272.0077 | 7.8254029 | 205.0691 | 8.39603 | 210.2577 | 9.1507228 | 278.618 | 8.44490128
302.1649 | 2.9540771 | 252.0098 | 7.284796322 | 299.6044 | 8.00143091 | 276.9909 | 8.74598146 | 207.8382 | 8.057089 | 211.9721 | 7.86152948 | 282.215 | 9.28007952
|  | 253.5159 | 6.980797489 | 300.8022 | 7.710399598 | 278.6031 | 7.8418402 | 208.8843 | 7.414262 | 214.1107 | 8.8931936 | 283.414 | 8.73160016
|  | 255.1242 | 5.956381477 | 305.4221 | 8.437988512 | 281.8276 | 8.77886728 | 211.0996 | 7.951905 | 217.2116 | 7.28837764 | 287.011 | 9.80362384
|  | 256.6909 | 6.825773978 | 307.4755 | 7.310231544 | 284.3192 | 8.54872264 | 213.4994 | 7.519446 | 219.6709 | 8.8277006 | 288.5097 | 9.03077072
|  | 259.5305 | 7.118807135 | 312.2665 | 8.456183286 | 285.4917 | 8.82817918 | 214.0533 | 7.040247 | 221.7025 | 8.10717036 | 293.0059 | 9.54185168
|  | 262.2785 | 5.897840981 | 315.5176 | 6.291600684 | 288.1299 | 6.97057354 | 216.4531 | 7.998645 | 223.3064 | 8.56568264 | 294.5047 | 8.64434832
|  | 266.767 | 6.825773978 | 316.2021 | 0.37993677 | 292.82 | 7.48017472 | 219.7145 | 6.42079 | 226.835 | 6.8626042 | 297.8019 | 9.1429576
|  | 270.431 | 5.487598828 |  |  | 297.9497 | 9.07477234 | 221.3144 | 7.648019 | 230.8983 | 8.32004176 | 301.6987 | 8.69421008
|  | 274.6584 | 6.93282799 |  |  | 298.6825 | 7.67744476 | 224.2066 | 7.683074 | 233.9992 | 8.23817168 | 304.9959 | 9.13049424
|  | 278.2308 | 5.38952643 |  |  | 304.9848 | 8.71310686 | 224.822 | 6.724676 | 237.9555 | 7.3211318 | 305.8951 | 7.89642192
|  | 281.6201 | 6.405366174 |  |  | 306.4505 | 7.72676788 | 227.2218 | 8.641472 | 240.3079 | 7.43575604 | 312.4896 | 9.95320912
|  | 284.0017 | 5.975582077 |  |  | 310.1146 | 9.30491698 | 229.7448 | 7.203875 | 244.3711 | 6.84622712 | 314.2881 | 9.34240464
|  | 286.8441 | 4.98791388 |  |  | 314.8047 | 7.10208316 | 231.4062 | 7.671389 | 245.4404 | 7.81239824 | 316.4929 | 8.59360464
|  | 293.1646 | 3.659499035 |  |  | 315.8306 | 8.15418256 | 234.9138 | 6.631177 | 249.1828 | 7.35388596 | 320.2831 | 9.354868
[6 empty] | 318.3223 | 7.48017472 | 236.8829 | 7.788258 | 251.6421 | 7.97615372 | 323.1307 | 8.48229136
[6 empty] | 319.4948 | 7.77607978 | 239.5289 | 5.941591 | 260.4102 | 7.30475472 | 325.8284 | 9.180356
[6 empty] | 323.452 | 6.85550122 | 242.0519 | 6.701306 | 263.618 | 7.94339956 | 327.7105 | 8.30703888
[6 empty] | 327.9955 | 8.3514526 | 245.1902 | 6.935063 | 266.0773 | 6.84622712 | 330.1085 | 9.12975376
[6 empty] | 331.8062 | 7.3157905 | 245.8671 | 6.222107 | 269.0713 | 8.15628628 | 332.2067 | 8.24471376
[6 empty] | 334.6081 | 8.7295666 | 247.3439 | 7.425947 | 270.889 | 7.22286932 | 335.0543 | 9.47878608
[6 empty] | 337.3929 | 8.07199606 | 251.2206 | 5.918221 | 273.6692 | 8.04166204 | 338.2017 | 7.83335632
[6 empty] | 342.2295 | 5.37599836 | 253.6205 | 7.379188 | 275.7008 | 6.91173544 | 345.2458 | 9.22947728
[8 empty] | 257.1896 | 6.175348 | 281.1541 | 7.63226568 | 347.4939 | 8.49402256
[8 empty] | 259.2203 | 6.876619 | 282.5441 | 6.68247164 | 350.7911 | 9.254404
[8 empty] | 262.6662 | 5.813037 | 289.8152 | 8.20541752 | 351.9901 | 8.64360784
[8 empty] | 265.1892 | 7.449317 | 294.52 | 6.40409192 | 355.737 | 9.254404
[8 empty] | 268.5736 | 6.116923 | 295.6962 | 7.697774 | 356.1866 | 8.29457552
[8 empty] | 270.2966 | 6.946748 | 298.1555 | 7.64864276 | 358.7345 | 9.079892
[8 empty] | 274.2349 | 5.789648 | 299.9732 | 7.30475472 | 360.9826 | 8.45662416
[8 empty] | 277.8655 | 7.098691 | 303.0741 | 8.38555008 | 363.9801 | 9.3292008
[8 empty] | 280.2038 | 6.642862 | 305.2578 | 6.69678052 | 366.0783 | 8.54388432
[8 empty] | 283.3421 | 4.492309 | 309.2141 | 7.8430842 | 368.6262 | 9.20455056
[10 empty] | 310.3903 | 7.18804696 | 371.1741 | 8.18238864
[10 empty] | 313.4912 | 8.02321676 | 375.2207 | 9.3292008
[10 empty] | 315.6297 | 6.94240608 | 375.97 | 8.4815592
[10 empty] | 320.7622 | 8.46535196 | 378.368 | 9.26687568
[10 empty] | 323.2216 | 7.0897998 | 380.6162 | 8.34443728
[10 empty] | 325.6809 | 8.23610348 | 384.8126 | 8.91784336
[10 empty] | 326.964 | 7.41731076 | 389.0091 | 8.89291664
[10 empty] | 329.1026 | 8.00683968 | 389.9084 | 8.13252688
[10 empty] | 331.8827 | 6.92604432 | 392.9059 | 9.00510352
[10 empty] | 334.8766 | 7.8430842 | 394.5545 | 8.70593296
[10 empty] | 335.1974 | 6.87691308 | 397.552 | 8.84305488
[10 empty] | 337.229 | 7.89220012 | 398.3013 | 7.90815312
[10 empty] | 339.9022 | 7.07342272 | 402.0482 | 8.8679816
[10 empty] | 344.3932 | 8.87474832 | 405.1956 | 7.2724136
[10 empty] | 345.3015 | 9.23910388
[10 empty] | 347.9218 | 6.92604432
[10 empty] | 351.8781 | 5.09194924